## Sheet1
year | material_type | type | shape | coat | synthesis_method | surface_charge_type | diameter | size_in_water | size_in_medium | surface_charge | zeta_in_medium | cell_type | no_of_cells | human/animal | animal | cell_organ | cell_morphology | cell_age | cell_line | time | concentration | test | test_indicator | aspect_ratio | viability | pdi | particle_id | reference_doi
2015 | SiO2 | I | Sphere | CTAB | Precipitation | Negative |  | 386.9 | 90.09 | -35.9 |  | PC12 | 5000 | A | Rat | Adrenal Gland | Irregular | Adult | L | 12 | 1.95 | MTT | TetrazoliumSalt |  | 113.67 |  | 1 | 10.3109/15376516.2015.1070229
2015 | SiO2 | I | Sphere | CTAB | Precipitation | Negative |  | 386.9 | 90.09 | -35.9 |  | PC12 | 5000 | A | Rat | Adrenal Gland | Irregular | Adult | L | 12 | 3.9 | MTT | TetrazoliumSalt |  | 97.265 |  | 1 | 10.3109/15376516.2015.1070229
2015 | SiO2 | I | Sphere | CTAB | Precipitation | Negative |  | 386.9 | 90.09 | -35.9 |  | PC12 | 5000 | A | Rat | Adrenal Gland | Irregular | Adult | L | 12 | 7.8 | MTT | TetrazoliumSalt |  | 10873 |  | 1 | 10.3109/15376516.2015.1070229
2015 | SiO2 | I | Sphere | CTAB | Precipitation | Negative |  | 386.9 | 90.09 | -35.9 |  | PC12 | 5000 | A | Rat | Adrenal Gland | Irregular | Adult | L | 12 | 15.6 | MTT | TetrazoliumSalt |  | 98.451 |  | 1 | 10.3109/15376516.2015.1070229
2015 | SiO2 | I | Sphere | CTAB | Precipitation | Negative |  | 386.9 | 90.09 | -35.9 |  | PC12 | 5000 | A | Rat | Adrenal Gland | Irregular | Adult | L | 12 | 31.2 | MTT | TetrazoliumSalt |  | 98.056 |  | 1 | 10.3109/15376516.2015.1070229
2015 | SiO2 | I | Sphere | CTAB | Precipitation | Negative |  | 386.9 | 90.09 | -35.9 |  | PC12 | 5000 | A | Rat | Adrenal Gland | Irregular | Adult | L | 12 | 62.5 | MTT | TetrazoliumSalt |  | 100.43 |  | 1 | 10.3109/15376516.2015.1070229
2015 | SiO2 | I | Sphere | CTAB | Precipitation | Negative |  | 386.9 | 90.09 | -35.9 |  | PC12 | 5000 | A | Rat | Adrenal Gland | Irregular | Adult | L | 12 | 125 | MTT | TetrazoliumSalt |  | 95.881 |  | 1 | 10.3109/15376516.2015.1070229
2015 | SiO2 | I | Sphere | CTAB | Precipitation | Negative |  | 386.9 | 90.09 | -35.9 |  | PC12 | 5000 | A | Rat | Adrenal Gland | Irregular | Adult | L | 12 | 250 | MTT | TetrazoliumSalt |  | 79.473 |  | 1 | 10.3109/15376516.2015.1070229
2015 | SiO2 | I | Sphere | CTAB | Precipitation | Negative |  | 386.9 | 90.09 | -35.9 |  | PC12 | 5000 | A | Rat | Adrenal Gland | Irregular | Adult | L | 12 | 500 | MTT | TetrazoliumSalt |  | 94.893 |  | 1 | 10.3109/15376516.2015.1070229
2015 | SiO2 | I | Sphere | CTAB | Precipitation | Negative |  | 386.9 | 90.09 | -35.9 |  | PC12 | 5000 | A | Rat | Adrenal Gland | Irregular | Adult | L | 12 | 1000 | MTT | TetrazoliumSalt |  | 79.275 |  | 1 | 10.3109/15376516.2015.1070229
2015 | SiO2 | I | Sphere | CTAB | Precipitation | Negative |  | 386.9 | 90.09 | -35.9 |  | PC12 | 5000 | A | Rat | Adrenal Gland | Irregular | Adult | L | 24 | 1.95 | MTT | TetrazoliumSalt |  | 105.21 |  | 1 | 10.3109/15376516.2015.1070229
2015 | SiO2 | I | Sphere | CTAB | Precipitation | Negative |  | 386.9 | 90.09 | -35.9 |  | PC12 | 5000 | A | Rat | Adrenal Gland | Irregular | Adult | L | 24 | 3.9 | MTT | TetrazoliumSalt |  | 120.85 |  | 1 | 10.3109/15376516.2015.1070229
2015 | SiO2 | I | Sphere | CTAB | Precipitation | Negative |  | 386.9 | 90.09 | -35.9 |  | PC12 | 5000 | A | Rat | Adrenal Gland | Irregular | Adult | L | 24 | 7.8 | MTT | TetrazoliumSalt |  | 117.25 |  | 1 | 10.3109/15376516.2015.1070229
2015 | SiO2 | I | Sphere | CTAB | Precipitation | Negative |  | 386.9 | 90.09 | -35.9 |  | PC12 | 5000 | A | Rat | Adrenal Gland | Irregular | Adult | L | 24 | 15.6 | MTT | TetrazoliumSalt |  | 106.06 |  | 1 | 10.3109/15376516.2015.1070229
2015 | SiO2 | I | Sphere | CTAB | Precipitation | Negative |  | 386.9 | 90.09 | -35.9 |  | PC12 | 5000 | A | Rat | Adrenal Gland | Irregular | Adult | L | 24 | 31.2 | MTT | TetrazoliumSalt |  | 84.93 |  | 1 | 10.3109/15376516.2015.1070229
2015 | SiO2 | I | Sphere | CTAB | Precipitation | Negative |  | 386.9 | 90.09 | -35.9 |  | PC12 | 5000 | A | Rat | Adrenal Gland | Irregular | Adult | L | 24 | 62.5 | MTT | TetrazoliumSalt |  | 96.127 |  | 1 | 10.3109/15376516.2015.1070229
2015 | SiO2 | I | Sphere | CTAB | Precipitation | Negative |  | 386.9 | 90.09 | -35.9 |  | PC12 | 5000 | A | Rat | Adrenal Gland | Irregular | Adult | L | 24 | 125 | MTT | TetrazoliumSalt |  | 94.225 |  | 1 | 10.3109/15376516.2015.1070229
2015 | SiO2 | I | Sphere | CTAB | Precipitation | Negative |  | 386.9 | 90.09 | -35.9 |  | PC12 | 5000 | A | Rat | Adrenal Gland | Irregular | Adult | L | 24 | 250 | MTT | TetrazoliumSalt |  | 103.94 |  | 1 | 10.3109/15376516.2015.1070229
2015 | SiO2 | I | Sphere | CTAB | Precipitation | Negative |  | 386.9 | 90.09 | -35.9 |  | PC12 | 5000 | A | Rat | Adrenal Gland | Irregular | Adult | L | 24 | 500 | MTT | TetrazoliumSalt |  | 79.014 |  | 1 | 10.3109/15376516.2015.1070229
2015 | SiO2 | I | Sphere | CTAB | Precipitation | Negative |  | 386.9 | 90.09 | -35.9 |  | PC12 | 5000 | A | Rat | Adrenal Gland | Irregular | Adult | L | 24 | 1000 | MTT | TetrazoliumSalt |  | 63.803 |  | 1 | 10.3109/15376516.2015.1070229
2015 | SiO2 | I | Sphere | Ph | Precipitation | Negative |  | 375.4 | 135.83 | -26.8 |  | PC12 | 5000 | A | Rat | Adrenal Gland | Irregular | Adult | L | 12 | 1.95 | MTT | TetrazoliumSalt |  | 97.463 |  | 1 | 10.3109/15376516.2015.1070229
2015 | SiO2 | I | Sphere | Ph | Precipitation | Negative |  | 375.4 | 135.83 | -26.8 |  | PC12 | 5000 | A | Rat | Adrenal Gland | Irregular | Adult | L | 12 | 3.9 | MTT | TetrazoliumSalt |  | 95.486 |  | 1 | 10.3109/15376516.2015.1070229
2015 | SiO2 | I | Sphere | Ph | Precipitation | Negative |  | 375.4 | 135.83 | -26.8 |  | PC12 | 5000 | A | Rat | Adrenal Gland | Irregular | Adult | L | 12 | 7.8 | MTT | TetrazoliumSalt |  | 89.951 |  | 1 | 10.3109/15376516.2015.1070229
2015 | SiO2 | I | Sphere | Ph | Precipitation | Negative |  | 375.4 | 135.83 | -26.8 |  | PC12 | 5000 | A | Rat | Adrenal Gland | Irregular | Adult | L | 12 | 15.6 | MTT | TetrazoliumSalt |  | 105.96 |  | 1 | 10.3109/15376516.2015.1070229
2015 | SiO2 | I | Sphere | Ph | Precipitation | Negative |  | 375.4 | 135.83 | -26.8 |  | PC12 | 5000 | A | Rat | Adrenal Gland | Irregular | Adult | L | 12 | 31.2 | MTT | TetrazoliumSalt |  | 95.091 |  | 1 | 10.3109/15376516.2015.1070229
2015 | SiO2 | I | Sphere | Ph | Precipitation | Negative |  | 375.4 | 135.83 | -26.8 |  | PC12 | 5000 | A | Rat | Adrenal Gland | Irregular | Adult | L | 12 | 62.5 | MTT | TetrazoliumSalt |  | 96.474 |  | 1 | 10.3109/15376516.2015.1070229
2015 | SiO2 | I | Sphere | Ph | Precipitation | Negative |  | 375.4 | 135.83 | -26.8 |  | PC12 | 5000 | A | Rat | Adrenal Gland | Irregular | Adult | L | 12 | 125 | MTT | TetrazoliumSalt |  | 94.3 |  | 1 | 10.3109/15376516.2015.1070229
2015 | SiO2 | I | Sphere | Ph | Precipitation | Negative |  | 375.4 | 135.83 | -26.8 |  | PC12 | 5000 | A | Rat | Adrenal Gland | Irregular | Adult | L | 12 | 250 | MTT | TetrazoliumSalt |  | 72.356 |  | 1 | 10.3109/15376516.2015.1070229
2015 | SiO2 | I | Sphere | Ph | Precipitation | Negative |  | 375.4 | 135.83 | -26.8 |  | PC12 | 5000 | A | Rat | Adrenal Gland | Irregular | Adult | L | 12 | 500 | MTT | TetrazoliumSalt |  | 70.774 |  | 1 | 10.3109/15376516.2015.1070229
2015 | SiO2 | I | Sphere | Ph | Precipitation | Negative |  | 375.4 | 135.83 | -26.8 |  | PC12 | 5000 | A | Rat | Adrenal Gland | Irregular | Adult | L | 12 | 1000 | MTT | TetrazoliumSalt |  | 71.763 |  | 1 | 10.3109/15376516.2015.1070229
2015 | SiO2 | I | Sphere | Ph | Precipitation | Negative |  | 375.4 | 135.83 | -26.8 |  | PC12 | 5000 | A | Rat | Adrenal Gland | Irregular | Adult | L | 24 | 1.95 | MTT | TetrazoliumSalt |  | 103.52 |  | 1 | 10.3109/15376516.2015.1070229
2015 | SiO2 | I | Sphere | Ph | Precipitation | Negative |  | 375.4 | 135.83 | -26.8 |  | PC12 | 5000 | A | Rat | Adrenal Gland | Irregular | Adult | L | 24 | 3.9 | MTT | TetrazoliumSalt |  | 96.761 |  | 1 | 10.3109/15376516.2015.1070229
2015 | SiO2 | I | Sphere | Ph | Precipitation | Negative |  | 375.4 | 135.83 | -26.8 |  | PC12 | 5000 | A | Rat | Adrenal Gland | Irregular | Adult | L | 24 | 7.8 | MTT | TetrazoliumSalt |  | 109.86 |  | 1 | 10.3109/15376516.2015.1070229
2015 | SiO2 | I | Sphere | Ph | Precipitation | Negative |  | 375.4 | 135.83 | -26.8 |  | PC12 | 5000 | A | Rat | Adrenal Gland | Irregular | Adult | L | 24 | 15.6 | MTT | TetrazoliumSalt |  | 122.75 |  | 1 | 10.3109/15376516.2015.1070229
2015 | SiO2 | I | Sphere | Ph | Precipitation | Negative |  | 375.4 | 135.83 | -26.8 |  | PC12 | 5000 | A | Rat | Adrenal Gland | Irregular | Adult | L | 24 | 31.2 | MTT | TetrazoliumSalt |  | 104.58 |  | 1 | 10.3109/15376516.2015.1070229
2015 | SiO2 | I | Sphere | Ph | Precipitation | Negative |  | 375.4 | 135.83 | -26.8 |  | PC12 | 5000 | A | Rat | Adrenal Gland | Irregular | Adult | L | 24 | 62.5 | MTT | TetrazoliumSalt |  | 118.73 |  | 1 | 10.3109/15376516.2015.1070229
2015 | SiO2 | I | Sphere | Ph | Precipitation | Negative |  | 375.4 | 135.83 | -26.8 |  | PC12 | 5000 | A | Rat | Adrenal Gland | Irregular | Adult | L | 24 | 125 | MTT | TetrazoliumSalt |  | 94.648 |  | 1 | 10.3109/15376516.2015.1070229
2015 | SiO2 | I | Sphere | Ph | Precipitation | Negative |  | 375.4 | 135.83 | -26.8 |  | PC12 | 5000 | A | Rat | Adrenal Gland | Irregular | Adult | L | 24 | 250 | MTT | TetrazoliumSalt |  | 103.1 |  | 1 | 10.3109/15376516.2015.1070229
2015 | SiO2 | I | Sphere | Ph | Precipitation | Negative |  | 375.4 | 135.83 | -26.8 |  | PC12 | 5000 | A | Rat | Adrenal Gland | Irregular | Adult | L | 24 | 500 | MTT | TetrazoliumSalt |  | 105.63 |  | 1 | 10.3109/15376516.2015.1070229
2015 | SiO2 | I | Sphere | Ph | Precipitation | Negative |  | 375.4 | 135.83 | -26.8 |  | PC12 | 5000 | A | Rat | Adrenal Gland | Irregular | Adult | L | 24 | 1000 | MTT | TetrazoliumSalt |  | 80.493 |  | 1 | 10.3109/15376516.2015.1070229
2015 | SiO2 | I | Sphere | NH2 | Precipitation | Positive |  | 437 | 142.11 | 21.7 |  | PC12 | 5000 | A | Rat | Adrenal Gland | Irregular | Adult | L | 12 | 1.95 | MTT | TetrazoliumSalt |  | 120 |  | 1 | 10.3109/15376516.2015.1070229
2015 | SiO2 | I | Sphere | NH2 | Precipitation | Positive |  | 437 | 142.11 | 21.7 |  | PC12 | 5000 | A | Rat | Adrenal Gland | Irregular | Adult | L | 12 | 3.9 | MTT | TetrazoliumSalt |  | 119.41 |  | 1 | 10.3109/15376516.2015.1070229
2015 | SiO2 | I | Sphere | NH2 | Precipitation | Positive |  | 437 | 142.11 | 21.7 |  | PC12 | 5000 | A | Rat | Adrenal Gland | Irregular | Adult | L | 12 | 7.8 | MTT | TetrazoliumSalt |  | 109.52 |  | 1 | 10.3109/15376516.2015.1070229
2015 | SiO2 | I | Sphere | NH2 | Precipitation | Positive |  | 437 | 142.11 | 21.7 |  | PC12 | 5000 | A | Rat | Adrenal Gland | Irregular | Adult | L | 12 | 15.6 | MTT | TetrazoliumSalt |  | 111.3 |  | 1 | 10.3109/15376516.2015.1070229
2015 | SiO2 | I | Sphere | NH2 | Precipitation | Positive |  | 437 | 142.11 | 21.7 |  | PC12 | 5000 | A | Rat | Adrenal Gland | Irregular | Adult | L | 12 | 31.2 | MTT | TetrazoliumSalt |  | 114.86 |  | 1 | 10.3109/15376516.2015.1070229
2015 | SiO2 | I | Sphere | NH2 | Precipitation | Positive |  | 437 | 142.11 | 21.7 |  | PC12 | 5000 | A | Rat | Adrenal Gland | Irregular | Adult | L | 12 | 62.5 | MTT | TetrazoliumSalt |  | 116.05 |  | 1 | 10.3109/15376516.2015.1070229
2015 | SiO2 | I | Sphere | NH2 | Precipitation | Positive |  | 437 | 142.11 | 21.7 |  | PC12 | 5000 | A | Rat | Adrenal Gland | Irregular | Adult | L | 12 | 125 | MTT | TetrazoliumSalt |  | 106.95 |  | 1 | 10.3109/15376516.2015.1070229
2015 | SiO2 | I | Sphere | NH2 | Precipitation | Positive |  | 437 | 142.11 | 21.7 |  | PC12 | 5000 | A | Rat | Adrenal Gland | Irregular | Adult | L | 12 | 250 | MTT | TetrazoliumSalt |  | 73.74 |  | 1 | 10.3109/15376516.2015.1070229
2015 | SiO2 | I | Sphere | NH2 | Precipitation | Positive |  | 437 | 142.11 | 21.7 |  | PC12 | 5000 | A | Rat | Adrenal Gland | Irregular | Adult | L | 12 | 500 | MTT | TetrazoliumSalt |  | 93.904 |  | 1 | 10.3109/15376516.2015.1070229
2015 | SiO2 | I | Sphere | NH2 | Precipitation | Positive |  | 437 | 142.11 | 21.7 |  | PC12 | 5000 | A | Rat | Adrenal Gland | Irregular | Adult | L | 12 | 1000 | MTT | TetrazoliumSalt |  | 76.31 |  | 1 | 10.3109/15376516.2015.1070229
2015 | SiO2 | I | Sphere | NH2 | Precipitation | Positive |  | 437 | 142.11 | 21.7 |  | PC12 | 5000 | A | Rat | Adrenal Gland | Irregular | Adult | L | 24 | 1.95 | MTT | TetrazoliumSalt |  | 104.15 |  | 1 | 10.3109/15376516.2015.1070229
2015 | SiO2 | I | Sphere | NH2 | Precipitation | Positive |  | 437 | 142.11 | 21.7 |  | PC12 | 5000 | A | Rat | Adrenal Gland | Irregular | Adult | L | 24 | 3.9 | MTT | TetrazoliumSalt |  | 102.89 |  | 1 | 10.3109/15376516.2015.1070229
2015 | SiO2 | I | Sphere | NH2 | Precipitation | Positive |  | 437 | 142.11 | 21.7 |  | PC12 | 5000 | A | Rat | Adrenal Gland | Irregular | Adult | L | 24 | 7.8 | MTT | TetrazoliumSalt |  | 102.04 |  | 1 | 10.3109/15376516.2015.1070229
2015 | SiO2 | I | Sphere | NH2 | Precipitation | Positive |  | 437 | 142.11 | 21.7 |  | PC12 | 5000 | A | Rat | Adrenal Gland | Irregular | Adult | L | 24 | 15.6 | MTT | TetrazoliumSalt |  | 94.225 |  | 1 | 10.3109/15376516.2015.1070229
2015 | SiO2 | I | Sphere | NH2 | Precipitation | Positive |  | 437 | 142.11 | 21.7 |  | PC12 | 5000 | A | Rat | Adrenal Gland | Irregular | Adult | L | 24 | 31.2 | MTT | TetrazoliumSalt |  | 90.423 |  | 1 | 10.3109/15376516.2015.1070229
2015 | SiO2 | I | Sphere | NH2 | Precipitation | Positive |  | 437 | 142.11 | 21.7 |  | PC12 | 5000 | A | Rat | Adrenal Gland | Irregular | Adult | L | 24 | 62.5 | MTT | TetrazoliumSalt |  | 91.056 |  | 1 | 10.3109/15376516.2015.1070229
2015 | SiO2 | I | Sphere | NH2 | Precipitation | Positive |  | 437 | 142.11 | 21.7 |  | PC12 | 5000 | A | Rat | Adrenal Gland | Irregular | Adult | L | 24 | 125 | MTT | TetrazoliumSalt |  | 100.77 |  | 1 | 10.3109/15376516.2015.1070229
2015 | SiO2 | I | Sphere | NH2 | Precipitation | Positive |  | 437 | 142.11 | 21.7 |  | PC12 | 5000 | A | Rat | Adrenal Gland | Irregular | Adult | L | 24 | 250 | MTT | TetrazoliumSalt |  | 96.761 |  | 1 | 10.3109/15376516.2015.1070229
2015 | SiO2 | I | Sphere | NH2 | Precipitation | Positive |  | 437 | 142.11 | 21.7 |  | PC12 | 5000 | A | Rat | Adrenal Gland | Irregular | Adult | L | 24 | 500 | MTT | TetrazoliumSalt |  | 103.94 |  | 1 | 10.3109/15376516.2015.1070229
2015 | SiO2 | I | Sphere | NH2 | Precipitation | Positive |  | 437 | 142.11 | 21.7 |  | PC12 | 5000 | A | Rat | Adrenal Gland | Irregular | Adult | L | 24 | 1000 | MTT | TetrazoliumSalt |  | 85775 |  | 1 | 10.3109/15376516.2015.1070229
2012 | SiO2 | I | Sphere |  | Commercial | Negative | 10 | 7 | 10 | -27 |  | RAW264.7 | 2600 | A | Mouse | Ascites | Monocyte/Macrophage | Adult | L | 24 | 1 | CellTiterBlue | AlamarBlue |  | 107.59 |  | 2 | 10.5402/2012/454072
2012 | SiO2 | I | Sphere |  | Commercial | Negative | 10 | 7 | 10 | -27 |  | RAW264.7 | 2600 | A | Mouse | Ascites | Monocyte/Macrophage | Adult | L | 24 | 10 | CellTiterBlue | AlamarBlue |  | 100.81 |  | 2 | 10.5402/2012/454072
2012 | SiO2 | I | Sphere |  | Commercial | Negative | 10 | 7 | 10 | -27 |  | RAW264.7 | 2600 | A | Mouse | Ascites | Monocyte/Macrophage | Adult | L | 24 | 100 | CellTiterBlue | AlamarBlue |  | 70.11 |  | 2 | 10.5402/2012/454072
2012 | SiO2 | I | Sphere |  | Commercial | Negative | 10 | 7 | 10 | -27 |  | RAW264.7 | 2600 | A | Mouse | Ascites | Monocyte/Macrophage | Adult | L | 24 | 1000 | CellTiterBlue | AlamarBlue |  | 22.617 |  | 2 | 10.5402/2012/454072
2012 | SiO2 | I | Sphere |  | Commercial | Negative | 10 | 7 | 10 | -27 |  | RAV264.7 | 2600 | A | Mouse | Ascites | Monocyte/Macrophage | Adult | L | 24 | 1 | XTT | TetrazoliumSalt |  | 123.42 |  | 2 | 10.5402/2012/454072
2012 | SiO2 | I | Sphere |  | Commercial | Negative | 10 | 7 | 10 | -27 |  | RAW264.7 | 2600 | A | Mouse | Ascites | Monocyte/Macrophage | Adult | L | 24 | 10 | XTT | TetrazoliumSalt |  | 114.38 |  | 2 | 10.5402/2012/454072
2012 | SiO2 | I | Sphere |  | Commercial | Negative | 10 | 7 | 10 | -27 |  | RAW264.7 | 2600 | A | Mouse | Ascites | Monocyte/Macrophage | Adult | L | 24 | 100 | XTT | TetrazoliumSalt |  | 82.714 |  | 2 | 10.5402/2012/454072
2012 | SiO2 | I | Sphere |  | Commercial | Negative | 10 | 7 | 10 | -27 |  | RAW264.7 | 2600 | A | Mouse | Ascites | Monocyte/Macrophage | Adult | L | 24 | 1000 | XTT | TetrazoliumSalt |  | 25.525 |  | 2 | 10.5402/2012/454072
2012 | SiO2 | I | Sphere |  | Commercial | Negative | 10 | 7 | 10 | -27 |  | RAW264.7 | 2600 | A | Mouse | Ascites | Monocyte/Macrophage | Adult | L | 24 | 1 | LDH | LDHrelease |  | 4.5234 |  | 2 | 10.5402/2012/454072
2012 | SiO2 | I | Sphere |  | Commercial | Negative | 10 | 7 | 10 | -27 |  | RAW264.7 | 2600 | A | Mouse | Ascites | Monocyte/Macrophage | Adult | L | 24 | 10 | LDH | LDHrelease |  | 6.1389 |  | 2 | 10.5402/2012/454072
2012 | SiO2 | I | Sphere |  | Commercial | Negative | 10 | 7 | 10 | -27 |  | RAW264.7 | 2600 | A | Mouse | Ascites | Monocyte/Macrophage | Adult | L | 24 | 100 | LDH | LDHrelease |  | 22.294 |  | 2 | 10.5402/2012/454072
2012 | SiO2 | I | Sphere |  | Commercial | Negative | 10 | 7 | 10 | -27 |  | RAW264.7 | 2600 | A | Mouse | Ascites | Monocyte/Macrophage | Adult | L | 24 | 1000 | LDH | LDHrelease |  | 69.467 |  | 2 | 10.5402/2012/454072
2012 | SiO2 | I | Sphere |  | Commercial | Negative | 10 | 7 | 10 | -27 |  | RAW264.7 | 6000 | A | Mouse | Ascites | Monocyte/Macrophage | Adult | L | 24 | 1 | Live/Dead | PropidiumIodide |  | 95.315 |  | 2 | 10.5402/2012/454072
2012 | SiO2 | I | Sphere |  | Commercial | Negative | 10 | 7 | 10 | -27 |  | RAW264.7 | 6000 | A | Mouse | Ascites | Monocyte/Macrophage | Adult | L | 24 | 10 | Live/Dead | PropidiumIodide |  | 86.268 |  | 2 | 10.5402/2012/454072
2012 | SiO2 | I | Sphere |  | Commercial | Negative | 10 | 7 | 10 | -27 |  | RAW264.7 | 6000 | A | Mouse | Ascites | Monocyte/Macrophage | Adult | L | 24 | 100 | Live/Dead | PropidiumIodide |  | 69.467 |  | 2 | 10.5402/2012/454072
2012 | SiO2 | I | Sphere |  | Commercial | Negative | 10 | 7 | 10 | -27 |  | RAW264.7 | 6000 | A | Mouse | Ascites | Monocyte/Macrophage | Adult | L | 24 | 1000 | Live/Dead | PropidiumIodide |  | 9.6931 |  | 2 | 10.5402/2012/454072
2012 | SiO2 | I | Sphere |  | Commercial | Negative | 10 | 7 | 10 | -27 |  | RAW264.7 | 6000 | A | Mouse | Ascites | Monocyte/Macrophage | Adult | L | 24 | 1 | Live/Dead | CalceinAM |  | 94.023 |  | 2 | 10.5402/2012/454072
2012 | SiO2 | I | Sphere |  | Commercial | Negative | 10 | 7 | 10 | -27 |  | RAW264.7 | 6000 | A | Mouse | Ascites | Monocyte/Macrophage | Adult | L | 24 | 10 | Live/Dead | CalceinAM |  | 91.761 |  | 2 | 10.5402/2012/454072
2012 | SiO2 | I | Sphere |  | Commercial | Negative | 10 | 7 | 10 | -27 |  | RAW264.7 | 6000 | A | Mouse | Ascites | Monocyte/Macrophage | Adult | L | 24 | 100 | Live/Dead | CalceinAM |  | 71.729 |  | 2 | 10.5402/2012/454072
2012 | SiO2 | I | Sphere |  | Commercial | Negative | 10 | 7 | 10 | -27 |  | RAW264.7 | 6000 | A | Mouse | Ascites | Monocyte/Macrophage | Adult | L | 24 | 1000 | Live/Dead | CalceinAM |  | 44.265 |  | 2 | 10.5402/2012/454072
2015 | QD | I | Sphere | DPA | Precipitation | Neutral | 5.4 |  |  |  |  | SVEC4-10 |  | A | Mouse | Axillary Lymph Node | Epithelial | Adult | L | 24 |  | MTS | TetrazoliumSalt |  | 105.33 |  | 3 | 10.3762/bjnano.6.28
2015 | QD | I | Sphere | DPA | Precipitation | Neutral | 5.4 |  |  |  |  | SVEC4-10 |  | A | Mouse | Axillary Lymph Node | Epithelial | Adult | L | 24 |  | MTS | TetrazoliumSalt |  | 89.73 |  | 3 | 10.3762/bjnano.6.28
2015 | QD | I | Sphere | DPA | Precipitation | Neutral | 5.4 |  |  |  |  | J774A.1 |  | A | Mouse | Ascites | Macrophage | Adult | L | 24 |  | MTS | TetrazoliumSalt |  | 109.52 |  | 3 | 10.3762/bjnano.6.28
2015 | QD | I | Sphere | DPA | Precipitation | Neutral | 5.4 |  |  |  |  | J774A.1 |  | A | Mouse | Ascites | Macrophage | Adult | L | 24 |  | MTS | TetrazoliumSalt |  | 112.26 |  | 3 | 10.3762/bjnano.6.28
2015 | QD | I | Sphere | MPA | Precipitation | Negative | 5.4 |  |  |  |  | SVEC4-10 |  | A | Mouse | Axillary Lymph Node | Epithelial | Adult | L | 24 |  | MTS | TetrazoliumSalt |  | 93.591 |  | 3 | 10.3762/bjnano.6.28
2015 | QD | I | Sphere | MPA | Precipitation | Negative | 5.4 |  |  |  |  | SVEC4-10 |  | A | Mouse | Axillary Lymph Node | Epithelial | Adult | L | 24 |  | MTS | TetrazoliumSalt |  | 45.56 |  | 3 | 10.3762/bjnano.6.28
2015 | QD | I | Sphee | MPA | Precipitation | Negative | 5.4 |  |  |  |  | J774A.1 |  | A | Mouse | Ascites | Macrophage | Adult | L | 24 |  | MTS | TetrazoliumSalt |  | 111.61 |  | 3 | 10.3762/bjnano.6.28
2015 | QD | I | Sphere | MPA | Precipitation | Negative | 5.4 |  |  |  |  | J774A.1 |  | A | Mouse | Ascites | Macrophage | Adult | L | 24 |  | MTS | TetrazoliumSalt |  | 57.419 |  | 3 | 10.3762/bjnano.6.28
2015 | QD | I | Sphere | CyA | Precipitation | Positive | 5.4 |  |  |  |  | SVEC4-10 |  | A | Mouse | Axillary Lymph Node | Epithelial | Adult | L | 24 |  | MTS | TetrazoliumSalt |  | 29.961 |  | 3 | 10.3762/bjnano.6.28
2015 | QD | I | Sphere | CyA | Precipitation | Positive | 5.4 |  |  |  |  | SVEC4-10 |  | A | Mouse | Axillary Lymph Node | Epithelial | Adult | L | 24 |  | MTS | TetrazoliumSalt |  | 25.019 |  | 3 | 10.3762/bjnano.6.28
2015 | QD | I | Sphere | CyA | Precipitation | Positive | 5.4 |  |  |  |  | J774A.1 |  | A | Mouse | Ascites | Macrophage | Adult | L | 24 |  | MTS | TetrazoliumSalt |  | 86.129 |  | 3 | 10.3762/bjnano.6.28
2015 | QD | I | Sphere | CyA | Precipitation | Positive | 5.4 |  |  |  |  | J774A.1 |  | A | Mouse | Ascites | Macrophage | Adult | L | 24 |  | MTS | TetrazoliumSalt |  | 22.581 |  | 3 | 10.3762/bjnano.6.28
2014 | Fe2O3 | I | Sphere | Dextran | Thermal Decomposition |  | 18 | 170 |  |  |  | VERO | 10000 | A | Monkey | Kidney | Epithelial | Adult | L | 24 | 100 | MTT | TetrazoliumSalt |  | 102 |  | 4 | 10.1002/jbm.b.33068
2014 | Fe2O3 | I | Sphere | Dextran | Thermal Decomposition |  | 18 | 170 |  |  |  | VERO | 10000 | A | Monkey | Kidney | Epithelial | Adult | L | 24 | 200 | MTT | TetrazoliumSalt |  | 105.08 |  | 4 | 10.1002/jbm.b.33068
2014 | Fe2O3 | I | Sphere | Dextran | Thermal Decomposition |  | 18 | 170 |  |  |  | VERO | 10000 | A | Monkey | Kidney | Epithelial | Adult | L | 24 | 300 | MTT | TetrazoliumSalt |  | 100 |  | 4 | 10.1002/jbm.b.33068
2014 | Fe2O3 | I | Sphere | Dextran | Thermal Decomposition |  | 18 | 170 |  |  |  | VERO | 10000 | A | Monkey | Kidney | Epithelial | Adult | L | 24 | 400 | MTT | TetrazoliumSalt |  | 100 |  | 4 | 10.1002/jbm.b.33068
2014 | Fe2O3 | I | Sphere | Dextran | Thermal Decomposition |  | 18 | 170 |  |  |  | VERO | 10000 | A | Monkey | Kidney | Epithelial | Adult | L | 24 | 500 | MTT | TetrazoliumSalt |  | 80 |  | 4 | 10.1002/jbm.b.33068
2014 | Fe2O3 | I | Sphere | Dextran | Thermal Decomposition |  | 18 | 170 |  |  |  | MDCK | 10000 | A | Dog | Kidney | Epithelial | Adult | L | 24 | 100 | MTT | TetrazoliumSalt |  | 101.97 |  | 4 | 10.1002/jbm.b.33068
2014 | Fe2O3 | I | Sphere | Dextran | Thermal Decomposition |  | 18 | 170 |  |  |  | MDCK | 10000 | A | Dog | Kidney | Epithelial | Adult | L | 24 | 200 | MTT | TetrazoliumSalt |  | 115.09 |  | 4 | 10.1002/jbm.b.33068
2014 | Fe2O3 | I | Sphere | Dextran | Thermal Decomposition |  | 18 | 170 |  |  |  | MDCK | 10000 | A | Dog | Kidney | Epithelial | Adult | L | 24 | 300 | MTT | TetrazoliumSalt |  | 115.09 |  | 4 | 10.1002/jbm.b.33068
2014 | Fe2O3 | I | Sphere | Dextran | Thermal Decomposition |  | 18 | 170 |  |  |  | MDCK | 10000 | A | Dog | Kidney | Epithelial | Adult | L | 24 | 400 | MTT | TetrazoliumSalt |  | 100.1 |  | 4 | 10.1002/jbm.b.33068
2014 | Fe2O3 | I | Sphere | Dextran | Thermal Decomposition |  | 18 | 170 |  |  |  | MDCK | 10000 | A | Dog | Kidney | Epithelial | Adult | L | 24 | 500 | MTT | TetrazoliumSalt |  | 118.08 |  | 4 | 10.1002/jbm.b.33068
2014 | Fe2O3 | I | Sphere | PEG | Thermal Decomposition |  | 18 | 120 |  |  |  | MDCK | 10000 | A | Dog | Kidney | Epithelial | Adult | L | 24 | 100 | MTT | TetrazoliumSalt |  | 80 |  | 4 | 10.1002/jbm.b.33068
2014 | Fe2O3 | I | Sphere | PEG | Thermal Decomposition |  | 18 | 120 |  |  |  | MDCK | 10000 | A | Dog | Kidney | Epithelial | Adult | L | 24 | 200 | MTT | TetrazoliumSalt |  | 75.077 |  | 4 | 10.1002/jbm.b.33068
2014 | Fe2O3 | I | Sphere | PEG | Thermal Decomposition |  | 18 | 120 |  |  |  | MDCK | 10000 | A | Dog | Kidney | Epithelial | Adult | L | 24 | 300 | MTT | TetrazoliumSalt |  | 50 |  | 4 | 10.1002/jbm.b.33068
2014 | Fe2O3 | I | Sphere | PEG | Thermal Decomposition |  | 18 | 120 |  |  |  | MDCK | 10000 | A | Dog | Kidney | Epithelial | Adult | L | 24 | 400 | MTT | TetrazoliumSalt |  | 38 |  | 4 | 10.1002/jbm.b.33068
2014 | Fe2O3 | I | Sphere | PEG | Thermal Decomposition |  | 18 | 120 |  |  |  | MDCK | 10000 | A | Dog | Kidney | Epithelial | Adult | L | 24 | 500 | MTT | TetrazoliumSalt |  | 34.923 |  | 4 | 10.1002/jbm.b.33068
2014 | Fe2O3 | I | Sphere | PEG | Thermal Decomposition |  | 18 | 120 |  |  |  | MDCK | 10000 | A | Dog | Kidney | Epithelial | Adult | L | 24 | 100 | MTT | TetrazoliumSalt |  | 89.986 |  | 4 | 10.1002/jbm.b.33068
2014 | Fe2O3 | I | Sphere | PEG | Thermal Decomposition |  | 18 | 120 |  |  |  | MDCK | 10000 | A | Dog | Kidney | Epithelial | Adult | L | 24 | 200 | MTT | TetrazoliumSalt |  | 80.245 |  | 4 | 10.1002/jbm.b.33068
2014 | Fe2O3 | I | Sphere | PEG | Thermal Decomposition |  | 18 | 120 |  |  |  | MDCK | 10000 | A | Dog | Kidney | Epithelial | Adult | L | 24 | 300 | MTT | TetrazoliumSalt |  | 31.916 |  | 4 | 10.1002/jbm.b.33068
2014 | Fe2O3 | I | Sphere | PEG | Thermal Decomposition |  | 18 | 120 |  |  |  | MDCK | 10000 | A | Dog | Kidney | Epithelial | Adult | L | 24 | 400 | MTT | TetrazoliumSalt |  | 30.043 |  | 4 | 10.1002/jbm.b.33068
2014 | Fe2O3 | I | Sphere | PEG | Thermal Decomposition |  | 18 | 120 |  |  |  | MDCK | 10000 | A | Dog | Kidney | Epithelial | Adult | L | 24 | 500 | MTT | TetrazoliumSalt |  | 30.043 |  | 4 | 10.1002/jbm.b.33068
2012 | Bi | I | Sphere |  | Precipitation |  | 20 |  |  |  |  | HeLa | 20000 | H | Human | Cervix | Epithelial | Adult | L | 24 |  | Live/Dead | CalceinAM |  | 97.16 |  | 5 | 10.1007/s10856-012-4716-1
2012 | Bi | I | Sphere |  | Precipitation |  | 20 |  |  |  |  | HeLa | 20000 | H | Human | Cervix | Epithelial | Adult | L | 24 |  | Live/Dead | CalceinAM |  | 86.296 |  | 5 | 10.1007/s10856-012-4716-1
2012 | Bi | I | Sphere |  | Precipitation |  | 20 |  |  |  |  | HeLa | 20000 | H | Human | Cervix | Epithelial | Adult | L | 24 |  | Live/Dead | CalceinAM |  | 55.802 |  | 5 | 10.1007/s10856-012-4716-1
2012 | Bi | I | Sphere |  | Precipitation |  | 20 |  |  |  |  | MG-63 | 20000 | H | Human | Bone | Fibroblast | Adult | L | 24 |  | Live/Dead | CalceinAM |  | 99.256 |  | 5 | 10.1007/s10856-012-4716-1
2012 | Bi | I | Sphere |  | Precipitation |  | 20 |  |  |  |  | MG-63 | 20000 | H | Human | Bone | Fibroblast | Adult | L | 24 |  | Live/Dead | CalceinAM |  | 87.593 |  | 5 | 10.1007/s10856-012-4716-1
2012 | Bi | I | Sphere |  | Precipitation |  | 20 |  |  |  |  | MG-63 | 20000 | H | Human | Bone | Fibroblast | Adult | L | 24 |  | Live/Dead | CalceinAM |  | 71.712 |  | 5 | 10.1007/s10856-012-4716-1
2012 | Bi | I | Sphere |  | Precipitation |  | 20 |  |  |  |  | HeLa | 20000 | H | Human | Cervix | Epithelial | Adult | L | 24 |  | MTT | TetrazoliumSalt |  | 95.11 |  | 5 | 10.1007/s10856-012-4716-1
2012 | Bi | I | Sphere |  | Precipitation |  | 20 |  |  |  |  | HeLa | 20000 | H | Human | Cervix | Epithelial | Adult | L | 24 |  | MTT | TetrazoliumSalt |  | 87.164 |  | 5 | 10.1007/s10856-012-4716-1
2012 | Bi | I | Sphere |  | Precipitation |  | 20 |  |  |  |  | HeLa | 20000 | H | Human | Cervix | Epithelial | Adult | L | 24 |  | MTT | TetrazoliumSalt |  | 54.156 |  | 5 | 10.1007/s10856-012-4716-1
2012 | Bi | I | Sphere |  | Precipitation |  | 20 |  |  |  |  | MG-63 | 20000 | H | Human | Bone | Fibroblast | Adult | L | 24 |  | MTT | TetrazoliumSalt |  | 96.429 |  | 5 | 10.1007/s10856-012-4716-1
2012 | Bi | I | Sphere |  | Precipitation |  | 20 |  |  |  |  | MG-63 | 20000 | H | Human | Bone | Fibroblast | Adult | L | 24 |  | MTT | TetrazoliumSalt |  | 92.989 |  | 5 | 10.1007/s10856-012-4716-1
2012 | Bi | I | Sphere |  | Precipitation |  | 20 |  |  |  |  | MG-63 | 20000 | H | Human | Bone | Fibroblast | Adult | L | 24 |  | MTT | TetrazoliumSalt |  | 67.857 |  | 5 | 10.1007/s10856-012-4716-1
2012 | Bi | I | Sphere | NH2 | Precipitation |  | 20 |  |  |  |  | HeLa | 20000 | H | Human | Cervix | Epithelial | Adult | L | 24 |  | Live/Dead | CalceinAM |  | 99.383 |  | 5 | 10.1007/s10856-012-4716-1
2012 | Bi | I | Sphere | NH2 | Precipitation |  | 20 |  |  |  |  | HeLa | 20000 | H | Human | Cervix | Epithelial | Adult | L | 24 |  | Live/Dead | CalceinAM |  | 70 |  | 5 | 10.1007/s10856-012-4716-1
2012 | Bi | I | Sphere | NH2 | Precipitation |  | 20 |  |  |  |  | HeLa | 20000 | H | Human | Cervix | Epithelial | Adult | L | 24 |  | Live/Dead | CalceinAM |  | 48.642 |  | 5 | 10.1007/s10856-012-4716-1
2012 | Bi | I | Sphere | NH2 | Precipitation |  | 20 |  |  |  |  | MG-63 | 20000 | H | Human | Bone | Fibroblast | Adult | L | 24 |  | Live/Dead | CalceinAM |  | 99.256 |  | 5 | 10.1007/s10856-012-4716-1
2012 | Bi | I | Sphere | NH2 | Precipitation |  | 20 |  |  |  |  | MG-63 | 20000 | H | Human | Bone | Fibroblast | Adult | L | 24 |  | Live/Dead | CalceinAM |  | 82.878 |  | 5 | 10.1007/s10856-012-4716-1
2012 | Bi | I | Sphere | NH2 | Precipitation |  | 20 |  |  |  |  | MG-63 | 20000 | H | Human | Bone | Fibroblast | Adult | L | 24 |  | Live/Dead | CalceinAM |  | 77.916 |  | 5 | 10.1007/s10856-012-4716-1
2012 | Bi | I | Sphere | NH2 | Precipitation |  | 20 |  |  |  |  | HeLa | 20000 | H | Human | Cervix | Epithelial | Adult | L | 24 |  | MTT | TetrazoliumSalt |  | 93.521 |  | 5 | 10.1007/s10856-012-4716-1
2012 | Bi | I | Sphere | NH2 | Precipitation |  | 20 |  |  |  |  | HeLa | 20000 | H | Human | Cervix | Epithelial | Adult | L | 24 |  | MTT | TetrazoliumSalt |  | 78.24 |  | 5 | 10.1007/s10856-012-4716-1
2012 | Bi | I | Sphere | NH2 | Precipitation |  | 20 |  |  |  |  | HeLa | 20000 | H | Human | Cervix | Epithelial | Adult | L | 24 |  | MTT | TetrazoliumSalt |  | 48.533 |  | 5 | 10.1007/s10856-012-4716-1
2012 | Bi | I | Sphere | NH2 | Precipitation |  | 20 |  |  |  |  | MG-63 | 20000 | H | Human | Bone | Fibroblast | Adult | L | 24 |  | MTT | TetrazoliumSalt |  | 93.651 |  | 5 | 10.1007/s10856-012-4716-1
2012 | Bi | I | Sphere | NH2 | Precipitation |  | 20 |  |  |  |  | MG-63 | 20000 | H | Human | Bone | Fibroblast | Adult | L | 24 |  | MTT | TetrazoliumSalt |  | 83.73 |  | 5 | 10.1007/s10856-012-4716-1
2012 | Bi | I | Sphere | NH2 | Precipitation |  | 20 |  |  |  |  | MG-63 | 20000 | H | Human | Bone | Fibroblast | Adult | L | 24 |  | MTT | TetrazoliumSalt |  | 71.825 |  | 5 | 10.1007/s10856-012-4716-1
2012 | Bi | I | Sphere | Silica | Precipitation |  | 20 |  |  |  |  | HeLa | 20000 | H | Human | Cervix | Epithelial | Adult | L | 24 |  | Live/Dead | CalceinAM |  | 99.383 |  | 5 | 10.1007/s10856-012-4716-1
2012 | Bi | I | Sphere | Silica | Precipitation |  | 20 |  |  |  |  | HeLa | 20000 | H | Human | Cervix | Epithelial | Adult | L | 24 |  | Live/Dead | CalceinAM |  | 83.951 |  | 5 | 10.1007/s10856-012-4716-1
2012 | Bi | I | Sphere | Silica | Precipitation |  | 20 |  |  |  |  | HeLa | 20000 | H | Human | Cervix | Epithelial | Adult | L | 24 |  | Live/Dead | CalceinAM |  | 59.506 |  | 5 | 10.1007/s10856-012-4716-1
2012 | Bi | I | Sphere | Silica | Precipitation |  | 20 |  |  |  |  | MG-63 | 20000 | H | Human | Bone | Fibroblast | Adult | L | 24 |  | Live/Dead | CalceinAM |  | 98.511 |  | 5 | 10.1007/s10856-012-4716-1
2012 | Bi | I | Sphere | Silica | Precipitation |  | 20 |  |  |  |  | MG-63 | 20000 | H | Human | Bone | Fibroblast | Adult | L | 24 |  | Live/Dead | CalceinAM |  | 94.169 |  | 5 | 10.1007/s10856-012-4716-1
2012 | Bi | I | Sphere | Silica | Precipitation |  | 20 |  |  |  |  | MG-63 | 20000 | H | Human | Bone | Fibroblast | Adult | L | 24 |  | Live/Dead | CalceinAM |  | 77.171 |  | 5 | 10.1007/s10856-012-4716-1
2012 | Bi | I | Sphere | Silica | Precipitation |  | 20 |  |  |  |  | HeLa | 20000 | H | Human | Cervix | Epithelial | Adult | L | 24 |  | MTT | TetrazoliumSalt |  | 99.389 |  | 5 | 10.1007/s10856-012-4716-1
2012 | Bi | I | Sphere | Silica | Precipitation |  | 20 |  |  |  |  | HeLa | 20000 | H | Human | Cervix | Epithelial | Adult | L | 24 |  | MTT | TetrazoliumSalt |  | 92.176 |  | 5 | 10.1007/s10856-012-4716-1
2012 | Bi | I | Sphere | Silica | Precipitation |  | 20 |  |  |  |  | HeLa | 20000 | H | Human | Cervix | Epithelial | Adult | L | 24 |  | MTT | TetrazoliumSalt |  | 63.692 |  | 5 | 10.1007/s10856-012-4716-1
2012 | Bi | I | Sphere | Silica | Precipitation |  | 20 |  |  |  |  | MG-63 | 20000 | H | Human | Bone | Fibroblast | Adult | L | 24 |  | MTT | TetrazoliumSalt |  | 98.28 |  | 5 | 10.1007/s10856-012-4716-1
2012 | Bi | I | Sphere | Silica | Precipitation |  | 20 |  |  |  |  | MG-63 | 20000 | H | Human | Bone | Fibroblast | Adult | L | 24 |  | MTT | TetrazoliumSalt |  | 93.519 |  | 5 | 10.1007/s10856-012-4716-1
2012 | Bi | I | Sphere | Silica | Precipitation |  | 20 |  |  |  |  | MG-63 | 20000 | H | Human | Bone | Fibroblast | Adult | L | 24 |  | MTT | TetrazoliumSalt |  | 75.529 |  | 5 | 10.1007/s10856-012-4716-1
2012 | Bi | I | Sphere | PEG | Precipitation |  | 20 |  |  |  |  | HeLa | 20000 | H | Human | Cervix | Epithelial | Adult | L | 24 |  | Live/Dead | CalceinAM |  | 98.395 |  | 5 | 10.1007/s10856-012-4716-1
2012 | Bi | I | Sphere | PEG | Precipitation |  | 20 |  |  |  |  | HeLa | 20000 | H | Human | Cervix | Epithelial | Adult | L | 24 |  | Live/Dead | CalceinAM |  | 87.778 |  | 5 | 10.1007/s10856-012-4716-1
2012 | Bi | I | Sphere | PEG | Precipitation |  | 20 |  |  |  |  | HeLa | 20000 | H | Human | Cervix | Epithelial | Adult | L | 24 |  | Live/Dead | CalceinAM |  | 66.667 |  | 5 | 10.1007/s10856-012-4716-1
2012 | Bi | I | Sphere | PEG | Precipitation |  | 20 |  |  |  |  | MG-63 | 20000 | H | Human | Bone | Fibroblast | Adult | L | 24 |  | Live/Dead | CalceinAM |  | 98.387 |  | 5 | 10.1007/s10856-012-4716-1
2012 | Bi | I | Sphere | PEG | Precipitation |  | 20 |  |  |  |  | MG-63 | 20000 | H | Human | Bone | Fibroblast | Adult | L | 24 |  | Live/Dead | CalceinAM |  | 91.935 |  | 5 | 10.1007/s10856-012-4716-1
2012 | Bi | I | Sphere | PEG | Precipitation |  | 20 |  |  |  |  | MG-63 | 20000 | H | Human | Bone | Fibroblast | Adult | L | 24 |  | Live/Dead | CalceinAM |  | 78.164 |  | 5 | 10.1007/s10856-012-4716-1
2012 | Bi | I | Sphere | PEG | Precipitation |  | 20 |  |  |  |  | HeLa | 20000 | H | Human | Cervix | Epithelial | Adult | L | 24 |  | MTT | TetrazoliumSalt |  | 96.21 |  | 5 | 10.1007/s10856-012-4716-1
2012 | Bi | I | Sphere | PEG | Precipitation |  | 20 |  |  |  |  | HeLa | 20000 | H | Human | Cervix | Epithelial | Adult | L | 24 |  | MTT | TetrazoliumSalt |  | 88.875 |  | 5 | 10.1007/s10856-012-4716-1
2012 | Bi | I | Sphere | PEG | Precipitation |  | 20 |  |  |  |  | HeLa | 20000 | H | Human | Cervix | Epithelial | Adult | L | 24 |  | MTT | TetrazoliumSalt |  | 72.983 |  | 5 | 10.1007/s10856-012-4716-1
2012 | Bi | I | Sphere | PEG | Precipitation |  | 20 |  |  |  |  | MG-63 | 20000 | H | Human | Bone | Fibroblast | Adult | L | 24 |  | MTT | TetrazoliumSalt |  | 97.354 |  | 5 | 10.1007/s10856-012-4716-1
2012 | Bi | I | Sphere | PEG | Precipitation |  | 20 |  |  |  |  | MG-63 | 20000 | H | Human | Bone | Fibroblast | Adult | L | 24 |  | MTT | TetrazoliumSalt |  | 92.063 |  | 5 | 10.1007/s10856-012-4716-1
2012 | Bi | I | Sphere | PEG | Precipitation |  | 20 |  |  |  |  | MG-63 | 20000 | H | Human | Bone | Fibroblast | Adult | L | 24 |  | MTT | TetrazoliumSalt |  | 78.175 |  | 5 | 10.1007/s10856-012-4716-1
2012 | Bi | I | Sphere |  | Precipitation |  | 20 |  |  |  |  | HeLa | 20000 | H | Human | Cervix | Epithelial | Adult | L | 12 |  | Live/Dead | CalceinAM |  | 90.617 |  | 5 | 10.1007/s10856-012-4716-1
2012 | Bi | I | Sphere |  | Precipitation |  | 20 |  |  |  |  | HeLa | 20000 | H | Human | Cervix | Epithelial | Adult | L | 24 |  | Live/Dead | CalceinAM |  | 75.802 |  | 5 | 10.1007/s10856-012-4716-1
2012 | Bi | I | Sphere |  | Precipitation |  | 20 |  |  |  |  | HeLa | 20000 | H | Human | Cervix | Epithelial | Adult | L | 48 |  | Live/Dead | CalceinAM |  | 55.556 |  | 5 | 10.1007/s10856-012-4716-1
2012 | Bi | I | Sphere |  | Precipitation |  | 20 |  |  |  |  | HeLa | 20000 | H | Human | Cervix | Epithelial | Adult | L | 72 |  | Live/Dead | CalceinAM |  | 34.568 |  | 5 | 10.1007/s10856-012-4716-1
2012 | Bi | I | Sphere |  | Precipitation |  | 20 |  |  |  |  | HeLa | 20000 | H | Human | Cervix | Epithelial | Adult | L | 96 |  | Live/Dead | CalceinAM |  | 22.963 |  | 5 | 10.1007/s10856-012-4716-1
2012 | Bi | I | Sphere |  | Precipitation |  | 20 |  |  |  |  | MG-63 | 20000 | H | Human | Bone | Fibroblast | Adult | L | 12 |  | Live/Dead | CalceinAM |  | 93.223 |  | 5 | 10.1007/s10856-012-4716-1
2012 | Bi | I | Sphere |  | Precipitation |  | 20 |  |  |  |  | MG-63 | 20000 | H | Human | Bone | Fibroblast | Adult | L | 24 |  | Live/Dead | CalceinAM |  | 87.414 |  | 5 | 10.1007/s10856-012-4716-1
2012 | Bi | I | Sphere |  | Precipitation |  | 20 |  |  |  |  | MG-63 | 20000 | H | Human | Bone | Fibroblast | Adult | L | 48 |  | Live/Dead | CalceinAM |  | 71.369 |  | 5 | 10.1007/s10856-012-4716-1
2012 | Bi | I | Sphere |  | Precipitation |  | 20 |  |  |  |  | MG-63 | 20000 | H | Human | Bone | Fibroblast | Adult | L | 72 |  | Live/Dead | CalceinAM |  | 54.633 |  | 5 | 10.1007/s10856-012-4716-1
2012 | Bi | I | Sphere |  | Precipitation |  | 20 |  |  |  |  | MG-63 | 20000 | H | Human | Bone | Fibroblast | Adult | L | 96 |  | Live/Dead | CalceinAM |  | 45.92 |  | 5 | 10.1007/s10856-012-4716-1
2012 | Bi | I | Sphere | NH2 | Precipitation |  | 20 |  |  |  |  | HeLa | 20000 | H | Human | Cervix | Epithelial | Adult | L | 12 |  | Live/Dead | CalceinAM |  | 91.111 |  | 5 | 10.1007/s10856-012-4716-1
2012 | Bi | I | Sphere | NH2 | Precipitation |  | 20 |  |  |  |  | HeLa | 20000 | H | Human | Cervix | Epithelial | Adult | L | 24 |  | Live/Dead | CalceinAM |  | 69.63 |  | 5 | 10.1007/s10856-012-4716-1
2012 | Bi | I | Sphere | NH2 | Precipitation |  | 20 |  |  |  |  | HeLa | 20000 | H | Human | Cervix | Epithelial | Adult | L | 48 |  | Live/Dead | CalceinAM |  | 48.519 |  | 5 | 10.1007/s10856-012-4716-1
2012 | Bi | I | Sphere | NH2 | Precipitation |  | 20 |  |  |  |  | HeLa | 20000 | H | Human | Cervix | Epithelial | Adult | L | 72 |  | Live/Dead | CalceinAM |  | 22.346 |  | 5 | 10.1007/s10856-012-4716-1
2012 | Bi | I | Sphere | NH2 | Precipitation |  | 20 |  |  |  |  | HeLa | 20000 | H | Human | Cervix | Epithelial | Adult | L | 96 |  | Live/Dead | CalceinAM |  | 5.8025 |  | 5 | 10.1007/s10856-012-4716-1
2012 | Bi | I | Sphere | NH2 | Precipitation |  | 20 |  |  |  |  | MG-63 | 20000 | H | Human | Bone | Fibroblast | Adult | L | 12 |  | Live/Dead | CalceinAM |  | 92.531 |  | 5 | 10.1007/s10856-012-4716-1
2012 | Bi | I | Sphere | NH2 | Precipitation |  | 20 |  |  |  |  | MG-63 | 20000 | H | Human | Bone | Fibroblast | Adult | L | 24 |  | Live/Dead | CalceinAM |  | 82.434 |  | 5 | 10.1007/s10856-012-4716-1
2012 | Bi | I | Sphere | NH2 | Precipitation |  | 20 |  |  |  |  | MG-63 | 20000 | H | Human | Bone | Fibroblast | Adult | L | 48 |  | Live/Dead | CalceinAM |  | 69.848 |  | 5 | 10.1007/s10856-012-4716-1
2012 | Bi | I | Sphere | NH2 | Precipitation |  | 20 |  |  |  |  | MG-63 | 20000 | H | Human | Bone | Fibroblast | Adult | L | 72 |  | Live/Dead | CalceinAM |  | 58.091 |  | 5 | 10.1007/s10856-012-4716-1
2012 | Bi | I | Sphere | NH2 | Precipitation |  | 20 |  |  |  |  | MG-63 | 20000 | H | Human | Bone | Fibroblast | Adult | L | 96 |  | Live/Dead | CalceinAM |  | 34.44 |  | 5 | 10.1007/s10856-012-4716-1
2012 | Bi | I | Sphere | Silica | Precipitation |  | 20 |  |  |  |  | HeLa | 20000 | H | Human | Cervix | Epithelial | Adult | L | 12 |  | Live/Dead | CalceinAM |  | 92.593 |  | 5 | 10.1007/s10856-012-4716-1
2012 | Bi | I | Sphere | Silica | Precipitation |  | 20 |  |  |  |  | HeLa | 20000 | H | Human | Cervix | Epithelial | Adult | L | 24 |  | Live/Dead | CalceinAM |  | 83.951 |  | 5 | 10.1007/s10856-012-4716-1
2012 | Bi | I | Sphere | Silica | Precipitation |  | 20 |  |  |  |  | HeLa | 20000 | H | Human | Cervix | Epithelial | Adult | L | 48 |  | Live/Dead | CalceinAM |  | 59.259 |  | 5 | 10.1007/s10856-012-4716-1
2012 | Bi | I | Sphere | Silica | Precipitation |  | 20 |  |  |  |  | HeLa | 20000 | H | Human | Cervix | Epithelial | Adult | L | 72 |  | Live/Dead | CalceinAM |  | 46.914 |  | 5 | 10.1007/s10856-012-4716-1
2012 | Bi | I | Sphere | Silica | Precipitation |  | 20 |  |  |  |  | HeLa | 20000 | H | Human | Cervix | Epithelial | Adult | L | 96 |  | Live/Dead | CalceinAM |  | 32.593 |  | 5 | 10.1007/s10856-012-4716-1
2012 | Bi | I | Sphere | Silica | Precipitation |  | 20 |  |  |  |  | MG-63 | 20000 | H | Human | Bone | Fibroblast | Adult | L | 12 |  | Live/Dead | CalceinAM |  | 94.053 |  | 5 | 10.1007/s10856-012-4716-1
2012 | Bi | I | Sphere | Silica | Precipitation |  | 20 |  |  |  |  | MG-63 | 20000 | H | Human | Bone | Fibroblast | Adult | L | 24 |  | Live/Dead | CalceinAM |  | 93.776 |  | 5 | 10.1007/s10856-012-4716-1
2012 | Bi | I | Sphere | Silica | Precipitation |  | 20 |  |  |  |  | MG-63 | 20000 | H | Human | Bone | Fibroblast | Adult | L | 48 |  | Live/Dead | CalceinAM |  | 77.04 |  | 5 | 10.1007/s10856-012-4716-1
2012 | Bi | I | Sphere | Silica | Precipitation |  | 20 |  |  |  |  | MG-63 | 20000 | H | Human | Bone | Fibroblast | Adult | L | 72 |  | Live/Dead | CalceinAM |  | 63.209 |  | 5 | 10.1007/s10856-012-4716-1
2012 | Bi | I | Sphere | Silica | Precipitation |  | 20 |  |  |  |  | MG-63 | 20000 | H | Human | Bone | Fibroblast | Adult | L | 96 |  | Live/Dead | CalceinAM |  | 56.708 |  | 5 | 10.1007/s10856-012-4716-1
2012 | Bi | I | Sphere | PEG | Precipitation |  | 20 |  |  |  |  | HeLa | 20000 | H | Human | Cervix | Epithelial | Adult | L | 12 |  | Live/Dead | CalceinAM |  | 90.617 |  | 5 | 10.1007/s10856-012-4716-1
2012 | Bi | I | Sphere | PEG | Precipitation |  | 20 |  |  |  |  | HeLa | 20000 | H | Human | Cervix | Epithelial | Adult | L | 24 |  | Live/Dead | CalceinAM |  | 85.185 |  | 5 | 10.1007/s10856-012-4716-1
2012 | Bi | I | Sphere | PEG | Precipitation |  | 20 |  |  |  |  | HeLa | 20000 | H | Human | Cervix | Epithelial | Adult | L | 48 |  | Live/Dead | CalceinAM |  | 66.173 |  | 5 | 10.1007/s10856-012-4716-1
2012 | Bi | I | Sphere | PEG | Precipitation |  | 20 |  |  |  |  | HeLa | 20000 | H | Human | Cervix | Epithelial | Adult | L | 72 |  | Live/Dead | CalceinAM |  | 54.815 |  | 5 | 10.1007/s10856-012-4716-1
2012 | Bi | I | Sphere | PEG | Precipitation |  | 20 |  |  |  |  | HeLa | 20000 | H | Human | Cervix | Epithelial | Adult | L | 96 |  | Live/Dead | CalceinAM |  | 46.173 |  | 5 | 10.1007/s10856-012-4716-1
2012 | Bi | I | Sphere | PEG | Precipitation |  | 20 |  |  |  |  | MG-63 | 20000 | H | Human | Bone | Fibroblast | Adult | L | 12 |  | Live/Dead | CalceinAM |  | 95.021 |  | 5 | 10.1007/s10856-012-4716-1
2012 | Bi | I | Sphere | PEG | Precipitation |  | 20 |  |  |  |  | MG-63 | 20000 | H | Human | Bone | Fibroblast | Adult | L | 24 |  | Live/Dead | CalceinAM |  | 91.425 |  | 5 | 10.1007/s10856-012-4716-1
2012 | Bi | I | Sphere | PEG | Precipitation |  | 20 |  |  |  |  | MG-63 | 20000 | H | Human | Bone | Fibroblast | Adult | L | 48 |  | Live/Dead | CalceinAM |  | 77.87 |  | 5 | 10.1007/s10856-012-4716-1
2012 | Bi | I | Sphere | PEG | Precipitation |  | 20 |  |  |  |  | MG-63 | 20000 | H | Human | Bone | Fibroblast | Adult | L | 72 |  | Live/Dead | CalceinAM |  | 66.667 |  | 5 | 10.1007/s10856-012-4716-1
2012 | Bi | I | Sphere | PEG | Precipitation |  | 20 |  |  |  |  | MG-63 | 20000 | H | Human | Bone | Fibroblast | Adult | L | 96 |  | Live/Dead | CalceinAM |  | 54.08 |  | 5 | 10.1007/s10856-012-4716-1
2010 | Au | I | Sphere |  | Chemical Reduction | Positive | 2 | 9.31 |  | 24.4 |  | BEC | 15000 | H | Human | Lung | Epithelial | Adult | P | 24 |  | MTS | TetrazoliumSalt |  | 28.349 |  | 6 | 10.1021/nl101140t
2010 | Au | I | Sphere |  | Chemical Reduction | Positive | 2 | 9.31 |  | 24.4 |  | ASM | 15000 | H | Human | Lung | Spindle | Adult | P | 24 |  | MTS | TetrazoliumSalt |  | 54.984 |  | 6 | 10.1021/nl101140t
2010 | Au | I | Sphere |  | Chemical Reduction | Positive | 2 | 9.31 |  | 24.4 |  | BEC | 15000 | H | Human | Lung | Epithelial | Adult | P | 24 |  | MTS | TetrazoliumSalt |  | 24.611 |  | 6 | 10.1021/nl101140t
2010 | Au | I | Sphere |  | Chemical Reduction | Positive | 2 | 9.31 |  | 24.4 |  | ASM | 15000 | H | Human | Lung | Spindle | Adult | P | 24 |  | MTS | TetrazoliumSalt |  | 30.218 |  | 6 | 10.1021/nl101140t
2010 | Au | I | Sphere |  | Chemical Reduction | Positive | 2 | 9.31 |  | 24.4 |  | BEC | 15000 | H | Human | Lung | Epithelial | Adult | P | 24 |  | MTS | TetrazoliumSalt |  | 21.028 |  | 6 | 10.1021/nl101140t
2010 | Au | I | Sphere |  | Chemical Reduction | Positive | 2 | 9.31 |  | 24.4 |  | ASM | 15000 | H | Human | Lung | Spindle | Adult | P | 24 |  | MTS | TetrazoliumSalt |  | 19.938 |  | 6 | 10.1021/nl101140t
2012 | Ag | I | Sphere | CKK | Precipitation |  | 20 |  |  |  |  | Caco-2 | 10000 | H | Human | Colon | Epithelial | Adult | L | 24 | 5 | CellTiterBlue | AlamarBlue |  | 88.421 |  | 7 | 10.1007/s00204-012-0840-4
2012 | Ag | I | Sphere | CKK | Precipitation |  | 20 |  |  |  |  | Caco-2 | 10000 | H | Human | Colon | Epithelial | Adult | L | 30 | 5 | CellTiterBlue | AlamarBlue |  | 78.421 |  | 7 | 10.1007/s00204-012-0840-4
2012 | Ag | I | Sphere | CKK | Precipitation |  | 20 |  |  |  |  | Caco-2 | 10000 | H | Human | Colon | Epithelial | Adult | L | 48 | 5 | CellTiterBlue | AlamarBlue |  | 39.737 |  | 7 | 10.1007/s00204-012-0840-4
2012 | Ag | I | Sphere | CKK | Precipitation |  | 20 |  |  |  |  | Caco-2 | 10000 | H | Human | Colon | Epithelial | Adult | L | 24 | 10 | CellTiterBlue | AlamarBlue |  | 68.158 |  | 7 | 10.1007/s00204-012-0840-4
2012 | Ag | I | Sphere | CKK | Precipitation |  | 20 |  |  |  |  | Caco-2 | 10000 | H | Human | Colon | Epithelial | Adult | L | 30 | 10 | CellTiterBlue | AlamarBlue |  | 49.737 |  | 7 | 10.1007/s00204-012-0840-4
2012 | Ag | I | Sphere | CKK | Precipitation |  | 20 |  |  |  |  | Caco-2 | 10000 | H | Human | Colon | Epithelial | Adult | L | 48 | 10 | CellTiterBlue | AlamarBlue |  | 24.474 |  | 7 | 10.1007/s00204-012-0840-4
2012 | Ag | I | Sphere | CKK | Precipitation |  | 20 |  |  |  |  | Caco-2 | 10000 | H | Human | Colon | Epithelial | Adult | L | 24 | 25 | CellTiterBlue | AlamarBlue |  | 33.947 |  | 7 | 10.1007/s00204-012-0840-4
2012 | Ag | I | Sphere | CKK | Precipitation |  | 20 |  |  |  |  | Caco-2 | 10000 | H | Human | Colon | Epithelial | Adult | L | 30 | 25 | CellTiterBlue | AlamarBlue |  | 5.5263 |  | 7 | 10.1007/s00204-012-0840-4
2012 | Ag | I | Sphere | CKK | Precipitation |  | 20 |  |  |  |  | Caco-2 | 10000 | H | Human | Colon | Epithelial | Adult | L | 48 | 25 | CellTiterBlue | AlamarBlue |  | 4.2105 |  | 7 | 10.1007/s00204-012-0840-4
2012 | Ag | I | Sphere | CKK | Precipitation |  | 20 |  |  |  |  | Caco-2 | 10000 | H | Human | Colon | Epithelial | Adult | L | 24 | 50 | CellTiterBlue | AlamarBlue |  | 20.526 |  | 7 | 10.1007/s00204-012-0840-4
2012 | Ag | I | Sphere | CKK | Precipitation |  | 20 |  |  |  |  | Caco-2 | 10000 | H | Human | Colon | Epithelial | Adult | L | 30 | 50 | CellTiterBlue | AlamarBlue |  | 0.26316 |  | 7 | 10.1007/s00204-012-0840-4
2012 | Ag | I | Sphere | CKK | Precipitation |  | 20 |  |  |  |  | Caco-2 | 10000 | H | Human | Colon | Epithelial | Adult | L | 48 | 50 | CellTiterBlue | AlamarBlue |  | 2.6316 |  | 7 | 10.1007/s00204-012-0840-4
2012 | Ag | I | Sphere | CKK | Precipitation |  | 20 |  |  |  |  | Caco-2 | 10000 | H | Human | Colon | Epithelial | Adult | L | 24 | 100 | CellTiterBlue | AlamarBlue |  | 10.789 |  | 7 | 10.1007/s00204-012-0840-4
2012 | Ag | I | Sphere | CKK | Precipitation |  | 20 |  |  |  |  | Caco-2 | 10000 | H | Human | Colon | Epithelial | Adult | L | 30 | 100 | CellTiterBlue | AlamarBlue |  | 0.26316 |  | 7 | 10.1007/s00204-012-0840-4
2012 | Ag | I | Sphere | CKK | Precipitation |  | 20 |  |  |  |  | Caco-2 | 10000 | H | Human | Colon | Epithelial | Adult | L | 48 | 100 | CellTiterBlue | AlamarBlue |  | 2.3684 |  | 7 | 10.1007/s00204-012-0840-4
2012 | Ag | I | Sphere | CKK | Precipitation |  | 40 |  |  |  |  | Caco-2 | 10000 | H | Human | Colon | Epithelial | Adult | L | 24 | 5 | CellTiterBlue | AlamarBlue |  | 107.42 |  | 7 | 10.1007/s00204-012-0840-4
2012 | Ag | I | Sphere | CKK | Precipitation |  | 40 |  |  |  |  | Caco-2 | 10000 | H | Human | Colon | Epithelial | Adult | L | 30 | 5 | CellTiterBlue | AlamarBlue |  | 98.516 |  | 7 | 10.1007/s00204-012-0840-4
2012 | Ag | I | Sphere | CKK | Precipitation |  | 40 |  |  |  |  | Caco-2 | 10000 | H | Human | Colon | Epithelial | Adult | L | 48 | 5 | CellTiterBlue | AlamarBlue |  | 96.142 |  | 7 | 10.1007/s00204-012-0840-4
2012 | Ag | I | Sphere | CKK | Precipitation |  | 40 |  |  |  |  | Caco-2 | 10000 | H | Human | Colon | Epithelial | Adult | L | 24 | 10 | CellTiterBlue | AlamarBlue |  | 101.09 |  | 7 | 10.1007/s00204-012-0840-4
2012 | Ag | I | Sphere | CKK | Precipitation |  | 40 |  |  |  |  | Caco-2 | 10000 | H | Human | Colon | Epithelial | Adult | L | 30 | 10 | CellTiterBlue | AlamarBlue |  | 90.603 |  | 7 | 10.1007/s00204-012-0840-4
2012 | Ag | I | Sphere | CKK | Precipitation |  | 40 |  |  |  |  | Caco-2 | 10000 | H | Human | Colon | Epithelial | Adult | L | 48 | 10 | CellTiterBlue | AlamarBlue |  | 64.491 |  | 7 | 10.1007/s00204-012-0840-4
2012 | Ag | I | Sphere | CKK | Precipitation |  | 40 |  |  |  |  | Caco-2 | 10000 | H | Human | Colon | Epithelial | Adult | L | 24 | 25 | CellTiterBlue | AlamarBlue |  | 93.966 |  | 7 | 10.1007/s00204-012-0840-4
2012 | Ag | I | Sphere | CKK | Precipitation |  | 40 |  |  |  |  | Caco-2 | 10000 | H | Human | Colon | Epithelial | Adult | L | 30 | 25 | CellTiterBlue | AlamarBlue |  | 80.91 |  | 7 | 10.1007/s00204-012-0840-4
2012 | Ag | I | Sphere | CKK | Precipitation |  | 40 |  |  |  |  | Caco-2 | 10000 | H | Human | Colon | Epithelial | Adult | L | 48 | 25 | CellTiterBlue | AlamarBlue |  | 43.323 |  | 7 | 10.1007/s00204-012-0840-4
2012 | Ag | I | Sphere | CKK | Precipitation |  | 40 |  |  |  |  | Caco-2 | 10000 | H | Human | Colon | Epithelial | Adult | L | 24 | 50 | CellTiterBlue | AlamarBlue |  | -72.601 |  | 7 | 10.1007/s00204-012-0840-4
2012 | Ag | I | Sphere | CKK | Precipitation |  | 40 |  |  |  |  | Caco-2 | 10000 | H | Human | Colon | Epithelial | Adult | L | 30 | 50 | CellTiterBlue | AlamarBlue |  | 54.797 |  | 7 | 10.1007/s00204-012-0840-4
2012 | Ag | I | Sphere | CKK | Precipitation |  | 40 |  |  |  |  | Caco-2 | 10000 | H | Human | Colon | Epithelial | Adult | L | 48 | 50 | CellTiterBlue | AlamarBlue |  | 26.706 |  | 7 | 10.1007/s00204-012-0840-4
2012 | Ag | I | Sphere | CKK | Precipitation |  | 40 |  |  |  |  | Caco-2 | 10000 | H | Human | Colon | Epithelial | Adult | L | 24 | 100 | CellTiterBlue | AlamarBlue |  | 43.323 |  | 7 | 10.1007/s00204-012-0840-4
2012 | Ag | I | Sphere | CKK | Precipitation |  | 40 |  |  |  |  | Caco-2 | 10000 | H | Human | Colon | Epithelial | Adult | L | 30 | 100 | CellTiterBlue | AlamarBlue |  | 26.706 |  | 7 | 10.1007/s00204-012-0840-4
2012 | Ag | I | Sphere | CKK | Precipitation |  | 40 |  |  |  |  | Caco-2 | 10000 | H | Human | Colon | Epithelial | Adult | L | 48 | 100 | CellTiterBlue | AlamarBlue |  | 5.9347 |  | 7 | 10.1007/s00204-012-0840-4
2014 | Fe2O3 | I | Sphere |  | Precipitation |  | 22 | 174 |  |  |  | A549 | 10000 | H | Human | Lung | Epithelial | Adult | L | 24 | 10 | MTT | TetrazoliumSalt |  | 84 |  | 8 | 10.1016/j.colsurfb.2014.06.064
2014 | Fe2O3 | I | Sphere |  | Precipitation |  | 22 | 174 |  |  |  | A549 | 10000 | H | Human | Lung | Epithelial | Adult | L | 24 | 25 | MTT | TetrazoliumSalt |  | 72 |  | 8 | 10.1016/j.colsurfb.2014.06.064
2014 | Fe2O3 | I | Sphere |  | Precipitation |  | 22 | 174 |  |  |  | A549 | 10000 | H | Human | Lung | Epithelial | Adult | L | 24 | 50 | MTT | TetrazoliumSalt |  | 56 |  | 8 | 10.1016/j.colsurfb.2014.06.064
2014 | Fe2O3 | I | Sphere |  | Precipitation |  | 22 | 174 |  |  |  | A549 | 10000 | H | Human | Lung | Epithelial | Adult | L | 24 | 10 | NRU | NeutralRed |  | 87 |  | 8 | 10.1016/j.colsurfb.2014.06.064
2014 | Fe2O3 | I | Sphere |  | Precipitation |  | 22 | 174 |  |  |  | A549 | 10000 | H | Human | Lung | Epithelial | Adult | L | 24 | 25 | NRU | NeutralRed |  | 79 |  | 8 | 10.1016/j.colsurfb.2014.06.064
2014 | Fe2O3 | I | Sphere |  | Precipitation |  | 22 | 174 |  |  |  | A549 | 10000 | H | Human | Lung | Epithelial | Adult | L | 24 | 50 | NRU | NeutralRed |  | 65 |  | 8 | 10.1016/j.colsurfb.2014.06.064
2014 | Ag | I | Sphere |  | Chemical Reduction | Negative | 17 | 36.4 |  | -23.1 |  | KEC | 20000 | H | Human | Skin | Epithelial | Adult | P | 24 | 1.35 | MTS | TetrazoliumSalt |  | 84.91 |  | 9 | 10.1007/s11051-014-2726-2
2014 | Ag | I | Sphere |  | Chemical Reduction | Negative | 17 | 36.4 |  | -23.1 |  | KEC | 20000 | H | Human | Skin | Epithelial | Adult | P | 24 | 2.7 | MTS | TetrazoliumSalt |  | 82.481 |  | 9 | 10.1007/s11051-014-2726-2
2014 | Ag | I | Sphere |  | Chemical Reduction | Negative | 17 | 36.4 |  | -23.1 |  | KEC | 20000 | H | Human | Skin | Epithelial | Adult | P | 24 | 5.39 | MTS | TetrazoliumSalt |  | 77.621 |  | 9 | 10.1007/s11051-014-2726-2
2014 | Ag | I | Sphere |  | Chemical Reduction | Negative | 17 | 36.4 |  | -23.1 |  | KEC | 20000 | H | Human | Skin | Epithelial | Adult | P | 24 | 13.48 | MTS | TetrazoliumSalt |  | 27.621 |  | 9 | 10.1007/s11051-014-2726-2
2014 | Ag | I | Sphere |  | Chemical Reduction | Negative | 17 | 36.4 |  | -23.1 |  | KEC | 20000 | H | Human | Skin | Epithelial | Adult | P | 48 | 1.35 | MTS | TetrazoliumSalt |  | 86.189 |  | 9 | 10.1007/s11051-014-2726-2
2014 | Ag | I | Sphere |  | Chemical Reduction | Negative | 17 | 36.4 |  | -23.1 |  | KEC | 20000 | H | Human | Skin | Epithelial | Adult | P | 48 | 2.7 | MTS | TetrazoliumSalt |  | 85.55 |  | 9 | 10.1007/s11051-014-2726-2
2014 | Ag | I | Sphere |  | Chemical Reduction | Negative | 17 | 36.4 |  | -23.1 |  | KEC | 20000 | H | Human | Skin | Epithelial | Adult | P | 48 | 5.39 | MTS | TetrazoliumSalt |  | 84.655 |  | 9 | 10.1007/s11051-014-2726-2
2014 | Ag | I | Sphere |  | Chemical Reduction | Negative | 17 | 36.4 |  | -23.1 |  | KEC | 20000 | H | Human | Skin | Epithelial | Adult | P | 48 | 13.48 | MTS | TetrazoliumSalt |  | 8.0563 |  | 9 | 10.1007/s11051-014-2726-2
2014 | Ag | I | Sphere | PVP | Chemical Reduction | Negative | 17 | 27.02 |  | -18.4 |  | KEC | 20000 | H | Human | Skin | Epithelial | Adult | P | 24 | 1.35 | MTS | TetrazoliumSalt |  | 102.89 |  | 9 | 10.1007/s11051-014-2726-2
2014 | Ag | I | Sphere | PVP | Chemical Reduction | Negative | 17 | 27.02 |  | -18.4 |  | KEC | 20000 | H | Human | Skin | Epithelial | Adult | P | 24 | 2.7 | MTS | TetrazoliumSalt |  | 95.921 |  | 9 | 10.1007/s11051-014-2726-2
2014 | Ag | I | Sphere | PVP | Chemical Reduction | Negative | 17 | 27.02 |  | -18.4 |  | KEC | 20000 | H | Human | Skin | Epithelial | Adult | P | 24 | 5.39 | MTS | TetrazoliumSalt |  | 75.395 |  | 9 | 10.1007/s11051-014-2726-2
2014 | Ag | I | Sphere | PVP | Chemical Reduction | Negative | 17 | 27.02 |  | -18.4 |  | KEC | 20000 | H | Human | Skin | Epithelial | Adult | P | 24 | 13.48 | MTS | TetrazoliumSalt |  | 17.895 |  | 9 | 10.1007/s11051-014-2726-2
2014 | Ag | I | Sphere | PVP | Chemical Reduction | Negative | 17 | 27.02 |  | -18.4 |  | KEC | 20000 | H | Human | Skin | Epithelial | Adult | P | 48 | 1.35 | MTS | TetrazoliumSalt |  | 102.89 |  | 9 | 10.1007/s11051-014-2726-2
2014 | Ag | I | Sphere | PVP | Chemical Reduction | Negative | 17 | 27.02 |  | -18.4 |  | KEC | 20000 | H | Human | Skin | Epithelial | Adult | P | 48 | 2.7 | MTS | TetrazoliumSalt |  | 77.632 |  | 9 | 10.1007/s11051-014-2726-2
2014 | Ag | I | Sphere | PVP | Chemical Reduction | Negative | 17 | 27.02 |  | -18.4 |  | KEC | 20000 | H | Human | Skin | Epithelial | Adult | P | 48 | 5.39 | MTS | TetrazoliumSalt |  | 32.763 |  | 9 | 10.1007/s11051-014-2726-2
2014 | Ag | I | Sphere | PVP | Chemical Reduction | Negative | 17 | 27.02 |  | -18.4 |  | KEC | 20000 | H | Human | Skin | Epithelial | Adult | P | 48 | 13.48 | MTS | TetrazoliumSalt |  | 5.3947 |  | 9 | 10.1007/s11051-014-2726-2
2011 | TiO2 | I | Irregular |  | Commercial | Negative | 50 | 124.9 | 171.4 | -17.6 | -11.5 | A431 | 10000 | H | Human | Skin | Epithelial | Adult | L | 6 | 0.008 | MTT | TetrazoliumSalt |  | 99.883 |  | 10 | 10.1016/j.tiv.2010.11.008
2011 | TiO2 | I | Irregular |  | Commercial | Negative | 50 | 124.9 | 171.4 | -17.6 | -11.5 | A431 | 10000 | H | Human | Skin | Epithelial | Adult | L | 6 | 0.08 | MTT | TetrazoliumSalt |  | 98.659 |  | 10 | 10.1016/j.tiv.2010.11.008
2011 | TiO2 | I | Irregular |  | Commercial | Negative | 50 | 124.9 | 171.4 | -17.6 | -11.5 | A431 | 10000 | H | Human | Skin | Epithelial | Adult | L | 6 | 0.8 | MTT | TetrazoliumSalt |  | 96.91 |  | 10 | 10.1016/j.tiv.2010.11.008
2011 | TiO2 | I | Irregular |  | Commercial | Negative | 50 | 124.9 | 171.4 | -17.6 | -11.5 | A431 | 10000 | H | Human | Skin | Epithelial | Adult | L | 6 | 8 | MTT | TetrazoliumSalt |  | 95.335 |  | 10 | 10.1016/j.tiv.2010.11.008
2011 | TiO2 | I | Irregular |  | Commercial | Negative | 50 | 124.9 | 171.4 | -17.6 | -11.5 | A431 | 10000 | H | Human | Skin | Epithelial | Adult | L | 6 | 80 | MTT | TetrazoliumSalt |  | 93.061 |  | 10 | 10.1016/j.tiv.2010.11.008
2011 | TiO2 | I | Irregular |  | Commercial | Negative | 50 | 124.9 | 171.4 | -17.6 | -11.5 | A431 | 10000 | H | Human | Skin | Epithelial | Adult | L | 24 | 0.008 | MTT | TetrazoliumSalt |  | 98.659 |  | 10 | 10.1016/j.tiv.2010.11.008
2011 | TiO2 | I | Irregular |  | Commercial | Negative | 50 | 124.9 | 171.4 | -17.6 | -11.5 | A431 | 10000 | H | Human | Skin | Epithelial | Adult | L | 24 | 0.08 | MTT | TetrazoliumSalt |  | 99.883 |  | 10 | 10.1016/j.tiv.2010.11.008
2011 | TiO2 | I | Irregular |  | Commercial | Negative | 50 | 124.9 | 171.4 | -17.6 | -11.5 | A431 | 10000 | H | Human | Skin | Epithelial | Adult | L | 24 | 0.8 | MTT | TetrazoliumSalt |  | 88.338 |  | 10 | 10.1016/j.tiv.2010.11.008
2011 | TiO2 | I | Irregular |  | Commercial | Negative | 50 | 124.9 | 171.4 | -17.6 | -11.5 | A431 | 10000 | H | Human | Skin | Epithelial | Adult | L | 24 | 8 | MTT | TetrazoliumSalt |  | 83.44 |  | 10 | 10.1016/j.tiv.2010.11.008
2011 | TiO2 | I | Irregular |  | Commercial | Negative | 50 | 124.9 | 171.4 | -17.6 | -11.5 | A431 | 10000 | H | Human | Skin | Epithelial | Adult | L | 24 | 80 | MTT | TetrazoliumSalt |  | 80.466 |  | 10 | 10.1016/j.tiv.2010.11.008
2011 | TiO2 | I | Irregular |  | Commercial | Negative | 50 | 124.9 | 171.4 | -17.6 | -11.5 | A431 | 10000 | H | Human | Skin | Epithelial | Adult | L | 48 | 0.008 | MTT | TetrazoliumSalt |  | 97.609 |  | 10 | 10.1016/j.tiv.2010.11.008
2011 | TiO2 | I | Irregular |  | Commercial | Negative | 50 | 124.9 | 171.4 | -17.6 | -11.5 | A431 | 10000 | H | Human | Skin | Epithelial | Adult | L | 48 | 0.08 | MTT | TetrazoliumSalt |  | 96.385 |  | 10 | 10.1016/j.tiv.2010.11.008
2011 | TiO2 | I | Irregular |  | Commercial | Negative | 50 | 124.9 | 171.4 | -17.6 | -11.5 | A431 | 10000 | H | Human | Skin | Epithelial | Adult | L | 48 | 0.8 | MTT | TetrazoliumSalt |  | 85.015 |  | 10 | 10.1016/j.tiv.2010.11.008
2011 | TiO2 | I | Irregular |  | Commercial | Negative | 50 | 124.9 | 171.4 | -17.6 | -11.5 | A431 | 10000 | H | Human | Skin | Epithelial | Adult | L | 48 | 8 | MTT | TetrazoliumSalt |  | 74.169 |  | 10 | 10.1016/j.tiv.2010.11.008
2011 | TiO2 | I | Irregular |  | Commercial | Negative | 50 | 124.9 | 171.4 | -17.6 | -11.5 | A431 | 10000 | H | Human | Skin | Epithelial | Adult | L | 48 | 80 | MTT | TetrazoliumSalt |  | 68.222 |  | 10 | 10.1016/j.tiv.2010.11.008
2011 | TiO2 | I | Irregular |  | Commercial | Negative | 50 | 124.9 | 171.4 | -17.6 | -11.5 | A431 | 10000 | H | Human | Skin | Epithelial | Adult | L | 6 | 0.008 | NRU | NeutralRed |  | 98.754 |  | 10 | 10.1016/j.tiv.2010.11.008
2011 | TiO2 | I | Irregular |  | Commercial | Negative | 50 | 124.9 | 171.4 | -17.6 | -11.5 | A431 | 10000 | H | Human | Skin | Epithelial | Adult | L | 6 | 0.08 | NRU | NeutralRed |  | 99.344 |  | 10 | 10.1016/j.tiv.2010.11.008
2011 | TiO2 | I | Irregular |  | Commercial | Negative | 50 | 124.9 | 171.4 | -17.6 | -11.5 | A431 | 10000 | H | Human | Skin | Epithelial | Adult | L | 6 | 0.8 | NRU | NeutralRed |  | 92.262 |  | 10 | 10.1016/j.tiv.2010.11.008
2011 | TiO2 | I | Irregular |  | Commercial | Negative | 50 | 124.9 | 171.4 | -17.6 | -11.5 | A431 | 10000 | H | Human | Skin | Epithelial | Adult | L | 6 | 8 | NRU | NeutralRed |  | 91.672 |  | 10 | 10.1016/j.tiv.2010.11.008
2011 | TiO2 | I | Irregular |  | Commercial | Negative | 50 | 124.9 | 171.4 | -17.6 | -11.5 | A431 | 10000 | H | Human | Skin | Epithelial | Adult | L | 6 | 80 | NRU | NeutralRed |  | 90.295 |  | 10 | 10.1016/j.tiv.2010.11.008
2011 | TiO2 | I | Irregular |  | Commercial | Negative | 50 | 124.9 | 171.4 | -17.6 | -11.5 | A431 | 10000 | H | Human | Skin | Epithelial | Adult | L | 24 | 0.008 | NRU | NeutralRed |  | 97.574 |  | 10 | 10.1016/j.tiv.2010.11.008
2011 | TiO2 | I | Irregular |  | Commercial | Negative | 50 | 124.9 | 171.4 | -17.6 | -11.5 | A431 | 10000 | H | Human | Skin | Epithelial | Adult | L | 24 | 0.08 | NRU | NeutralRed |  | 93.836 |  | 10 | 10.1016/j.tiv.2010.11.008
2011 | TiO2 | I | Irregular |  | Commercial | Negative | 50 | 124.9 | 171.4 | -17.6 | -11.5 | A431 | 10000 | H | Human | Skin | Epithelial | Adult | L | 24 | 0.8 | NRU | NeutralRed |  | 88.328 |  | 10 | 10.1016/j.tiv.2010.11.008
2011 | TiO2 | I | Irregular |  | Commercial | Negative | 50 | 124.9 | 171.4 | -17.6 | -11.5 | A431 | 10000 | H | Human | Skin | Epithelial | Adult | L | 24 | 8 | NRU | NeutralRed |  | 85.377 |  | 10 | 10.1016/j.tiv.2010.11.008
2011 | TiO2 | I | Irregular |  | Commercial | Negative | 50 | 124.9 | 171.4 | -17.6 | -11.5 | A431 | 10000 | H | Human | Skin | Epithelial | Adult | L | 24 | 80 | NRU | NeutralRed |  | 77.508 |  | 10 | 10.1016/j.tiv.2010.11.008
2011 | TiO2 | I | Irregular |  | Commercial | Negative | 50 | 124.9 | 171.4 | -17.6 | -11.5 | A431 | 10000 | H | Human | Skin | Epithelial | Adult | L | 48 | 0.008 | NRU | NeutralRed |  | 97.574 |  | 10 | 10.1016/j.tiv.2010.11.008
2011 | TiO2 | I | Irregular |  | Commercial | Negative | 50 | 124.9 | 171.4 | -17.6 | -11.5 | A431 | 10000 | H | Human | Skin | Epithelial | Adult | L | 48 | 0.08 | NRU | NeutralRed |  | 93.049 |  | 10 | 10.1016/j.tiv.2010.11.008
2011 | TiO2 | I | Irregular |  | Commercial | Negative | 50 | 124.9 | 171.4 | -17.6 | -11.5 | A431 | 10000 | H | Human | Skin | Epithelial | Adult | L | 48 | 0.8 | NRU | NeutralRed |  | 85.77 |  | 10 | 10.1016/j.tiv.2010.11.008
2011 | TiO2 | I | Iregular |  | Commercial | Negative | 50 | 124.9 | 171.4 | -17.6 | -11.5 | A431 | 10000 | H | Human | Skin | Epithelial | Adult | L | 48 | 8 | NRU | NeutralRed |  | 74.951 |  | 10 | 10.1016/j.tiv.2010.11.008
2011 | TiO2 | I | Irregular |  | Commercial | Negative | 50 | 124.9 | 171.4 | -17.6 | -11.5 | A431 | 10000 | H | Human | Skin | Epithelial | Adult | L | 48 | 80 | NRU | NeutralRed |  | 65.311 |  | 10 | 10.1016/j.tiv.2010.11.008
2014 | Au | I | Sphere | PEG | Chemical Reduction | Negative | 4.6 | 21.7 |  | -7.6 |  | PC12 | 50000 | A | Rat | Adrenal Gland | Irregular | Adult | L | 24 |  | MTT | TetrazoliumSalt |  | 96.951 |  | 11 | 10.1002/ppsc.201300357
2014 | Au | I | Sphere | PEG | Chemical Reduction | Negative | 4.6 | 21.7 |  | -7.6 |  | PC12 | 50000 | A | Rat | Adrenal Gland | Irregular | Adult | L | 24 |  | MTT | TetrazoliumSalt |  | 95.654 |  | 11 | 10.1002/ppsc.201300357
2014 | Au | I | Sphere | PEG | Chemical Reduction | Negative | 4.6 | 21.7 |  | -7.6 |  | PC12 | 50000 | A | Rat | Adrenal Gland | Irregular | Adult | L | 24 |  | MTT | TetrazoliumSalt |  | 94.214 |  | 11 | 10.1002/ppsc.201300357
2014 | Au | I | Sphere | PEG | Chemical Reduction | Negative | 4.6 | 21.7 |  | -7.6 |  | PC12 | 50000 | A | Rat | Adrenal Gland | Irregular | Adult | L | 24 |  | MTT | TetrazoliumSalt |  | 92.053 |  | 11 | 10.1002/ppsc.201300357
2014 | Au | I | Sphere | PEG | Chemical Reduction | Negative | 4.6 | 21.7 |  | -7.6 |  | PC12 | 50000 | A | Rat | Adrenal Gland | Irregular | Adult | L | 24 |  | MTT | TetrazoliumSalt |  | 94.934 |  | 11 | 10.1002/ppsc.201300357
2014 | Au | I | Sphere | PEG | Chemical Reduction | Negative | 4.6 | 21.7 |  | -7.6 |  | PC12 | 50000 | A | Rat | Adrenal Gland | Irregular | Adult | L | 24 |  | MTT | TetrazoliumSalt |  | 84.706 |  | 11 | 10.1002/ppsc.201300357
2014 | Au | I | Sphere | PEG | Chemical Reduction | Negative | 4.6 | 21.7 |  | -7.6 |  | PC12 | 50000 | A | Rat | Adrenal Gland | Irregular | Adult | L | 24 |  | MTT | TetrazoliumSalt |  | 77.647 |  | 11 | 10.1002/ppsc.201300357
2014 | Au | I | Sphere | PEG | Chemical Reduction | Negative | 4.6 | 21.7 |  | -7.6 |  | HUVEC | 50000 | H | Human | Umbilical Vein | Endothelial | Embryonic | P | 24 |  | MTT | TetrazoliumSalt |  | 94.934 |  | 11 | 10.1002/ppsc.201300357
2014 | Au | I | Sphere | PEG | Chemical Reduction | Negative | 4.6 | 21.7 |  | -7.6 |  | HUVEC | 50000 | H | Human | Umbilical Vein | Endothelial | Embryonic | P | 24 |  | MTT | TetrazoliumSalt |  | 96.807 |  | 11 | 10.1002/ppsc.201300357
2014 | Au | I | Sphere | PEG | Chemical Reduction | Negative | 4.6 | 21.7 |  | -7.6 |  | HUVEC | 50000 | H | Human | Umbilical Vein | Endothelial | Embryonic | P | 24 |  | MTT | TetrazoliumSalt |  | 94.646 |  | 11 | 10.1002/ppsc.201300357
2014 | Au | I | Sphere | PEG | Chemical Reduction | Negative | 4.6 | 21.7 |  | -7.6 |  | HUVEC | 50000 | H | Human | Umbilical Vein | Endothelial | Embryonic | P | 24 |  | MTT | TetrazoliumSalt |  | 91.909 |  | 11 | 10.1002/ppsc.201300357
2014 | Au | I | Sphere | PEG | Chemical Reduction | Negative | 4.6 | 21.7 |  | -7.6 |  | HUVEC | 50000 | H | Human | Umbilical Vein | Endothelial | Embryonic | P | 24 |  | MTT | TetrazoliumSalt |  | 86.002 |  | 11 | 10.1002/ppsc.201300357
2014 | Au | I | Sphere | PEG | Chemical Reduction | Negative | 4.6 | 21.7 |  | -7.6 |  | HUVEC | 50000 | H | Human | Umbilical Vein | Endothelial | Embryonic | P | 24 |  | MTT | TetrazoliumSalt |  | 72.029 |  | 11 | 10.1002/ppsc.201300357
2014 | Au | I | Sphere | PEG | Chemical Reduction | Negative | 4.6 | 21.7 |  | -7.6 |  | HUVEC | 50000 | H | Human | Umbilical Vein | Endothelial | Embryonic | P | 24 |  | MTT | TetrazoliumSalt |  | 53.733 |  | 11 | 10.1002/ppsc.201300357
2014 | Au | I | Sphere | PEG | Chemical Reduction | Negative | 4.6 | 21.7 |  | -7.6 |  | C17.2 | 50000 | A | Mouse | Cerebellum | Neuronal | Adult | L | 24 |  | MTT | TetrazoliumSalt |  | 91.477 |  | 11 | 10.1002/ppsc.201300357
2014 | Au | I | Sphere | PEG | Chemical Reduction | Negative | 4.6 | 21.7 |  | -7.6 |  | C17.2 | 50000 | A | Mouse | Cerebellum | Neuronal | Adult | L | 24 |  | MTT | TetrazoliumSalt |  | 93.637 |  | 11 | 10.1002/ppsc.201300357
2014 | Au | I | Sphere | PEG | Chemical Reduction | Negative | 4.6 | 21.7 |  | -7.6 |  | C17.2 | 50000 | A | Mouse | Cerebellum | Neuronal | Adult | L | 24 |  | MTT | TetrazoliumSalt |  | 95.51 |  | 11 | 10.1002/ppsc.201300357
2014 | Au | I | Sphere | PEG | Chemical Reduction | Negative | 4.6 | 21.7 |  | -7.6 |  | C17.2 | 50000 | A | Mouse | Cerebellum | Neuronal | Adult | L | 24 |  | MTT | TetrazoliumSalt |  | 92.341 |  | 11 | 10.1002/ppsc.201300357
2014 | Au | I | Sphere | PEG | Chemical Reduction | Negative | 4.6 | 21.7 |  | -7.6 |  | C17.2 | 50000 | A | Mouse | Cerebellum | Neuronal | Adult | L | 24 |  | MTT | TetrazoliumSalt |  | 88.739 |  | 11 | 10.1002/ppsc.201300357
2014 | Au | I | Sphere | PEG | Chemical Reduction | Negative | 4.6 | 21.7 |  | -7.6 |  | C17.2 | 50000 | A | Mouse | Cerebellum | Neuronal | Adult | L | 24 |  | MTT | TetrazoliumSalt |  | 82.545 |  | 11 | 10.1002/ppsc.201300357
2014 | Au | I | Sphere | PEG | Chemical Reduction | Negative | 4.6 | 21.7 |  | -7.6 |  | C17.2 | 50000 | A | Mouse | Cerebellum | Neuronal | Adult | L | 24 |  | MTT | TetrazoliumSalt |  | 71.597 |  | 11 | 10.1002/ppsc.201300357
2010 | Dendrimer | O | Sphere |  | Commercial | Positive |  |  | 1.9 | 16 |  | HeLa |  | H | Human | Cervix | Epithelial | Adult | L | 1 | 0.3 | Live/Dead | PropidiumIodide |  | 98 |  | 12 | 10.1021/mp9002464
2010 | Dendrimer | O | Sphere |  | Commercial | Positive |  |  | 1.9 | 16 |  | HeLa |  | H | Human | Cervix | Epithelial | Adult | L | 1 | 1.7 | Live/Dead | PropidiumIodide |  | 97.3 |  | 12 | 10.1021/mp9002464
2010 | Dendrimer | O | Sphere |  | Commercial | Positive |  |  | 1.9 | 16 |  | HeLa |  | H | Human | Cervix | Epithelial | Adult | L | 1 | 5 | Live/Dead | PropidiumIodide |  | 97.2 |  | 12 | 10.1021/mp9002464
2010 | Dendrimer | O | Sphere |  | Commercial | Positive |  |  | 2.5 | 64 |  | HeLa |  | H | Human | Cervix | Epithelial | Adult | L | 1 | 1.4 | Live/Dead | PropidiumIodide |  | 98 |  | 12 | 10.1021/mp9002464
2010 | Dendrimer | O | Sphere |  | Commercial | Positive |  |  | 2.5 | 64 |  | HeLa |  | H | Human | Cervix | Epithelial | Adult | L | 1 | 7.1 | Live/Dead | PropidiumIodide |  | 97.2 |  | 12 | 10.1021/mp9002464
2010 | Dendrimer | O | Sphere |  | Commercial | Positive |  |  | 2.5 | 64 |  | HeLa |  | H | Human | Cervix | Epithelial | Adult | L | 1 | 21.3 | Live/Dead | PropidiumIodide |  | 95.7 |  | 12 | 10.1021/mp9002464
2010 | Dendrimer | O | Sphere |  | Commercial | Positive |  |  | 3.8 | 256 |  | HeLa |  | H | Human | Cervix | Epithelial | Adult | L | 1 | 5.8 | Live/Dead | PropidiumIodide |  | 97.6 |  | 12 | 10.1021/mp9002464
2010 | Dendrimer | O | Sphere |  | Commercial | Positive |  |  | 3.8 | 256 |  | HeLa |  | H | Human | Cervix | Epithelial | Adult | L | 1 | 29 | Live/Dead | PropidiumIodide |  | 88.4 |  | 12 | 10.1021/mp9002464
2010 | Dendrimer | O | Sphere |  | Commercial | Positive |  |  | 3.8 | 256 |  | HeLa |  | H | Human | Cervix | Epithelial | Adult | L | 1 | 87 | Live/Dead | PropidiumIodide |  | 67 |  | 12 | 10.1021/mp9002464
2010 | Dendrimer | O | Sphere | Ac | Commercial | Positive |  |  | 4 | 150 |  | HeLa |  | H | Human | Cervix | Epithelial | Adult | L | 1 | 6.1 | Live/Dead | PropidiumIodide |  | 97.8 |  | 12 | 10.1021/mp9002464
2010 | Dendrimer | O | Sphere | Ac | Commercial | Positive |  |  | 4 | 150 |  | HeLa |  | H | Human | Cervix | Epithelial | Adult | L | 1 | 3.01 | Live/Dead | PropidiumIodide |  | 95.5 |  | 12 | 10.1021/mp9002464
2010 | Dendrimer | O | Sphere | Ac | Commercial | Positive |  |  | 4 | 150 |  | HeLa |  | H | Human | Cervix | Epithelial | Adult | L | 1 | 92 | Live/Dead | PropidiumIodide |  | 94.2 |  | 12 | 10.1021/mp9002464
2010 | Dendrimer | O | Sphere | C12 | Commercial | Neutral |  |  | 2.5 |  |  | HeLa |  | H | Human | Cervix | Epithelial | Adult | L | 1 | 2 | Live/Dead | PropidiumIodide |  | 97 |  | 12 | 10.1021/mp9002464
2010 | Dendrimer | O | Sphere | C12 | Commercial | Neutral |  |  | 2.5 |  |  | HeLa |  | H | Human | Cervix | Epithelial | Adult | L | 1 | 10.1 | Live/Dead | PropidiumIodide |  | 90.1 |  | 12 | 10.1021/mp9002464
2010 | Dendrimer | O | Sphere | C12 | Commercial | 0 |  |  | 2.5 |  |  | HeLa |  | H | Human | Cervix | Epithelial | Adult | L | 1 | 30.2 | Live/Dead | PropidiumIodide |  | 86.9 |  | 12 | 10.1021/mp9002464
2010 | Dendrimer | O | Sphere | Ac | Commercial | 0 |  |  | 2.9 |  |  | HeLa |  | H | Human | Cervix | Epithelial | Adult | L | 1 | 1.7 | Live/Dead | PropidiumIodide |  | 99 |  | 12 | 10.1021/mp9002464
2010 | Dendrimer | O | Sphere | Ac | Commercial | Neutral |  |  | 2.9 |  |  | HeLa |  | H | Human | Cervix | Epithelial | Adult | L | 1 | 8.5 | Live/Dead | PropidiumIodide |  | 97.2 |  | 12 | 10.1021/mp9002464
2010 | Dendrimer | O | Sphere | Ac | Commercial | Neutral |  |  | 2.9 |  |  | HeLa |  | H | Human | Cervix | Epithelial | Adult | L | 1 | 25.3 | Live/Dead | PropidiumIodide |  | 97 |  | 12 | 10.1021/mp9002464
2012 | Dendrimer | O | Sphere |  | Commercial | Positive |  | 3.9 |  | 9 |  | Neuron |  | A | Mouse | Cortex | Neuronal | Adult | P | 24 |  | Live/Dead | PropidiumIodide |  | 100 |  | 13 | 10.1021/mp300391v
2012 | Dendrimer | O | Sphere |  | Commercial | Positive |  | 3.9 |  | 9 |  | Neuron |  | A | Mouse | Cortex | Neuronal | Adult | P | 24 |  | Live/Dead | PropidiumIodide |  | 86.29 |  | 13 | 10.1021/mp300391v
2012 | Dendrimer | O | Sphere |  | Commercial | Positive |  | 3.9 |  | 9 |  | Neuron |  | A | Mouse | Cortex | Neuronal | Adult | P | 24 |  | Live/Dead | PropidiumIodide |  | 73.226 |  | 13 | 10.1021/mp300391v
2012 | Dendrimer | O | Sphere | C12 | Commercial | Positive |  | 4 |  | 5.8 |  | Neuron |  | A | Mouse | Cortex | Neuronal | Adult | P | 24 |  | Live/Dead | PropidiumIodide |  | 96.774 |  | 13 | 10.1021/mp300391v
2012 | Dendrimer | O | Sphere | C12 | Commercial | Positive |  | 4 |  | 5.8 |  | Neuron |  | A | Mouse | Cortex | Neuronal | Adult | P | 24 |  | Live/Dead | PropidiumIodide |  | 90.645 |  | 13 | 10.1021/mp300391v
2012 | Dendrimer | O | Sphere | C12 | Commercial | Positive |  | 4 |  | 5.8 |  | Neuron |  | A | Mouse | Cortex | Neuronal | Adult | P | 24 |  | Live/Dead | PropidiumIodide |  | 37.419 |  | 13 | 10.1021/mp300391v
2016 | Dendrimer | O | Sphere |  | Commercial | Positive | [5 empty] | HaCat | 10000 | H | Human | Skin | Keratinocyte | Adult | L | 6 | 2.27424 | AlamarBlue | AlamarBlue |  | 97.012 |  | 14 | 10.1007/s00216-016-9623-8
2016 | Dendrimer | O | Sphere |  | Commercial | Positive | [5 empty] | HaCat | 10000 | H | Human | Skin | Keratinocyte | Adult | L | 6 | 4.54848 | AlamarBlue | AlamarBlue |  | 96.084 |  | 14 | 10.1007/s00216-016-9623-8
2016 | Dendrimer | O | Sphere |  | Commercial | Positive | [5 empty] | HaCat | 10000 | H | Human | Skin | Keratinocyte | Adult | L | 6 | 9.2391 | AlamarBlue | AlamarBlue |  | 95.024 |  | 14 | 10.1007/s00216-016-9623-8
2016 | Dendrimer | O | Sphere |  | Commercial | Positive | [5 empty] | HaCat | 10000 | H | Human | Skin | Keratinocyte | Adult | L | 6 | 18.4782 | AlamarBlue | AlamarBlue |  | 93.169 |  | 14 | 10.1007/s00216-016-9623-8
2016 | Dendrimer | O | Sphere |  | Commercial | Positive | [5 empty] | HaCat | 10000 | H | Human | Skin | Keratinocyte | Adult | L | 6 | 36.9564 | AlamarBlue | AlamarBlue |  | 94.229 |  | 14 | 10.1007/s00216-016-9623-8
2016 | Dendrimer | O | Sphere |  | Commercial | Positive | [5 empty] | HaCat | 10000 | H | Human | Skin | Keratinocyte | Adult | L | 6 | 73.9128 | AlamarBlue | AlamarBlue |  | 92.904 |  | 14 | 10.1007/s00216-016-9623-8
2016 | Dendrimer | O | Sphere |  | Commercial | Positive | [5 empty] | HaCat | 10000 | H | Human | Skin | Keratinocyte | Adult | L | 6 | 110.8692 | AlamarBlue | AlamarBlue |  | 93.699 |  | 14 | 10.1007/s00216-016-9623-8
2016 | Dendrimer | O | Sphere |  | Commercial | Positive | [5 empty] | HaCat | 10000 | H | Human | Skin | Keratinocyte | Adult | L | 6 | 147.8256 | AlamarBlue | AlamarBlue |  | 96.482 |  | 14 | 10.1007/s00216-016-9623-8
2016 | Dendrimer | O | Sphere |  | Commercial | Positive | [5 empty] | HaCat | 10000 | H | Human | Skin | Keratinocyte | Adult | L | 12 | 2.27424 | AlamarBlue | AlamarBlue |  | 91.976 |  | 14 | 10.1007/s00216-016-9623-8
2016 | Dendrimer | O | Sphere |  | Commercial | Positive | [5 empty] | HaCat | 10000 | H | Human | Skin | Keratinocyte | Adult | L | 12 | 4.54848 | AlamarBlue | AlamarBlue |  | 91.711 |  | 14 | 10.1007/s00216-016-9623-8
2016 | Dendrimer | O | Sphere |  | Commercial | Positive | [5 empty] | HaCat | 10000 | H | Human | Skin | Keratinocyte | Adult | L | 12 | 9.2391 | AlamarBlue | AlamarBlue |  | 89.855 |  | 14 | 10.1007/s00216-016-9623-8
2016 | Dendrimer | O | Sphere |  | Commercial | Positive | [5 empty] | HaCat | 10000 | H | Human | Skin | Keratinocyte | Adult | L | 12 | 18.4782 | AlamarBlue | AlamarBlue |  | 87.735 |  | 14 | 10.1007/s00216-016-9623-8
2016 | Dendrimer | O | Sphere |  | Commercial | Positive | [5 empty] | HaCat | 10000 | H | Human | Skin | Keratinocyte | Adult | L | 12 | 36.9564 | AlamarBlue | AlamarBlue |  | -86.41 |  | 14 | 10.1007/s00216-016-9623-8
2016 | Dendrimer | O | Sphere |  | Commercial | Positive | [5 empty] | HaCat | 10000 | H | Human | Skin | Keratinocyte | Adult | L | 12 | 73.9128 | AlamarBlue | AlamarBlue |  | 84.952 |  | 14 | 10.1007/s00216-016-9623-8
2016 | Dendrimer | O | Sphere |  | Commercial | Positive | [5 empty] | HaCat | 10000 | H | Human | Skin | Keratinocyte | Adult | L | 12 | 110.8692 | AlamarBlue | AlamarBlue |  | 84.952 |  | 14 | 10.1007/s00216-016-9623-8
2016 | Dendrimer | O | Sphere |  | Commercial | Positive | [5 empty] | HaCat | 10000 | H | Human | Skin | Keratinocyte | Adult | L | 12 | 147.8256 | AlamarBlue | AlamarBlue |  | 90.916 |  | 14 | 10.1007/s00216-016-9623-8
2016 | Dendrimer | O | Sphere |  | Commercial | Positive | [5 empty] | HaCat | 10000 | H | Human | Skin | Keratinocyte | Adult | L | 24 | 2.27424 | AlamarBlue | AlamarBlue |  | 94.759 |  | 14 | 10.1007/s00216-016-9623-8
2016 | Dendrimer | O | Sphere |  | Commercial | Positive | [5 empty] | HaCat | 10000 | H | Human | Skin | Keratinocyte | Adult | L | 24 | 4.54848 | AlamarBlue | AlamarBlue |  | 92.904 |  | 14 | 10.1007/s00216-016-9623-8
2016 | Dendrimer | O | Sphere |  | Commercial | Positive | [5 empty] | HaCat | 10000 | H | Human | Skin | Keratinocyte | Adult | L | 24 | 9.2391 | AlamarBlue | AlamarBlue |  | 91.048 |  | 14 | 10.1007/s00216-016-9623-8
2016 | Dendrimer | O | Sphere |  | Commercial | Positive | [5 empty] | HaCat | 10000 | H | Human | Skin | Keratinocyte | Adult | L | 24 | 18.4782 | AlamarBlue | AlamarBlue |  | 89.325 |  | 14 | 10.1007/s00216-016-9623-8
2016 | Dendrimer | O | Sphere |  | Commercial | Positive | [5 empty] | HaCat | 10000 | H | Human | Skin | Keratinocyte | Adult | L | 24 | 36.9564 | AlamarBlue | AlamarBlue |  | 87.072 |  | 14 | 10.1007/s00216-016-9623-8
2016 | Dendrimer | O | Sphere |  | Commercial | Positive | [5 empty] | HaCat | 10000 | H | Human | Skin | Keratinocyte | Adult | L | 24 | 73.9128 | AlamarBlue | AlamarBlue |  | 87.735 |  | 14 | 10.1007/s00216-016-9623-8
2016 | Dendrimer | O | Sphere |  | Commercial | Positive | [5 empty] | HaCat | 10000 | H | Human | Skin | Keratinocyte | Adult | L | 24 | 110.8692 | AlamarBlue | AlamarBlue |  | 88.398 |  | 14 | 10.1007/s00216-016-9623-8
2016 | Dendrimer | O | Sphere |  | Commercial | Positive | [5 empty] | HaCat | 10000 | H | Human | Skin | Keratinocyte | Adult | L | 24 | 147.8256 | AlamarBlue | AlamarBlue |  | 89.325 |  | 14 | 10.1007/s00216-016-9623-8
2016 | Dendrimer | O | Sphere |  | Commercial | Positive | [5 empty] | HaCat | 10000 | H | Human | Skin | Keratinocyte | Adult | L | 48 | 2.27424 | AlamarBlue | AlamarBlue |  | 96.084 |  | 14 | 10.1007/s00216-016-9623-8
2016 | Dendrimer | O | Sphere |  | Commercial | Positive | [5 empty] | HaCat | 10000 | H | Human | Skin | Keratinocyte | Adult | L | 48 | 4.54848 | AlamarBlue | AlamarBlue |  | 93.434 |  | 14 | 10.1007/s00216-016-9623-8
2016 | Dendrimer | O | Sphere |  | Commercial | Positive | [5 empty] | HaCat | 10000 | H | Human | Skin | Keratinocyte | Adult | L | 48 | 9.2391 | AlamarBlue | AlamarBlue |  | 91.181 |  | 14 | 10.1007/s00216-016-9623-8
2016 | Dendrimer | O | Sphere |  | Commercial | Positive | [5 empty] | HaCat | 10000 | H | Human | Skin | Keratinocyte | Adult | L | 48 | 18.4782 | AlamarBlue | AlamarBlue |  | 88.928 |  | 14 | 10.1007/s00216-016-9623-8
2016 | Dendrimer | O | Sphere |  | Commercial | Positive | [5 empty] | HaCat | 10000 | H | Human | Skin | Keratinocyte | Adult | L | 48 | 36.9564 | AlamarBlue | AlamarBlue |  | 81.108 |  | 14 | 10.1007/s00216-016-9623-8
2016 | Dendrimer | O | Sphere |  | Commercial | Positive | [5 empty] | HaCat | 10000 | H | Human | Skin | Keratinocyte | Adult | L | 48 | 73.9128 | AlamarBlue | AlamarBlue |  | 73.157 |  | 14 | 10.1007/s00216-016-9623-8
2016 | Dendrimer | O | Sphere |  | Commercial | Positive | [5 empty] | HaCat | 10000 | H | Human | Skin | Keratinocyte | Adult | L | 48 | 110.8692 | AlamarBlue | AlamarBlue |  | 67.59 |  | 14 | 10.1007/s00216-016-9623-8
2016 | Dendrimer | O | Sphere |  | Commercial | Positive | [5 empty] | HaCat | 10000 | H | Human | Skin | Keratinocyte | Adult | L | 48 | 147.8256 | AlamarBlue | AlamarBlue |  | 55.265 |  | 14 | 10.1007/s00216-016-9623-8
2016 | Dendrimer | O | Sphere |  | Commercial | Positive | [5 empty] | HaCat | 10000 | H | Human | Skin | Keratinocyte | Adult | L | 72 | 2.27424 | AlamarBlue | AlamarBlue |  | 100.86 |  | 14 | 10.1007/s00216-016-9623-8
2016 | Dendrimer | O | Sphere |  | Commercial | Positive | [5 empty] | HaCat | 10000 | H | Human | Skin | Keratinocyte | Adult | L | 72 | 4.54848 | AlamarBlue | AlamarBlue |  | 101.52 |  | 14 | 10.1007/s00216-016-9623-8
2016 | Dendrimer | O | Sphere |  | Commercial | Positive | [5 empty] | HaCat | 10000 | H | Human | Skin | Keratinocyte | Adult | L | 72 | 9.2391 | AlamarBlue | AlamarBlue |  | 99.265 |  | 14 | 10.1007/s00216-016-9623-8
2016 | Dendrimer | O | Sphere |  | Commercial | Positive | [5 empty] | HaCat | 10000 | H | Human | Skin | Keratinocyte | Adult | L | 72 | 18.4782 | AlamarBlue | AlamarBlue |  | 99.265 |  | 14 | 10.1007/s00216-016-9623-8
2016 | Dendrimer | O | Sphere |  | Commercial | Positive | [5 empty] | HaCat | 10000 | H | Human | Skin | Keratinocyte | Adult | L | 72 | 36.9564 | AlamarBlue | AlamarBlue |  | 97.542 |  | 14 | 10.1007/s00216-016-9623-8
2016 | Dendrimer | O | Sphere |  | Commercial | Positive | [5 empty] | HaCat | 10000 | H | Human | Skin | Keratinocyte | Adult | L | 72 | 73.9128 | AlamarBlue | AlamarBlue |  | 58.976 |  | 14 | 10.1007/s00216-016-9623-8
2016 | Dendrimer | O | Sphere |  | Commercial | Positive | [5 empty] | HaCat | 10000 | H | Human | Skin | Keratinocyte | Adult | L | 72 | 110.8692 | AlamarBlue | AlamarBlue |  | 36.048 |  | 14 | 10.1007/s00216-016-9623-8
2016 | Dendrimer | O | Sphere |  | Commercial | Positive | [5 empty] | HaCat | 10000 | H | Human | Skin | Keratinocyte | Adult | L | 72 | 147.8256 | AlamarBlue | AlamarBlue |  | 30.084 |  | 14 | 10.1007/s00216-016-9623-8
2016 | Dendrimer | O | Sphere |  | Commercial | Positive | [5 empty] | HaCat | 10000 | H | Human | Skin | Keratinocyte | Adult | L | 6 | 2.27424 | MTT | TetrazoliumSalt |  | 92.157 |  | 14 | 10.1007/s00216-016-9623-8
2016 | Dendrimer | O | Sphere |  | Commercial | Positive | [5 empty] | HaCat | 10000 | H | Human | Skin | Keratinocyte | Adult | L | 6 | 4.54848 | MTT | TetrazoliumSalt |  | 88.235 |  | 14 | 10.1007/s00216-016-9623-8
2016 | Dendrimer | O | Sphere |  | Commercial | Positive | [5 empty] | HaCat | 10000 | H | Human | Skin | Keratinocyte | Adult | L | 6 | 9.2391 | MTT | TetrazoliumSalt |  | 88.235 |  | 14 | 10.1007/s00216-016-9623-8
2016 | Dendrimer | O | Sphere |  | Commercial | Positive | [5 empty] | HaCat | 10000 | H | Human | Skin | Keratinocyte | Adult | L | 6 | 18.4782 | MTT | TetrazoliumSalt |  | 81.232 |  | 14 | 10.1007/s00216-016-9623-8
2016 | Dendrimer | O | Sphere |  | Commercial | Positive | [5 empty] | HaCat | 10000 | H | Human | Skin | Keratinocyte | Adult | L | 6 | 36.9564 | MTT | TetrazoliumSalt |  | 80.112 |  | 14 | 10.1007/s00216-016-9623-8
2016 | Dendrimer | O | Sphere |  | Commercial | Positive | [5 empty] | HaCat | 10000 | H | Human | Skin | Keratinocyte | Adult | L | 6 | 73.9128 | MTT | TetrazoliumSalt |  | 75.91 |  | 14 | 10.1007/s00216-016-9623-8
2016 | Dendrimer | O | Sphere |  | Commercial | Positive | [5 empty] | HaCat | 10000 | H | Human | Skin | Keratinocyte | Adult | L | 6 | 110.8692 | MTT | TetrazoliumSalt |  | 76.19 |  | 14 | 10.1007/s00216-016-9623-8
2016 | Dendrimer | O | Sphere |  | Commercial | Positive | [5 empty] | HaCat | 10000 | H | Human | Skin | Keratinocyte | Adult | L | 6 | 147.8256 | MTT | TetrazoliumSalt |  | 76.19 |  | 14 | 10.1007/s00216-016-9623-8
2016 | Dendrimer | O | Sphere |  | Commercial | Positive | [5 empty] | HaCat | 10000 | H | Human | Skin | Keratinocyte | Adult | L | 12 | 2.27424 | MTT | TetrazoliumSalt |  | 97.199 |  | 14 | 10.1007/s00216-016-9623-8
2016 | Dendrimer | O | Sphere |  | Commercial | Positive | [5 empty] | HaCat | 10000 | H | Human | Skin | Keratinocyte | Adult | L | 12 | 4.54848 | MTT | TetrazoliumSalt |  | 94.398 |  | 14 | 10.1007/s00216-016-9623-8
2016 | Dendrimer | O | Sphere |  | Commercial | Positive | [5 empty] | HaCat | 10000 | H | Human | Skin | Keratinocyte | Adult | L | 12 | 9.2391 | MTT | TetrazoliumSalt |  | 96.359 |  | 14 | 10.1007/s00216-016-9623-8
2016 | Dendrimer | O | Sphere |  | Commercial | Positive | [5 empty] | HaCat | 10000 | H | Human | Skin | Keratinocyte | Adult | L | 12 | 18.4782 | MTT | TetrazoliumSalt |  | 93.277 |  | 14 | 10.1007/s00216-016-9623-8
2016 | Dendrimer | O | Sphere |  | Commercial | Positive | [5 empty] | HaCat | 10000 | H | Human | Skin | Keratinocyte | Adult | L | 12 | 36.9564 | MTT | TetrazoliumSalt |  | 88.235 |  | 14 | 10.1007/s00216-016-9623-8
2016 | Dendrimer | O | Sphere |  | Commercial | Positive | [5 empty] | HaCat | 10000 | H | Human | Skin | Keratinocyte | Adult | L | 12 | 73.9128 | MTT | TetrazoliumSalt |  | 78.151 |  | 14 | 10.1007/s00216-016-9623-8
2016 | Dendrimer | O | Sphere |  | Commercial | Positive | [5 empty] | HaCat | 10000 | H | Human | Skin | Keratinocyte | Adult | L | 12 | 110.8692 | MTT | TetrazoliumSalt |  | 77.031 |  | 14 | 10.1007/s00216-016-9623-8
2016 | Dendrimer | O | Sphere |  | Commercial | Positive | [5 empty] | HaCat | 10000 | H | Human | Skin | Keratinocyte | Adult | L | 12 | 147.8256 | MTT | TetrazoliumSalt |  | 68.347 |  | 14 | 10.1007/s00216-016-9623-8
2016 | Dendrimer | O | Sphere |  | Commercial | Positive | [5 empty] | HaCat | 10000 | H | Human | Skin | Keratinocyte | Adult | L | 24 | 2.27424 | MTT | TetrazoliumSalt |  | 102.52 |  | 14 | 10.1007/s00216-016-9623-8
2016 | Dendrimer | O | Sphere |  | Commercial | Positive | [5 empty] | HaCat | 10000 | H | Human | Skin | Keratinocyte | Adult | L | 24 | 4.54848 | MTT | TetrazoliumSalt |  | 99.44 |  | 14 | 10.1007/s00216-016-9623-8
2016 | Dendrimer | O | Sphere |  | Commercial | Positive | [5 empty] | HaCat | 10000 | H | Human | Skin | Keratinocyte | Adult | L | 24 | 9.2391 | MTT | TetrazoliumSalt |  | 105.32 |  | 14 | 10.1007/s00216-016-9623-8
2016 | Dendrimer | O | Sphere |  | Commercial | Positive | [5 empty] | HaCat | 10000 | H | Human | Skin | Keratinocyte | Adult | L | 24 | 18.4782 | MTT | TetrazoliumSalt |  | 106.72 |  | 14 | 10.1007/s00216-016-9623-8
2016 | Dendrimer | O | Sphere |  | Commercial | Positive | [5 empty] | HaCat | 10000 | H | Human | Skin | Keratinocyte | Adult | L | 24 | 36.9564 | MTT | TetrazoliumSalt |  | 103.36 |  | 14 | 10.1007/s00216-016-9623-8
2016 | Dendrimer | O | Sphere |  | Commercial | Positive | [5 empty] | HaCat | 10000 | H | Human | Skin | Keratinocyte | Adult | L | 24 | 73.9128 | MTT | TetrazoliumSalt |  | 86.555 |  | 14 | 10.1007/s00216-016-9623-8
2016 | Dendrimer | O | Sphere |  | Commercial | Positive | [5 empty] | HaCat | 10000 | H | Human | Skin | Keratinocyte | Adult | L | 24 | 110.8692 | MTT | TetrazoliumSalt |  | 74.51 |  | 14 | 10.1007/s00216-016-9623-8
2016 | Dendrimer | O | Sphere |  | Commercial | Positive | [5 empty] | HaCat | 10000 | H | Human | Skin | Keratinocyte | Adult | L | 24 | 147.8256 | MTT | TetrazoliumSalt |  | 43.697 |  | 14 | 10.1007/s00216-016-9623-8
2016 | Dendrimer | O | Sphere |  | Commercial | Positive | [5 empty] | HaCat | 10000 | H | Human | Skin | Keratinocyte | Adult | L | 48 | 2.27424 | MTT | TetrazoliumSalt |  | 112.89 |  | 14 | 10.1007/s00216-016-9623-8
2016 | Dendrimer | O | Sphere |  | Commercial | Positive | [5 empty] | HaCat | 10000 | H | Human | Skin | Keratinocyte | Adult | L | 48 | 4.54848 | MTT | TetrazoliumSalt |  | 149.3 |  | 14 | 10.1007/s00216-016-9623-8
2016 | Dendrimer | O | Sphere |  | Commercial | Positive | [5 empty] | HaCat | 10000 | H | Human | Skin | Keratinocyte | Adult | L | 48 | 9.2391 | MTT | TetrazoliumSalt |  | 173.95 |  | 14 | 10.1007/s00216-016-9623-8
2016 | Dendrimer | O | Sphere |  | Commercial | Positive | [5 empty] | HaCat | 10000 | H | Human | Skin | Keratinocyte | Adult | L | 48 | 18.4782 | MTT | TetrazoliumSalt |  | 180.67 |  | 14 | 10.1007/s00216-016-9623-8
2016 | Dendrimer | O | Sphere |  | Commercial | Positive | [5 empty] | HaCat | 10000 | H | Human | Skin | Keratinocyte | Adult | L | 48 | 36.9564 | MTT | TetrazoliumSalt |  | 169.47 |  | 14 | 10.1007/s00216-016-9623-8
2016 | Dendrimer | O | Sphere |  | Commercial | Positive | [5 empty] | HaCat | 10000 | H | Human | Skin | Keratinocyte | Adult | L | 48 | 73.9128 | MTT | TetrazoliumSalt |  | 103.64 |  | 14 | 10.1007/s00216-016-9623-8
2016 | Dendrimer | O | Sphere |  | Commercial | Positive | [5 empty] | HaCat | 10000 | H | Human | Skin | Keratinocyte | Adult | L | 48 | 110.8692 | MTT | TetrazoliumSalt |  | 69.468 |  | 14 | 10.1007/s00216-016-9623-8
2016 | Dendrimer | O | Sphere |  | Commercial | Positive | [5 empty] | HaCat | 10000 | H | Human | Skin | Keratinocyte | Adult | L | 48 | 147.8256 | MTT | TetrazoliumSalt |  | 28.011 |  | 14 | 10.1007/s00216-016-9623-8
2016 | Dendrimer | O | Sphere |  | Commercial | Positive | [5 empty] | HaCat | 10000 | H | Human | Skin | Keratinocyte | Adult | L | 72 | 2.27424 | MTT | TetrazoliumSalt |  | 89.076 |  | 14 | 10.1007/s00216-016-9623-8
2016 | Dendrimer | O | Sphere |  | Commercial | Positive | [5 empty] | HaCat | 10000 | H | Human | Skin | Keratinocyte | Adult | L | 72 | 4.54848 | MTT | TetrazoliumSalt |  | 92.997 |  | 14 | 10.1007/s00216-016-9623-8
2016 | Dendrimer | O | Sphere |  | Commercial | Positive | [5 empty] | HaCat | 10000 | H | Human | Skin | Keratinocyte | Adult | L | 72 | 9.2391 | MTT | TetrazoliumSalt |  | 115.41 |  | 14 | 10.1007/s00216-016-9623-8
2016 | Dendrimer | O | Sphere |  | Commercial | Positive | [5 empty] | HaCat | 10000 | H | Human | Skin | Keratinocyte | Adult | L | 72 | 18.4782 | MTT | TetrazoliumSalt |  | 109.8 |  | 14 | 10.1007/s00216-016-9623-8
2016 | Dendrimer | O | Sphere |  | Commercial | Positive | [5 empty] | HaCat | 10000 | H | Human | Skin | Keratinocyte | Adult | L | 72 | 36.9564 | MTT | TetrazoliumSalt |  | 128.29 |  | 14 | 10.1007/s00216-016-9623-8
2016 | Dendrimer | O | Sphere |  | Commercial | Positive | [5 empty] | HaCat | 10000 | H | Human | Skin | Keratinocyte | Adult | L | 72 | 73.9128 | MTT | TetrazoliumSalt |  | 59.384 |  | 14 | 10.1007/s00216-016-9623-8
2016 | Dendrimer | O | Sphere |  | Commercial | Positive | [5 empty] | HaCat | 10000 | H | Human | Skin | Keratinocyte | Adult | L | 72 | 110.8692 | MTT | TetrazoliumSalt |  | 25.21 |  | 14 | 10.1007/s00216-016-9623-8
2016 | Dendrimer | O | Sphere |  | Commercial | Positive | [5 empty] | HaCat | 10000 | H | Human | Skin | Keratinocyte | Adult | L | 72 | 147.8256 | MTT | TetrazoliumSalt |  | 21.569 |  | 14 | 10.1007/s00216-016-9623-8
2016 | Dendrimer | O | Sphere | NH2 | Commercial | Negative | 1.5 |  | 390.3 | -13.06 | -0.21 | hNPC | 100000 | H | Human | Brain | Neuronal | Embryonic | P | 24 | 5 | MTT | TetrazoliumSalt |  | 101.21 |  | 15 | 10.2131/jts.41.351
2016 | Dendrimer | O | Sphere | NH2 | Commercial | Neutral | 2.2 |  | 221.7 | 0.01 | -0.87 | hNPC | 100000 | H | Human | Brain | Neuronal | Embryonic | P | 24 | 5 | MTT | TetrazoliumSalt |  | 100.47 |  | 15 | 10.2131/jts.41.351
2016 | Dendrimer | O | Sphere | NH2 | Commercial | Positive | 2.9 |  | 38.3 | 6.77 | 0.44 | hNPC | 100000 | H | Human | Brain | Neuronal | Embryonic | P | 24 | 5 | MTT | TetrazoliumSalt |  | 109.95 |  | 15 | 10.2131/jts.41.351
2016 | Dendrimer | O | Sphere | NH2 | Commercial | Positive | 3.6 |  | 31.2 | 5.8 | 0.553 | hNPC | 100000 | H | Human | Brain | Neuronal | Embryonic | P | 24 | 5 | MTT | TetrazoliumSalt |  | 102.33 |  | 15 | 10.2131/jts.41.351
2016 | Dendrimer | O | Sphere | NH2 | Commercial | Positive | 4.5 |  | 28.6 | 21.81 | 0.33 | hNPC | 100000 | H | Human | Brain | Neuronal | Embryonic | P | 24 | 5 | MTT | TetrazoliumSalt |  | 94.14 |  | 15 | 10.2131/jts.41.351
2016 | Dendrimer | O | Sphere | NH2 | Commercial | Positive | 5.4 |  | 40.4 | 50.03 | 0.47 | hNPC | 100000 | H | Human | Brain | Neuronal | Embryonic | P | 24 | 5 | MTT | TetrazoliumSalt |  | 99.163 |  | 15 | 10.2131/jts.41.351
2016 | Dendrimer | O | Sphere | NH2 | Commercial | Positive | 6.7 |  | 35.8 | 7.2 | 1.503 | hNPC | 100000 | H | Human | Brain | Neuronal | Embryonic | P | 24 | 5 | MTT | TetrazoliumSalt |  | 87.07 |  | 15 | 10.2131/jts.41.351
2016 | Dendrimer | O | Sphere | NH2 | Commercial | Positive | 8.1 |  | 11 | 7.6 | 2.253 | hNPC | 100000 | H | Human | Brain | Neuronal | Embryonic | P | 24 | 5 | MTT | TetrazoliumSalt |  | 68.279 |  | 15 | 10.2131/jts.41.351
2016 | Dendrimer | O | Sphere |  | Commercial | Negative | 1.5 |  | 390.3 | -13.06 | -0.21 | hNPC | 100000 | H | Human | Brain | Neuronal | Embryonic | P | 24 | 10 | MTT | TetrazoliumSalt |  | 101.21 |  | 15 | 10.2131/jts.41.351
2016 | Dendrmer | O | Sphere |  | Commercial | Neutral | 2.2 |  | 221.7 | 0.01 | -0.87 | hNPC | 100000 | H | Human | Brain | Neuronal | Embryonic | P | 24 | 10 | MTT | TetrazoliumSalt |  | 105.67 |  | 15 | 10.2131/jts.41.351
2016 | Dendrimer | O | Sphere |  | Commercial | Positive | 2.9 |  | 38.3 | 6.77 | 0.44 | hNPC | 100000 | H | Human | Brain | Neuronal | Embryonic | P | 24 | 10 | MTT | TetrazoliumSalt |  | 102.7 |  | 15 | 10.2131/jts.41.351
2016 | Dendrimer | O | Sphere |  | Commercial | Positive | 3.6 |  | 31.2 | 5.8 | 0.553 | hNPC | 100000 | H | Human | Brain | Neuronal | Embryonic | P | 24 | 10 | MTT | TetrazoliumSalt |  | 94.512 |  | 15 | 10.2131/jts.41.351
2016 | Dendrimer | O | Sphere |  | Commercial | Positive | 4.5 |  | 28.6 | 21.81 | 0.33 | hNPC | 100000 | H | Human | Brain | Neuronal | Embryonic | P | 24 | 10 | MTT | TetrazoliumSalt |  | 71.628 |  | 15 | 10.2131/jts.41.351
2016 | Dendrimer | O | Sphere |  | Commercial | Positive | 5.4 |  | 40.4 | 50.03 | 0.47 | hNPC | 100000 | H | Human | Brain | Neuronal | Embryonic | P | 24 | 10 | MTT | TetrazoliumSalt |  | 55.442 |  | 15 | 10.2131/jts.41.351
2016 | Dendrimer | O | Sphere |  | Commercial | Positive | 6.7 |  | 35.8 | 7.2 | 1.503 | hNPC | 100000 | H | Human | Brain | Neuronal | Embryonic | P | 24 | 10 | MTT | TetrazoliumSalt |  | 64.372 |  | 15 | 10.2131/jts.41.351
2016 | Dendrimer | O | Sphere |  | Commercial | Positive | 8.1 |  | 11 | 7.6 | 2.253 | hNPC | 100000 | H | Human | Brain | Neuronal | Embryonic | P | 24 | 10 | MTT | TetrazoliumSalt |  | 56.744 |  | 15 | 10.2131/jts.41.351
2016 | Dendrimer | O | Sphere |  | Commercial | Negative | 1.5 |  | 390.3 | -13.06 | -0.21 | hNPC | 100000 | H | Human | Brain | Neuronal | Embryonic | P | 24 | 100 | MTT | TetrazoliumSalt |  | 93.767 |  | 15 | 10.2131/jts.41.351
2016 | Dendrimer | O | Sphere |  | Commercial | Neutral | 2.2 |  | 221.7 | 0.01 | -0.87 | hNPC | 100000 | H | Human | Brain | Neuronal | Embryonic | P | 24 | 100 | MTT | TetrazoliumSalt |  | 96.558 |  | 15 | 10.2131/jts.41.351
2016 | Dendrimer | O | Sphere |  | Commercial | Positive | 2.9 |  | 38.3 | 6.77 | 0.44 | hNPC | 100000 | H | Human | Brain | Neuronal | Embryonic | P | 24 | 100 | MTT | TetrazoliumSalt |  | 78.884 |  | 15 | 10.2131/jts.41.351
2016 | Dendrimer | O | Sphere |  | Commercial | Positive | 3.6 |  | 31.2 | 5.8 | 0.553 | hNPC | 100000 | H | Human | Brain | Neuronal | Embryonic | P | 24 | 100 | MTT | TetrazoliumSalt |  | 17.302 |  | 15 | 10.2131/jts.41.351
2016 | Dendrimer | O | Sphere |  | Commercial | Positive | 4.5 |  | 28.6 | 21.81 | 0.33 | hNPC | 100000 | H | Human | Brain | Neuronal | Embryonic | P | 24 | 100 | MTT | TetrazoliumSalt |  | 11.535 |  | 15 | 10.2131/jts.41.351
2016 | Dendrimer | O | Sphere |  | Commercial | Positive | 5.4 |  | 40.4 | 50.03 | 0.47 | hNPC | 100000 | H | Human | Brain | Neuronal | Embryonic | P | 24 | 100 | MTT | TetrazoliumSalt |  | 11.535 |  | 15 | 10.2131/jts.41.351
2016 | Dendrimer | O | Sphere |  | Commercial | Positive | 6.7 |  | 35.8 | 7.2 | 1.503 | hNPC | 100000 | H | Human | Brain | Neuronal | Embryonic | P | 24 | 100 | MTT | TetrazoliumSalt |  | 9.8605 |  | 15 | 10.2131/jts.41.351
2016 | Dendrimer | O | Sphere |  | Commercial | Positive | 8.1 |  | 11 | 7.6 | 2.253 | hNPC | 100000 | H | Human | Brain | Neuronal | Embryonic | P | 24 | 100 | MTT | TetrazoliumSalt |  | 5.5814 |  | 15 | 10.2131/jts.41.351
2016 | Dendrimer | O | Sphere |  | Commercial | Negative | 1.5 |  | 390.3 | -13.06 | -0.21 | hNPC | 100000 | H | Human | Brain | Neuronal | Embryonic | P | 72 | 5 | MTT | TetrazoliumSalt |  | 103.19 |  | 15 | 10.2131/jts.41.351
2016 | Dendrimer | O | Sphere |  | Commercial | Neutral | 2.2 |  | 221.7 | 0.01 | -0.87 | hNPC | 100000 | H | Human | Brain | Neuronal | Embryonic | P | 72 | 5 | MTT | TetrazoliumSalt |  | 92.89 |  | 15 | 10.2131/jts.41.351
2016 | Dendrimer | O | Sphere |  | Commercial | Positive | 2.9 |  | 38.3 | 6.77 | 0.44 | hNPC | 100000 | H | Human | Brain | Neuronal | Embryonic | P | 72 | 5 | MTT | TetrazoliumSalt |  | 104.24 |  | 15 | 10.2131/jts.41.351
2016 | Dendrimer | O | Sphere |  | Commercial | Positive | 3.6 |  | 31.2 | 5.8 | 0.553 | hNPC | 100000 | H | Human | Brain | Neuronal | Embryonic | P | 72 | 5 | MTT | TetrazoliumSalt |  | 101.09 |  | 15 | 10.2131/jts.41.351
2016 | Dendrimer | O | Sphere |  | Commercial | Positive | 4.5 |  | 28.6 | 21.81 | 0.33 | hNPC | 100000 | H | Human | Brain | Neuronal | Embryonic | P | 72 | 5 | MTT | TetrazoliumSalt |  | 76.077 |  | 15 | 10.2131/jts.41.351
2016 | Dendrimer | O | Sphere |  | Commercial | Positive | 5.4 |  | 40.4 | 50.03 | 0.47 | hNPC | 100000 | H | Human | Brain | Neuronal | Embryonic | P | 72 | 5 | MTT | TetrazoliumSalt |  | 73.135 |  | 15 | 10.2131/jts.41.351
2016 | Dendrimer | O | Sphere |  | Commercial | Positive | 6.7 |  | 35.8 | 7.2 | 1.503 | hNPC | 100000 | H | Human | Brain | Neuronal | Embryonic | P | 72 | 5 | MTT | TetrazoliumSalt |  | 73.765 |  | 15 | 10.2131/jts.41.351
2016 | Dendrimer | O | Sphere |  | Commercial | Positive | 8.1 |  | 11 | 7.6 | 2.253 | hNPC | 100000 | H | Human | Brain | Neuronal | Embryonic | P | 72 | 5 | MTT | TetrazoliumSalt |  | 70.823 |  | 15 | 10.2131/jts.41.351
2016 | Dendrimer | O | Sphere |  | Commercial | Negative | 1.5 |  | 390.3 | -13.06 | -0.21 | hNPC | 100000 | H | Human | Brain | Neuronal | Embryonic | P | 72 | 10 | MTT | TetrazoliumSalt |  | 101.51 |  | 15 | 10.2131/jts.41.351
2016 | Dendrimer | O | Sphere |  | Commercial | Neutral | 2.2 |  | 221.7 | 0.01 | -0.87 | hNPC | 100000 | H | Human | Brain | Neuronal | Embryonic | P | 72 | 10 | MTT | TetrazoliumSalt |  | 97.093 |  | 15 | 10.2131/jts.41.351
2016 | Dendrimer | O | Sphere |  | Commercial | Positive | 2.9 |  | 38.3 | 6.77 | 0.44 | hNPC | 100000 | H | Human | Brain | Neuronal | Embryonic | P | 72 | 10 | MTT | TetrazoliumSalt |  | 107.18 |  | 15 | 10.2131/jts.41.351
2016 | Dendrimer | O | Sphere |  | Commercial | Positive | 3.6 |  | 31.2 | 5.8 | 0.553 | hNPC | 100000 | H | Human | Brain | Neuronal | Embryonic | P | 72 | 10 | MTT | TetrazoliumSalt |  | 41.611 |  | 15 | 10.2131/jts.41.351
2016 | Dendrimer | O | Sphere |  | Commercial | Positive | 4.5 |  | 28.6 | 21.81 | 0.33 | hNPC | 100000 | H | Human | Brain | Neuronal | Embryonic | P | 72 | 10 | MTT | TetrazoliumSalt |  | 27.11 |  | 15 | 10.2131/jts.41.351
2016 | Dendrimer | O | Sphere |  | Commercial | Positive | 5.4 |  | 40.4 | 50.03 | 0.47 | hNPC | 100000 | H | Human | Brain | Neuronal | Embryonic | P | 72 | 10 | MTT | TetrazoliumSalt |  | 28.371 |  | 15 | 10.2131/jts.41.351
2016 | Dendrimer | O | Sphere |  | Commercial | Positive | 6.7 |  | 35.8 | 7.2 | 1.503 | hNPC | 100000 | H | Human | Brain | Neuronal | Embryonic | P | 72 | 10 | MTT | TetrazoliumSalt |  | 38.249 |  | 15 | 10.2131/jts.41.351
2016 | Dendrimer | O | Sphere |  | Commercial | Positive | 8.1 |  | 11 | 7.6 | 2.253 | hNPC | 100000 | H | Human | Brain | Neuronal | Embryonic | P | 72 | 10 | MTT | TetrazoliumSalt |  | 45.814 |  | 15 | 10.2131/jts.41.351
2016 | Dendrimer | O | Sphere |  | Commercial | Negative | 1.5 |  | 390.3 | -13.06 | -0.21 | hNPC | 100000 | H | Human | Brain | Neuronal | Embryonic | P | 72 | 100 | MTT | TetrazoliumSalt |  | 95.412 |  | 15 | 10.2131/jts.41.351
2016 | Dendrimer | O | Sphere |  | Commercial | Neutral | 2.2 |  | 221.7 | 0.01 | -0.87 | hNPC | 100000 | H | Human | Brain | Neuronal | Embryonic | P | 72 | 100 | MTT | TetrazoliumSalt |  | 99.615 |  | 15 | 10.2131/jts.41.351
2016 | Dendrimer | O | Sphere |  | Commercial | Positive | 2.9 |  | 38.3 | 6.77 | 0.44 | hNPC | 100000 | H | Human | Brain | Neuronal | Embryonic | P | 72 | 100 | MTT | TetrazoliumSalt |  | 103.61 |  | 15 | 10.2131/jts.41.351
2016 | Dendrimer | O | Sphere |  | Commercial | Positive | 3.6 |  | 31.2 | 5.8 | 0.553 | hNPC | 100000 | H | Human | Brain | Neuronal | Embryonic | P | 72 | 100 | MTT | TetrazoliumSalt |  | 13.24 |  | 15 | 10.2131/jts.41.351
2016 | Dendrimer | O | Sphere |  | Commercial | Positive | 4.5 |  | 28.6 | 21.81 | 0.33 | hNPC | 100000 | H | Human | Brain | Neuronal | Embryonic | P | 72 | 100 | MTT | TetrazoliumSalt |  | 11.979 |  | 15 | 10.2131/jts.41.351
2016 | Dendrimer | O | Sphere |  | Commercial | Positive | 5.4 |  | 40.4 | 50.03 | 0.47 | hNPC | 100000 | H | Human | Brain | Neuronal | Embryonic | P | 72 | 100 | MTT | TetrazoliumSalt |  | 11.559 |  | 15 | 10.2131/jts.41.351
2016 | Dendrimer | O | Sphere |  | Commercial | Positive | 6.7 |  | 35.8 | 7.2 | 1.503 | hNPC | 100000 | H | Human | Brain | Neuronal | Embryonic | P | 72 | 100 | MTT | TetrazoliumSalt |  | 9.8774 |  | 15 | 10.2131/jts.41.351
2016 | Dendrimer | O | Sphere |  | Commercial | Positive | 8.1 |  | 11 | 7.6 | 2.253 | hNPC | 100000 | H | Human | Brain | Neuronal | Embryonic | P | 72 | 100 | MTT | TetrazoliumSalt |  | 9.2469 |  | 15 | 10.2131/jts.41.351
2016 | Dendrimer | O | Sphere | OH | Commercial | Positive | 4.5 |  | 8.4 | 9 | 0.13 | hNPC | 100000 | H | Human | Brain | Neuronal | Embryonic | P | 72 | 1 | MTT | TetrazoliumSalt |  | 107.16 |  | 15 | 10.2131/jts.41.351
2016 | Dendrimer | O | Sphere | OS | Commercial | Positive | 4.5 |  | 377.6 | 19.57 | -2.967 | hNPC | 100000 | H | Human | Brain | Neuronal | Embryonic | P | 72 | 1 | MTT | TetrazoliumSalt |  | 91.852 |  | 15 | 10.2131/jts.41.351
2016 | Dendrimer | O | Sphere | SC | Commercial | Negative | 4.5 |  | 70.2 | -23.98 | -3.323 | hNPC | 100000 | H | Human | Brain | Neuronal | Embryonic | P | 72 | 1 | MTT | TetrazoliumSalt |  | 113.09 |  | 15 | 10.2131/jts.41.351
2016 | Dendrimer | O | Sphere | C12 | Commercial | Positive | 4.5 |  | 984.4 | 54.47 | -8.76 | hNPC | 100000 | H | Human | Brain | Neuronal | Embryonic | P | 72 | 1 | MTT | TetrazoliumSalt |  | 110.62 |  | 15 | 10.2131/jts.41.351
2016 | Dendrimer | O | Sphere | OH | Commercial | Positive | 4.5 |  | 8.4 | 9 | 0.13 | hNPC | 100000 | H | Human | Brain | Neuronal | Embryonic | P | 72 | 10 | MTT | TetrazoliumSalt |  | 119.26 |  | 15 | 10.2131/jts.41.351
2016 | Dendrimer | O | Sphere | OS | Commercial | Positive | 4.5 |  | 377.6 | 19.57 | -2.967 | hNPC | 100000 | H | Human | Brain | Neuronal | Embryonic | P | 72 | 10 | MTT | TetrazoliumSalt |  | 84.938 |  | 15 | 10.2131/jts.41.351
2016 | Dendrimer | O | Sphere | SC | Commercial | Negative | 4.5 |  | 70.2 | -23.98 | -3.323 | hNPC | 100000 | H | Human | Brain | Neuronal | Embryonic | P | 72 | 10 | MTT | TetrazoliumSalt |  | 114.32 |  | 15 | 10.2131/jts.41.351
2016 | Dendrimer | O | Sphere | C12 | Commercial | Positive | 4.5 |  | 984.4 | 54.47 | -8.76 | hNPC | 100000 | H | Human | Brain | Neuronal | Embryonic | P | 72 | 10 | MTT | TetrazoliumSalt |  | 39.012 |  | 15 | 10.2131/jts.41.351
2016 | Dendrimer | O | Sphere | OH | Commercial | Positive | 4.5 |  | 8.4 | 9 | 0.13 | hNPC | 100000 | H | Human | Brain | Neuronal | Embryonic | P | 72 | 100 | MTT | TetrazoliumSalt |  | 110.86 |  | 15 | 10.2131/jts.41.351
2016 | Dendrimer | O | Sphere | OS | Commercial | Positive | 4.5 |  | 377.6 | 19.57 | -2.967 | hNPC | 100000 | H | Human | Brain | Neuronal | Embryonic | P | 72 | 100 | MTT | TetrazoliumSalt |  | 92.346 |  | 15 | 10.2131/jts.41.351
2016 | Dendrimer | O | Sphere | SC | Commercial | Negative | 4.5 |  | 70.2 | -23.98 | -3.323 | hNPC | 100000 | H | Human | Brain | Neuronal | Embryonic | P | 72 | 100 | MTT | TetrazoliumSalt |  | 118.02 |  | 15 | 10.2131/jts.41.351
2016 | Dendrimer | O | Sphere | C12 | Commercial | Positive | 4.5 |  | 984.4 | 54.47 | -8.76 | hNPC | 100000 | H | Human | Brain | Neuronal | Embryonic | P | 72 | 100 | MTT | TetrazoliumSalt |  | 13.086 |  | 15 | 10.2131/jts.41.351
2015 | PLGA | O | Sphere |  | Emulsion-Solvent Evaporation | Negative |  | 120 |  | -11 |  | MDBK | 10000 | A | Cow | Kidney | Epithelial | Adult | L | 24 | 312 | MTS | TetrazoliumSalt |  | 99.597 | 0.109 | 16 | 10.1002/jbm.a.35498
2015 | PLGA | O | Sphere |  | Emulsion-Solvent Evaporation | Negative |  | 120 |  | -11 |  | MDBK | 10000 | A | Cow | Kidney | Epithelial | Adult | L | 24 | 625 | MTS | TetrazoliumSalt |  | 97.935 | 0.109 | 16 | 10.1002/jbm.a.35498
2015 | PLGA | O | Sphere |  | Emulsion-Solvent Evaporation | Negative |  | 120 |  | -11 |  | MDBK | 10000 | A | Cow | Kidney | Epithelial | Adult | L | 24 | 1250 | MTS | TetrazoliumSalt |  | 97.33 | 0.109 | 16 | 10.1002/jbm.a.35498
2015 | PLGA | O | Sphere |  | Emulsion-Solvent Evaporation | Negative |  | 120 |  | -11 |  | MDBK | 10000 | A | Cow | Kidney | Epithelial | Adult | L | 24 | 2500 | MTS | TetrazoliumSalt |  | 95.365 | 0.109 | 16 | 10.1002/jbm.a.35498
2015 | PLGA | O | Sphere |  | Emulsion-Solvent Evaporation | Negative |  | 120 |  | -11 |  | MDBK | 10000 | A | Cow | Kidney | Epithelial | Adult | L | 24 | 5000 | MTS | TetrazoliumSalt |  | 73.602 | 0.109 | 16 | 10.1002/jbm.a.35498
2015 | PLGA | O | Sphere | Chitosan | Emulsion-Solvent Evaporation | Positive |  | 204 |  | 10 |  | MDBK | 10000 | A | Cow | Kidney | Epithelial | Adult | L | 24 | 312 | MTS | TetrazoliumSalt |  | 97.632 | 0.233 | 16 | 10.1002/jbm.a.35498
2015 | PLGA | O | Sphere | Chitosan | Emulsion-Solvent Evaporation | Positive |  | 204 |  | 10 |  | MDBK | 10000 | A | Cow | Kidney | Epithelial | Adult | L | 24 | 625 | MTS | TetrazoliumSalt |  | 96.121 | 0.233 | 16 | 10.1002/jbm.a.35498
2015 | PLGA | O | Sphere | Chitosan | Emulsion-Solvent Evaporation | Positive |  | 204 |  | 10 |  | MDBK | 10000 | A | Cow | Kidney | Epithelial | Adult | L | 24 | 1250 | MTS | TetrazoliumSalt |  | 95.365 | 0.233 | 16 | 10.1002/jbm.a.35498
2015 | PLGA | O | Sphere | Chitosan | Emulsion-Solvent Evaporation | Positive |  | 204 |  | 10 |  | MDBK | 10000 | A | Cow | Kidney | Epithelial | Adult | L | 24 | 2500 | MTS | TetrazoliumSalt |  | 87.506 | 0.233 | 16 | 10.1002/jbm.a.35498
2015 | PLGA | O | Sphere | Chitosan | Emulsion-Solvent Evaporation | Positive |  | 204 |  | 10 |  | MDBK | 10000 | A | Cow | Kidney | Epithelial | Adult | L | 24 | 5000 | MTS | TetrazoliumSalt |  | 72.544 | 0.233 | 16 | 10.1002/jbm.a.35498
2015 | PLGA | O | Sphere |  | Emulsion-Solvent Evaporation | Negative |  | 120 |  | -11 |  | Colo_205 | 10000 | H | Human | Colon | Epithelial | Adult | L | 24 | 312 | MTS | TetrazoliumSalt |  | 98.674 | 0.109 | 16 | 10.1002/jbm.a.35498
2015 | PLGA | O | Sphere |  | Emulsion-Solvent Evaporation | Negative |  | 120 |  | -11 |  | Colo_205 | 10000 | H | Human | Colon | Epithelial | Adult | L | 24 | 625 | MTS | TetrazoliumSalt |  | 97.082 | 0.109 | 16 | 10.1002/jbm.a.35498
2015 | PLGA | O | Sphere |  | Emulsion-Solvent Evaporation | Negative |  | 120 |  | -11 |  | Colo_205 | 10000 | H | Human | Colon | Epithelial | Adult | L | 24 | 1250 | MTS | TetrazoliumSalt |  | 95.491 | 0.109 | 16 | 10.1002/jbm.a.35498
2015 | PLGA | O | Sphere |  | Emulsion-Solvent Evaporation | Negative |  | 120 |  | -11 |  | Colo_205 | 10000 | H | Human | Colon | Epithelial | Adult | L | 24 | 2500 | MTS | TetrazoliumSalt |  | 87.851 | 0.109 | 16 | 10.1002/jbm.a.35498
2015 | PLGA | O | Sphere |  | Emulsion-Solvent Evaporation | Negative |  | 120 |  | -11 |  | Colo_205 | 10000 | H | Human | Colon | Epithelial | Adult | L | 24 | 5000 | MTS | TetrazoliumSalt |  | 83.077 | 0.109 | 16 | 10.1002/jbm.a.35498
2015 | PLGA | O | Sphere | Chitosan | Emulsion-Solvent Evaporation | + |  | 204 |  | 10 |  | Colo_205 | 10000 | H | Human | Colon | Epithelial | Adult | L | 24 | 312 | MTS | TetrazoliumSalt |  | 99.31 | 0.233 | 16 | 10.1002/jbm.a.35498
2015 | PLGA | O | Sphere | Chitosan | Emulsion-Solvent Evaporation | Positive |  | 204 |  | 10 |  | Colo_205 | 10000 | H | Human | Colon | Epithelial | Adult | L | 24 | 625 | MTS | TetrazoliumSalt |  | 96.923 | 0.233 | 16 | 10.1002/jbm.a.35498
2015 | PLGA | O | Sphere | Chitosan | Emulsion-Solvent Evaporation | Positive |  | 204 |  | 10 |  | Colo_205 | 10000 | H | Human | Colon | Epithelial | Adult | L | 24 | 1250 | MTS | TetrazoliumSalt |  | 92.944 | 0.233 | 16 | 10.1002/jbm.a.35498
2015 | PLGA | O | Sphere | Chitosan | Emulsion-Solvent Evaporation | Positive |  | 204 |  | 10 |  | Colo_205 | 10000 | H | Human | Colon | Epithelial | Adult | L | 24 | 2500 | MTS | TetrazoliumSalt |  | 90.716 | 0.233 | 16 | 10.1002/jbm.a.35498
2015 | PLGA | O | Sphere | Chitosan | Emulsion-Solvent Evaporation | Positive |  | 204 |  | 10 |  | Colo_205 | 10000 | H | Human | Colon | Epithelial | Adult | L | 24 | 5000 | MTS | TetrazoliumSalt |  | 86.897 | 0.233 | 16 | 10.1002/jbm.a.35498
2011 | PLGA | O | Sphere | Chitosan | Emulsion-Solvent Evaporation | Positive | 230 | 225 | 216 | 32 | 8 | Calu-3 | 25000 | H | Human | Lung | Epithelial | Adult | L | 72 | 300 | MTT | TetrazoliumSalt |  | 89.009 | 0.2 | 17 | 10.2147/IJN.S24552
2011 | PLGA | O | Sphere | Chitosan | Emulsion-Solvent Evaporation | + | 230 | 225 | 216 | 32 | 8 | Calu-3 | 25000 | H | Human | Lung | Epithelial | Adult | L | 72 | 1000 | MTT | TetrazoliumSalt |  | 82.358 | 0.2 | 17 | 10.2147/IJN.S24552
2011 | PLGA | O | Sphere | Chitosan | Emulsion-Solvent Evaporation | Positive | 230 | 225 | 216 | 32 | 8 | Calu-3 | 25000 | H | Human | Lung | Epithelial | Adult | L | 72 | 1500 | MTT | TetrazoliumSalt |  | 76.274 | 0.2 | 17 | 10.2147/IJN.S24552
2011 | PLGA | O | Sphere | Chitosan | Emulsion-Solvent Evaporation | Positive | 230 | 225 | 216 | 32 | 8 | Calu-3 | 25000 | H | Human | Lung | Epithelial | Adult | L | 72 | 3000 | MTT | TetrazoliumSalt |  | 74.151 | 0.2 | 17 | 10.2147/IJN.S24552
2011 | PLGA | O | Sphere | Poloxamer | Emulsion-Solvent Evaporation | Negative | 105 | 103 | 128 | -24 | -18 | Calu-3 | 25000 | H | Human | Lung | Epithelial | Adult | L | 72 | 5000 | MTT | TetrazoliumSalt |  | 74.575 | 0.13 | 17 | 10.2147/IJN.S24552
2011 | PLGA | O | Sphere | Poloxamer | Emulsion-Solvent Evaporation | Negative | 105 | 103 | 128 | -24 | -18 | Calu-3 | 25000 | H | Human | Lung | Epithelial | Adult | L | 72 | 300 | MTT | TetrazoliumSalt |  | 85.613 | 0.13 | 17 | 10.2147/IJN.S24552
2011 | PLGA | O | Sphere | Poloxamer | Emulsion-Solvent Evaporation | Negative | 105 | 103 | 128 | -24 | -18 | Calu-3 | 25000 | H | Human | Lung | Epithelial | Adult | L | 72 | 1000 | MTT | TetrazoliumSalt |  | -73.726 | 0.13 | 17 | 10.2147/IJN.S24552
2011 | PLGA | O | Sphere | Poloxamer | Emulsion-Solvent Evaporation | Negative | 105 | 103 | 128 | -24 | -18 | Calu-3 | 25000 | H | Human | Lung | Epithelial | Adult | L | 72 | 1500 | MTT | TetrazoliumSalt |  | 72.453 | 0.13 | 17 | 10.2147/IJN.S24552
2011 | PLGA | O | Sphere | Poloxamer | Emulsion-Solvent Evaporation | Negative | 105 | 103 | 128 | -24 | -18 | Calu-3 | 25000 | H | Human | Lung | Epithelial | Adult | L | 72 | 3000 | MTT | TetrazoliumSalt |  | 63.255 | 0.13 | 17 | 10.2147/IJN.S24552
2011 | PLGA | O | Sphere | Poloxamer | Emulsion-Solvent Evaporation | Negative | 105 | 103 | 128 | -24 | -18 | Calu-3 | 25000 | H | Human | Lung | Epithelial | Adult | L | 72 | 5000 | MTT | TetrazoliumSalt |  | 57.877 | 0.13 | 17 | 10.2147/IJN.S24552
2011 | PLGA | O | Sphere | PVA | Emulsion-Solvent Evaporation | Negative | 230 | 201 | 156 | -5 | -2 | Calu-3 | 25000 | H | Human | Lung | Epithelial | Adult | L | 72 | 300 | MTT | TetrazoliumSalt |  | 85.896 | 0.12 | 17 | 10.2147/IJN.S24552
2011 | PLGA | O | Sphere | PVA | Emulsion-Solvent Evaporation | Negative | 230 | 201 | 156 | -5 | -2 | Calu-3 | 25000 | H | Human | Lung | Epithelial | Adult | L | 72 | 1000 | MTT | TetrazoliumSalt |  | 65.236 | 0.12 | 17 | 10.2147/IJN.S24552
2011 | PLGA | O | Sphere | PVA | Emulsion-Solvent Evaporation | Negative | 230 | 201 | 156 | -5 | -2 | Calu-3 | 25000 | H | Human | Lung | Epithelial | Adult | L | 72 | 1500 | MTT | TetrazoliumSalt |  | 63.821 | 0.12 | 17 | 10.2147/IJN.S24552
2011 | PLGA | O | Sphere | PVA | Emulsion-Solvent Evaporation | Negative | 230 | 201 | 156 | -5 | -2 | Calu-3 | 25000 | H | Human | Lung | Epithelial | Adult | L | 72 | 3000 | MTT | TetrazoliumSalt |  | 63.538 | 0.12 | 17 | 10.2147/IJN.S24552
2011 | PLGA | O | Sphere | PVA | Emulsion-Solvent Evaporation | Negative | 230 | 201 | 156 | -5 | -2 | Calu-3 | 25000 | H | Human | Lung | Epithelial | Adult | L | 72 | 5000 | MTT | TetrazoliumSalt |  | 65.236 | 0.12 | 17 | 10.2147/IJN.S24552
2011 | PLGA | O | Sphere | Chitosan | Emulsion-Solvent Evaporation | Positive | 230 | 218 | 217 | 32 | 8 | Calu-3 | 25000 | H | Human | Lung | Epithelial | Adult | L | 4 | 200 | MTT | TetrazoliumSalt |  | 102.57 | 0.2 | 17 | 10.2147/IJN.S24552
2011 | PLGA | O | Sphere | Chitosan | Emulsion-Solvent Evaporation | Positive | 230 | 218 | 217 | 32 | 8 | Calu-3 | 25000 | H | Human | Lung | Epithelial | Adult | L | 4 | 500 | MTT | TetrazoliumSalt |  | 101.47 | 0.2 | 17 | 10.2147/IJN.S24552
2011 | PLGA | O | Sphere | Chitosan | Emulsion-Solvent Evaporation | Positive | 230 | 218 | 217 | 32 | 8 | Calu-3 | 25000 | H | Human | Lung | Epithelial | Adult | L | 4 | 1000 | MTT | TetrazoliumSalt |  | 101.32 | 0.2 | 17 | 10.2147/IJN.S24552
2011 | PLGA | O | Sphere | Chitosan | Emulsion-Solvent Evaporation | Positive | 230 | 218 | 217 | 32 | 8 | Calu-3 | 25000 | H | Human | Lung | Epithelial | Adult | L | 4 | 3000 | MTT | TetrazoliumSalt |  | 98.78 | 0.2 | 17 | 10.2147/IJN.S24552
2011 | PLGA | O | Sphere | Chitosan | Emulsion-Solvent Evaporation | Positive | 230 | 218 | 217 | 32 | 8 | Calu-3 | 25000 | H | Human | Lung | Epithelial | Adult | L | 4 | 5000 | MTT | TetrazoliumSalt |  | 95.641 | 0.2 | 17 | 10.2147/IJN.S24552
2011 | PLGA | O | Sphere | Chitosan | Emulsion-Solvent Evaporation | Positive | 230 | 227 | 166 | 32 | 8 | Calu-3 | 25000 | H | Human | Lung | Epithelial | Adult | L | 24 | 200 | MTT | TetrazoliumSalt |  | 100.12 | 0.2 | 17 | 10.2147/IJN.S24552
2011 | PLGA | O | Sphere | Chitosan | Emulsion-Solvent Evaporation | Positive | 230 | 227 | 166 | 32 | 8 | Calu-3 | 25000 | H | Human | Lung | Epithelial | Adult | L | 24 | 500 | MTT | TetrazoliumSalt |  | 98.63 | 0.2 | 17 | 10.2147/IJN.S24552
2011 | PLGA | O | Sphere | Chitosan | Emulsion-Solvent Evaporation | Positive | 230 | 227 | 166 | 32 | 8 | Calu-3 | 25000 | H | Human | Lung | Epithelial | Adult | L | 24 | 1000 | MTT | TetrazoliumSalt |  | 97.285 | 0.2 | 17 | 10.2147/IJN.S24552
2011 | PLGA | O | Sphere | Chitosan | Emulsion-Solvent Evaporation | Positive | 230 | 227 | 166 | 32 | 8 | Calu-3 | 25000 | H | Human | Lung | Epithelial | Adult | L | 24 | 3000 | MTT | TetrazoliumSalt |  | 90.859 | 0.2 | 17 | 10.2147/IJN.S24552
2011 | PLGA | O | Sphere | Chitosan | Emulsion-Solvent Evaporation | Positive | 230 | 227 | 166 | 32 | 8 | Calu-3 | 25000 | H | Human | Lung | Epithelial | Adult | L | 24 | 5000 | MTT | TetrazoliumSalt |  | 88.02 | 0.2 | 17 | 10.2147/IJN.S24552
2011 | PLGA | O | Sphere | Poloxamer | Emulsion-Solvent Evaporation | Negative | 105 | 102 | 113 | -24 | -18 | Calu-3 | 25000 | H | Human | Lung | Epithelial | Adult | L | 4 | 200 | MTT | TetrazoliumSalt |  | 113.08 | 0.13 | 17 | 10.2147/IJN.S24552
2011 | PLGA | O | Sphere | Poloxamer | Emulsion-Solvent Evaporation | Negative | 105 | 102 | 113 | -24 | -18 | Calu-3 | 25000 | H | Human | Lung | Epithelial | Adult | L | 4 | 500 | MTT | TetrazoliumSalt |  | 119.95 | 0.13 | 17 | 10.2147/IJN.S24552
2011 | PLGA | O | Sphere | Poloxamer | Emulsion-Solvent Evaporation | Negative | 105 | 102 | 113 | -24 | -18 | Calu-3 | 25000 | H | Human | Lung | Epithelial | Adult | L | 4 | 1000 | MTT | TetrazoliumSalt |  | 126.63 | 0.13 | 17 | 10.2147/IJN.S24552
2011 | PLGA | O | Sphere | Poloxamer | Emulsion-Solvent Evaporation | Negative | 105 | 102 | 113 | -24 | -18 | Calu-3 | 25000 | H | Human | Lung | Epithelial | Adult | L | 4 | 3000 | MTT | TetrazoliumSalt |  | 113.45 | 0.13 | 17 | 10.2147/IJN.S24552
2011 | PLGA | O | Sphere | Poloxamer | Emulsion-Solvent Evaporation | Negative | 105 | 102 | 113 | -24 | -18 | Calu-3 | 25000 | H | Human | Lung | Epithelial | Adult | L | 4 | 5000 | MTT | TetrazoliumSalt |  | 103.33 | 0.13 | 17 | 10.2147/IJN.S24552
2011 | PLGA | O | Sphere | Poloxamer | Emulsion-Solvent Evaporation | Negative | 105 | 101 | 123 | -24 | -18 | Calu-3 | 25000 | H | Human | Lung | Epithelial | Adult | L | 24 | 200 | MTT | TetrazoliumSalt |  | 102.97 | 0.13 | 17 | 10.2147/IJN.S24552
2011 | PLGA | O | Sphere | Poloxamer | Emulsion-Solvent Evaporation | Negative | 105 | 101 | 123 | -24 | -18 | Calu-3 | 25000 | H | Human | Lung | Epithelial | Adult | L | 24 | 500 | MTT | TetrazoliumSalt |  | 100.26 | 0.13 | 17 | 10.2147/IJN.S24552
2011 | PLGA | O | Sphere | Poloxamer | Emulsion-Solvent Evaporation | Negative | 105 | 101 | 123 | -24 | -18 | Calu-3 | 25000 | H | Human | Lung | Epithelial | Adult | L | 24 | 1000 | MTT | TetrazoliumSalt |  | 96.465 | 0.13 | 17 | 10.2147/IJN.S24552
2011 | PLGA | O | Sphere | Poloxamer | Emulsion-Solvent Evaporation | Negative | 105 | 101 | 123 | -24 | -18 | Calu-3 | 25000 | H | Human | Lung | Epithelial | Adult | L | 24 | 3000 | MTT | TetrazoliumSalt |  | 87.432 | 0.13 | 17 | 10.2147/IJN.S24552
2011 | PLGA | O | Sphere | Poloxamer | Emulsion-Solvent Evaporation | Negative | 105 | 101 | 123 | -24 | -18 | Calu-3 | 25000 | H | Human | Lung | Epithelial | Adult | L | 24 | 5000 | MTT | TetrazoliumSalt |  | 89.239 | 0.13 | 17 | 10.2147/IJN.S24552
2011 | PLGA | O | Sphere | PVA | Emulsion-Solvent Evaporation | Negative | 230 | 205 | 159 | -5 | -2 | Calu-3 | 25000 | H | Human | Lung | Epithelial | Adult | L | 4 | 200 | MTT | TetrazoliumSalt |  | 98.143 | 0.12 | 17 | 10.2147/IJN.S24552
2011 | PLGA | O | Sphere | PVA | Emulsion-Solvent Evaporation | Negative | 230 | 205 | 159 | -5 | -2 | Calu-3 | 25000 | H | Human | Lung | Epithelial | Adult | L | 4 | 500 | MTT | TetrazoliumSalt |  | 94.286 | 0.12 | 17 | 10.2147/IJN.S24552
2011 | PLGA | O | Sphere | PVA | Emulsion-Solvent Evaporation | Negative | 230 | 205 | 159 | -5 | -2 | Calu-3 | 25000 | H | Human | Lung | Epithelial | Adult | L | 4 | 1000 | MTT | TetrazoliumSalt |  | 98.857 | 0.12 | 17 | 10.2147/IJN.S24552
2011 | PLGA | O | Sphere | PVA | Emulsion-Solvent Evaporation | Negative | 230 | 205 | 159 | -5 | -2 | Calu-3 | 25000 | H | Human | Lung | Epithelial | Adult | L | 4 | 3000 | MTT | TetrazoliumSalt |  | 95.143 | 0.12 | 17 | 10.2147/IJN.S24552
2011 | PLGA | O | Sphere | PVA | Emulsion-Solvent Evaporation | Negative | 230 | 205 | 159 | -5 | -2 | Calu-3 | 25000 | H | Human | Lung | Epithelial | Adult | L | 4 | 5000 | MTT | TetrazoliumSalt |  | 91.857 | 0.12 | 17 | 10.2147/IJN.S24552
2011 | PLGA | O | Sphere | PVA | Emulsion-Solvent Evaporation | Negative | 230 | 203 | 141 | -5 | -2 | Calu-3 | 25000 | H | Human | Lung | Epithelial | Adult | L | 24 | 200 | MTT | TetrazoliumSalt |  | 95.714 | 0.12 | 17 | 10.2147/IJN.S24552
2011 | PLGA | O | Sphere | PVA | Emulsion-Solvent Evaporation | Negative | 230 | 203 | 141 | -5 | -2 | Calu-3 | 25000 | H | Human | Lung | Epithelial | Adult | L | 24 | 500 | MTT | TetrazoliumSalt |  | 90.143 | 0.12 | 17 | 10.2147/IJN.S24552
2011 | PLGA | O | Sphere | PVA | Emulsion-Solvent Evaporation | Negative | 230 | 203 | 141 | -5 | -2 | Calu-3 | 25000 | H | Human | Lung | Epithelial | Adult | L | 24 | 1000 | MTT | TetrazoliumSalt |  | 86.857 | 0.12 | 17 | 10.2147/IJN.S24552
2011 | PLGA | O | Sphere | PVA | Emulsion-Solvent Evaporation | Negative | 230 | 203 | 141 | -5 | -2 | Calu-3 | 25000 | H | Human | Lung | Epithelial | Adult | L | 24 | 3000 | MTT | TetrazoliumSalt |  | 82.571 | 0.12 | 17 | 10.2147/IJN.S24552
2011 | PLGA | O | Sphere | PVA | Emulsion-Solvent Evaporation | Negative | 230 | 203 | 141 | -5 | -2 | Calu-3 | 25000 | H | Human | Lung | Epithelial | Adult | L | 24 | 5000 | MTT | TetrazoliumSalt |  | 80.143 | 0.12 | 17 | 10.2147/IJN.S24552
2019 | Alginate | O | Sphere | PEA | Chemical Modification |  |  | 425.3 |  |  |  | Caco-2 | 30000 | H | Human | Colon | Epithelial | Adult | L | 48 | 50 | MTT | TetrazoliumSalt |  | 96.842 |  | 18 | 10.3390/molecules24030555
2019 | Alginate | O | Sphere | PEA | Chemical Modification |  |  | 425.3 |  |  |  | Caco-2 | 30000 | H | Human | Colon | Epithelial | Adult | L | 48 | 250 | MTT | TetrazoliumSalt |  | 96.561 |  | 18 | 10.3390/molecules24030555
2019 | Alginate | O | Sphere | PEA | Chemical Modification |  |  | 425.3 |  |  |  | Caco-2 | 30000 | H | Human | Colon | Epithelial | Adult | L | 48 | 500 | MTT | TetrazoliumSalt |  | 95.579 |  | 18 | 10.3390/molecules24030555
2019 | Alginate | O | Sphere | PEA | Chemical Modification |  |  | 425.3 |  |  |  | Caco-2 | 30000 | H | Human | Colon | Epithelial | Adult | L | 48 | 1000 | MTT | TetrazoliumSalt |  | 92.491 |  | 18 | 10.3390/molecules24030555
2019 | Alginate | O | Sphere | PEA | Chemical Modification |  |  | 275 |  |  |  | Caco-2 | 30000 | H | Human | Colon | Epithelial | Adult | L | 48 | 50 | MTT | TetrazoliumSalt |  | 95.86 |  | 18 | 10.3390/molecules24030555
2019 | Alginate | O | Sphere | PEA | Chemical Modification |  |  | 275 |  |  |  | Caco-2 | 30000 | H | Human | Colon | Epithelial | Adult | L | 48 | 250 | MTT | TetrazoliumSalt |  | 93.614 |  | 18 | 10.3390/molecules24030555
2019 | Alginate | O | Sphere | PEA | Chemical Modification |  |  | 275 |  |  |  | Caco-2 | 30000 | H | Human | Colon | Epithelial | Adult | L | 48 | 500 | MTT | TetrazoliumSalt |  | 94.877 |  | 18 | 10.3390/molecules24030555
2019 | Alginate | O | Sphere | PEA | Chemical Modification |  |  | 275 |  |  |  | Caco-2 | 30000 | H | Human | Colon | Epithelial | Adult | L | 48 | 1000 | MTT | TetrazoliumSalt |  | 91.93 |  | 18 | 10.3390/molecules24030555
2019 | Alginate | O | Sphere | PEA | Chemical Modification |  |  | 226.7 |  |  |  | Caco-2 | 30000 | H | Human | Colon | Epithelial | Adult | L | 48 | 50 | MTT | TetrazoliumSalt |  | 95.298 |  | 18 | 10.3390/molecules24030555
2019 | Alginate | O | Sphere | PEA | Chemical Modification |  |  | 226.7 |  |  |  | Caco-2 | 30000 | H | Human | Colon | Epithelial | Adult | L | 48 | 250 | MTT | TetrazoliumSalt |  | 93.053 |  | 18 | 10.3390/molecules24030555
2019 | Alginate | O | Sphere | PEA | Chemical Modification |  |  | 226.7 |  |  |  | Caco-2 | 30000 | H | Human | Colon | Epithelial | Adult | L | 48 | 500 | MTT | TetrazoliumSalt |  | 93.754 |  | 18 | 10.3390/molecules24030555
2019 | Alginate | O | Sphere | PEA | Chemical Modification |  |  | 226.7 |  |  |  | Caco-2 | 30000 | H | Human | Colon | Epithelial | Adult | L | 48 | 1000 | MTT | TetrazoliumSalt |  | 89.544 |  | 18 | 10.3390/molecules24030555
2018 | PTFE-PMMA | O | Irregular |  | Free Radical Polymerization | Negative |  | 544.5 | 691.6 | -8.6 | -7.5 | HepG2 | 10000 | H | Human | Liver | Epithelial | Adult | L | 24 | 10 | AlamarBlue | AlamarBlue |  | 100.26 |  | 19 | 10.1016/j.jes.2017.10.014
2018 | PTFE-PMMA | O | Irregular |  | Free Radical Polymerization | Negative |  | 544.5 | 691.6 | -8.6 | -7.5 | HepG2 | 10000 | H | Human | Liver | Epithelial | Adult | L | 24 | 20 | AlamarBlue | AlamarBlue |  | 100.02 |  | 19 | 10.1016/j.jes.2017.10.014
2018 | PTFE-PMMA | O | Irregular |  | Free Radical Polymerization | Negative |  | 544.5 | 691.6 | -8.6 | -7.5 | HepG2 | 10000 | H | Human | Liver | Epithelial | Adult | L | 24 | 50 | AlamarBlue | AlamarBlue |  | 97.408 |  | 19 | 10.1016/j.jes.2017.10.014
2018 | PTFE-PMMA | O | Irregular |  | Free Radical Polymerization | Negative |  | 544.5 | 691.6 | -8.6 | -7.5 | HepG2 | 10000 | H | Human | Liver | Epithelial | Adult | L | 24 | 100 | AlamarBlue | AlamarBlue |  | 90.756 |  | 19 | 10.1016/j.jes.2017.10.014
2018 | PTFE-PMMA | O | Irregular |  | Free Radical Polymerization | Negative |  | 544.5 | 691.6 | -8.6 | -7.5 | HepG2 | 10000 | H | Human | Liver | Epithelial | Adult | L | 24 | 200 | AlamarBlue | AlamarBlue |  | 77.095 |  | 19 | 10.1016/j.jes.2017.10.014
2018 | PTFE-PMMA | O | Irregular |  | Free Radical Polymerization | Negative |  | 544.5 | 691.6 | -8.6 | -7.5 | HepG2 | 10000 | H | Human | Liver | Epithelial | Adult | L | 24 | 400 | AlamarBlue | AlamarBlue |  | 35.162 |  | 19 | 10.1016/j.jes.2017.10.014
2018 | PTFE-PMMA | O | Irregular |  | Free Radical Polymerization | Negative |  | 715.3 | 730.8 | -4.5 | -8 | HepG2 | 10000 | H | Human | Liver | Epithelial | Adult | L | 24 | 10 | AlamarBlue | AlamarBlue |  | 97.527 |  | 19 | 10.1016/j.jes.2017.10.014
2018 | PTFE-PMMA | O | Irregular |  | Free Radical Polymerization | Negative |  | 715.3 | 730.8 | -4.5 | -8 | HepG2 | 10000 | H | Human | Liver | Epithelial | Adult | L | 24 | 20 | AlamarBlue | AlamarBlue |  | 96.577 |  | 19 | 10.1016/j.jes.2017.10.014
2018 | PTFE-PMMA | O | Irregular |  | Free Radical Polymerization | Negative |  | 715.3 | 730.8 | -4.5 | -8 | HepG2 | 10000 | H | Human | Liver | Epithelial | Adult | L | 24 | 50 | AlamarBlue | AlamarBlue |  | 89.924 |  | 19 | 10.1016/j.jes.2017.10.014
2018 | PTFE-PMMA | O | Irregular |  | Free Radical Polymerization | Negative |  | 715.3 | 730.8 | -4.5 | -8 | HepG2 | 10000 | H | Human | Liver | Epithelial | Adult | L | 24 | 100 | AlamarBlue | AlamarBlue |  | 82.322 |  | 19 | 10.1016/j.jes.2017.10.014
2018 | PTFE-PMMA | O | Irregular |  | Free Radical Polymerization | Negative |  | 715.3 | 730.8 | -4.5 | -8 | HepG2 | 10000 | H | Human | Liver | Epithelial | Adult | L | 24 | 200 | AlamarBlue | AlamarBlue |  | 67.592 |  | 19 | 10.1016/j.jes.2017.10.014
2018 | PTFE-PMMA | O | Irregular |  | Free Radical Polymerization | Negative |  | 715.3 | 730.8 | -4.5 | -8 | HepG2 | 10000 | H | Human | Liver | Epithelial | Adult | L | 24 | 400 | AlamarBlue | AlamarBlue |  | 34.093 |  | 19 | 10.1016/j.jes.2017.10.014
2018 | PTFE-PMMA | O | Irregular |  | Free Radical Polymerization | Negative |  | 744.7 | 957.4 | -2.2 | -8.3 | HepG2 | 10000 | H | Human | Liver | Epithelial | Adult | L | 24 | 10 | AlamarBlue | AlamarBlue |  | 95.27 |  | 19 | 10.1016/j.jes.2017.10.014
2018 | PTFE-PMMA | O | Irregular |  | Free Radical Polymerization | Negative |  | 744.7 | 957.4 | -2.2 | -8.3 | HepG2 | 10000 | H | Human | Liver | Epithelial | Adult | L | 24 | 20 | AlamarBlue | AlamarBlue |  | 94.557 |  | 19 | 10.1016/j.jes.2017.10.014
2018 | PTFE-PMMA | O | Irregular |  | Free Radical Polymerization | Negative |  | 744.7 | 957.4 | -2.2 | -8.3 | HepG2 | 10000 | H | Human | Liver | Epithelial | Adult | L | 24 | 50 | AlamarBlue | AlamarBlue |  | 88.024 |  | 19 | 10.1016/j.jes.2017.10.014
2018 | PTFE-PMMA | O | Irregular |  | Free Radical Polymerization | Negative |  | 744.7 | 957.4 | -2.2 | -8.3 | HepG2 | 10000 | H | Human | Liver | Epithelial | Adult | L | 24 | 100 | AlamarBlue | AlamarBlue |  | 80.778 |  | 19 | 10.1016/j.jes.2017.10.014
2018 | PTFE-PMMA | O | Irregular |  | Free Radical Polymerization | Negative |  | 744.7 | 957.4 | -2.2 | -8.3 | HepG2 | 10000 | H | Human | Liver | Epithelial | Adult | L | 24 | 200 | AlamarBlue | AlamarBlue |  | 66.523 |  | 19 | 10.1016/j.jes.2017.10.014
2018 | PTFE-PMMA | O | Irregular |  | Free Radical Polymerization | Negative |  | 744.7 | 957.4 | -2.2 | -8.3 | HepG2 | 10000 | H | Human | Liver | Epithelial | Adult | L | 24 | 400 | AlamarBlue | AlamarBlue |  | 31.955 |  | 19 | 10.1016/j.jes.2017.10.014
2018 | PTFE-PMMA | O | Irregular |  | Free Radical Polymerization | Negative |  | 544.5 | 691.6 | -8.6 | -7.5 | J774A.1 | 10000 | A | Mouse | Ascites | Macrophage | Adult | L | 24 | 10 | AlamarBlue | AlamarBlue |  | 99.691 |  | 19 | 10.1016/j.jes.2017.10.014
2018 | PTFE-PMMA | O | Irregular |  | Free Radical Polymerization | Negative |  | 544.5 | 691.6 | -8.6 | -7.5 | J774A.1 | 10000 | A | Mouse | Ascites | Macrophage | Adult | L | 24 | 20 | AlamarBlue | AlamarBlue |  | 96.411 |  | 19 | 10.1016/j.jes.2017.10.014
2018 | PTFE-PMMA | O | Irregular |  | Free Radical Polymerization | Negative |  | 544.5 | 691.6 | -8.6 | -7.5 | J774A.1 | 10000 | A | Mouse | Ascites | Macrophage | Adult | L | 24 | 50 | AlamarBlue | AlamarBlue |  | 96.411 |  | 19 | 10.1016/j.jes.2017.10.014
2018 | PTFE-PMMA | O | Irregular |  | Free Radical Polymerization | Negative |  | 544.5 | 691.6 | -8.6 | -7.5 | J774A.1 | 10000 | A | Mouse | Ascites | Macrophage | Adult | L | 24 | 100 | AlamarBlue | AlamarBlue |  | 98.52 |  | 19 | 10.1016/j.jes.2017.10.014
2018 | PTFE-PMMA | O | Irregular |  | Free Radical Polymerization | Negative |  | 544.5 | 691.6 | -8.6 | -7.5 | J774A.1 | 10000 | A | Mouse | Ascites | Macrophage | Adult | L | 24 | 200 | AlamarBlue | AlamarBlue |  | 87.274 |  | 19 | 10.1016/j.jes.2017.10.014
2018 | PTFE-PMMA | O | Irregular |  | Free Radical Polymerization | Negative |  | 544.5 | 691.6 | -8.6 | -7.5 | J774A.1 | 10000 | A | Mouse | Ascites | Macrophage | Adult | L | 24 | 400 | AlamarBlue | AlamarBlue |  | 52.364 |  | 19 | 10.1016/j.jes.2017.10.014
2018 | PTFE-PMMA | O | Irregular |  | Free Radical Polymerization | Negative |  | 715.3 | 730.8 | -4.5 | -8 | J774A.1 | 10000 | A | Mouse | Ascites | Macrophage | Adult | L | 24 | 10 | AlamarBlue | AlamarBlue |  | 99.925 |  | 19 | 10.1016/j.jes.2017.10.014
2018 | PTFE-PMMA | O | Irregular |  | Free Radical Polymerization | Negative |  | 715.3 | 730.8 | -4.5 | -8 | J774A.1 | 10000 | A | Mouse | Ascites | Macrophage | Adult | L | 24 | 20 | AlamarBlue | AlamarBlue |  | 99.925 |  | 19 | 10.1016/j.jes.2017.10.014
2018 | PTFE-PMMA | O | Irregular |  | Free Radical Polymerization | Negative |  | 715.3 | 730.8 | -4.5 | -8 | J774A.1 | 10000 | A | Mouse | Ascites | Macrophage | Adult | L | 24 | 50 | AlamarBlue | AlamarBlue |  | 99.925 |  | 19 | 10.1016/j.jes.2017.10.014
2018 | PTFE-PMMA | O | Irregular |  | Free Radical Polymerization | Negative |  | 715.3 | 730.8 | -4.5 | -8 | J774A.1 | 10000 | A | Mouse | Ascites | Macrophage | Adult | L | 24 | 100 | AlamarBlue | AlamarBlue |  | 99.925 |  | 19 | 10.1016/j.jes.2017.10.014
2018 | PTFE-PMMA | O | Irregular |  | Free Radical Polymerization | Negative |  | 715.3 | 730.8 | -4.5 | -8 | J774A.1 | 10000 | A | Mouse | Ascites | Macrophage | Adult | L | 24 | 200 | AlamarBlue | AlamarBlue |  | 81.065 |  | 19 | 10.1016/j.jes.2017.10.014
2018 | PTFE-PMMA | O | Irregular |  | Free Radical Polymerization | Negative |  | 715.3 | 730.8 | -4.5 | -8 | J774A.1 | 10000 | A | Mouse | Ascites | Macrophage | Adult | L | 24 | 400 | AlamarBlue | AlamarBlue |  | 49.553 |  | 19 | 10.1016/j.jes.2017.10.014
2018 | PTFE-PMMA | O | Irregular |  | Free Radical Polymerization | Negative |  | 744.7 | 957.4 | -2.2 | -8.3 | J774A.1 | 10000 | A | Mouse | Ascites | Macrophage | Adult | L | 24 | 10 | AlamarBlue | AlamarBlue |  | 99.925 |  | 19 | 10.1016/j.jes.2017.10.014
2018 | PTFE-PMMA | O | Irregular |  | Free Radical Polymerization | Negative |  | 744.7 | 957.4 | -2.2 | -8.3 | J774A.1 | 10000 | A | Mouse | Ascites | Macrophage | Adult | L | 24 | 20 | AlamarBlue | AlamarBlue |  | 98.988 |  | 19 | 10.1016/j.jes.2017.10.014
2018 | PTFE-PMMA | O | Irregular |  | Free Radical Polymerization | Negative |  | 744.7 | 957.4 | -2.2 | -8.3 | J774A.1 | 10000 | A | Mouse | Ascites | Macrophage | Adult | L | 24 | 50 | AlamarBlue | AlamarBlue |  | 97.817 |  | 19 | 10.1016/j.jes.2017.10.014
2018 | PTFE-PMMA | O | Irregular |  | Free Radical Polymerization | Negative |  | 744.7 | 957.4 | -2.2 | -8.3 | J774A.1 | 10000 | A | Mouse | Ascites | Macrophage | Adult | L | 24 | 100 | AlamarBlue | AlamarBlue |  | 93.131 |  | 19 | 10.1016/j.jes.2017.10.014
2018 | PTFE-PMMA | O | Irregular |  | Free Radical Polymerization | Negative |  | 744.7 | 957.4 | -2.2 | -8.3 | J774A.1 | 10000 | A | Mouse | Ascites | Macrophage | Adult | L | 24 | 200 | AlamarBlue | AlamarBlue |  | 73.216 |  | 19 | 10.1016/j.jes.2017.10.014
2018 | PTFE-PMMA | O | Irregular |  | Free Radical Polymerization | Negative |  | 744.7 | 957.4 | -2.2 | -8.3 | J774A.1 | 10000 | A | Mouse | Ascites | Macrophage | Adult | L | 24 | 400 | AlamarBlue | AlamarBlue |  | 42.758 |  | 19 | 10.1016/j.jes.2017.10.014
2020 | Au | I | Sphere |  | Chemical Reduction |  | 38 | 44 |  |  |  | MG-63 | 50000 | H | Human | Bone | Fibroblast | Adult | L | 24 | 0.2 | MTT | TetrazoliumSalt |  | 98.827 |  | 20 | 10.1016/j.jphotobiol.2020.111778
2020 | Au | I | Sphere |  | Chemical Reduction |  | 38 | 44 |  |  |  | MG-63 | 50000 | H | Human | Bone | Fibroblast | Adult | L | 24 | 0.4 | MTT | TetrazoliumSalt |  | 91.134 |  | 20 | 10.1016/j.jphotobiol.2020.111778
2020 | Au | I | Sphere |  | Chemical Reduction |  | 38 | 44 |  |  |  | MG-63 | 50000 | H | Human | Bone | Fibroblast | Adult | L | 24 | 0.8 | MTT | TetrazoliumSalt |  | 79.531 |  | 20 | 10.1016/j.jphotobiol.2020.111778
2020 | Au | I | Sphere |  | Chemical Reduction |  | 46 | 48 |  |  |  | MG-63 | 50000 | H | Human | Bone | Fibroblast | Adult | L | 24 | 0.2 | MTT | TetrazoliumSalt |  | 91.134 |  | 20 | 10.1016/j.jphotobiol.2020.111778
2020 | Au | I | Sphere |  | Chemical Reduction |  | 46 | 48 |  |  |  | MG-63 | 50000 | H | Human | Bone | Fibroblast | Adult | L | 24 | 0.4 | MTT | TetrazoliumSalt |  | 87.223 |  | 20 | 10.1016/j.jphotobiol.2020.111778
2020 | Au | I | Sphere |  | Chemical Reduction |  | 46 | 48 |  |  |  | MG-63 | 50000 | H | Human | Bone | Fibroblast | Adult | L | 24 | 0.8 | MTT | TetrazoliumSalt |  | 47.849 |  | 20 | 10.1016/j.jphotobiol.2020.111778
2020 | Au | I | Sphere |  | Chemical Reduction |  | 60 | 64 |  |  |  | MG-63 | 50000 | H | Human | Bone | Fibroblast | Adult | L | 24 | 0.2 | MTT | TetrazoliumSalt |  | 91.134 |  | 20 | 10.1016/j.jphotobiol.2020.111778
2020 | Au | I | Sphere |  | Chemical Reduction |  | 60 | 64 |  |  |  | MG-63 | 50000 | H | Human | Bone | Fibroblast | Adult | L | 24 | 0.4 | MTT | TetrazoliumSalt |  | 87.353 |  | 20 | 10.1016/j.jphotobiol.2020.111778
2020 | Au | I | Sphere |  | Chemical Reduction |  | 60 | 64 |  |  |  | MG-63 | 50000 | H | Human | Bone | Fibroblast | Adult | L | 24 | 0.8 | MTT | TetrazoliumSalt |  | 56.845 |  | 20 | 10.1016/j.jphotobiol.2020.111778
2020 | TiO2 | I | Lentil |  | Commercial |  | 5 |  |  |  |  | SHSY5Y | 160000 | H | Human | BoneMarrow | Epithelial | Adult | L | 24 | 5 | MTT | TetrazoliumSalt |  | 99.234 |  | 21 | 10.1016/j.jtemb.2019.126413
2020 | TiO2 | I | Lentil |  | Commercial |  | 5 |  |  |  |  | SHSY5Y | 160000 | H | Human | BoneMarrow | Epithelial | Adult | L | 24 | 10 | MTT | TetrazoliumSalt |  | 104.44 |  | 21 | 10.1016/j.jtemb.2019.126413
2020 | TiO2 | I | Lentil |  | Commercial |  | 5 |  |  |  |  | SHSY5Y | 160000 | H | Human | BoneMarrow | Epithelial | Adult | L | 24 | 50 | MTT | TetrazoliumSalt |  | 136.91 |  | 21 | 10.1016/j.jtemb.2019.126413
2020 | TiO2 | I | Lentil |  | Commercial |  | 5 |  |  |  |  | SHSY5Y | 160000 | H | Human | BoneMarrow | Epithelial | Adult | L | 24 | 100 | MTT | TetrazoliumSalt |  | 162.02 |  | 21 | 10.1016/j.jtemb.2019.126413
2019 | TiO2 | I | Sphere |  | Sol-Gel Method | Negative | 60 | 239.1 |  | -51.9 |  | THP-1 |  | H | Human | Blood | Monocyte | Adult | L | 24 | 1 | MTT | TetrazoliumSalt |  | 87.472 | 0.217 | 22 | 10.1016/j.procbio.2019.08.004
2019 | TiO2 | I | Sphere |  | Sol-Gel Method | Negative | 60 | 239.1 |  | -51.9 |  | THP-1 |  | H | Human | Blood | Monocyte | Adult | L | 24 | 10 | MTT | TetrazoliumSalt |  | 61.197 | 0.217 | 22 | 10.1016/j.procbio.2019.08.004
2019 | TiO2 | I | Sphere |  | Sol-Gel Method | Negative | 60 | 239.1 |  | -51.9 |  | THP-1 |  | H | Human | Blood | Monocyte | Adult | L | 24 | 20 | MTT | TetrazoliumSalt |  | 51.774 | 0.217 | 22 | 10.1016/j.procbio.2019.08.004
2019 | TiO2 | I | Sphere |  | Sol-Gel Method | Negative | 60 | 239.1 |  | -51.9 |  | THP-1 |  | H | Human | Blood | Monocyte | Adult | L | 24 | 50 | MTT | TetrazoliumSalt |  | 44.9 | 0.217 | 22 | 10.1016/j.procbio.2019.08.004
2014 | ZnO | I | Sph/Tri/Hex |  | Biosynthesis |  | 75 | 97.5 |  |  |  | Lymphocyte | 100000 | H | Human | Blood | Lymphoblast | Adult | P | 3 | 125 | MTT | TetrazoliumSalt |  | 95.027 |  | 23 | 10.1007/s00449-013-0982-7
2014 | ZnO | I | Sph/Tri/Hex |  | Biosynthesis |  | 75 | 97.5 |  |  |  | Lymphocyte | 100000 | H | Human | Blood | Lymphoblast | Adult | P | 3 | 250 | MTT | TetrazoliumSalt |  | 106.05 |  | 23 | 10.1007/s00449-013-0982-7
2014 | ZnO | I | Sph/Tri/Hex |  | Biosynthesis |  | 75 | 97.5 |  |  |  | Lymphocyte | 100000 | H | Human | Blood | Lymphoblast | Adult | P | 3 | 500 | MTT | TetrazoliumSalt |  | 74.757 |  | 23 | 10.1007/s00449-013-0982-7
2014 | ZnO | I | Sph/Tri/Hex |  | Biosynthesis |  | 75 | 97.5 |  |  |  | Lymphocyte | 100000 | H | Human | Blood | Lymphoblast | Adult | P | 3 | 1000 | MTT | TetrazoliumSalt |  | 49297 |  | 23 | 10.1007/s00449-013-0982-7
2014 | ZnO | I | Sph/Tri/Hex |  | Biosynthesis |  | 75 | 97.5 |  |  |  | Lymphocyte | 100000 | H | Human | Blood | Lymphoblast | Adult | P | 3 | 125 | Live/Dead | TrypanBlue |  | 91.304 |  | 23 | 10.1007/s00449-013-0982-7
2014 | ZnO | I | Sph/Tri/Hex |  | Biosynthesis |  | 75 | 97.5 |  |  |  | Lymphocyte | 100000 | H | Human | Blood | Lymphoblast | Adult | P | 3 | 250 | Live/Dead | TrypanBlue |  | 90.261 |  | 23 | 10.1007/s00449-013-0982-7
2014 | ZnO | I | Sph/Tri/Hex |  | Biosynthesis |  | 75 | 97.5 |  |  |  | Lymphocyte | 100000 | H | Human | Blood | Lymphoblast | Adult | P | 3 | 500 | Live/Dead | TrypanBlue |  | 78.957 |  | 23 | 10.1007/s00449-013-0982-7
2014 | ZnO | I | Sph/Tri/Hex |  | Biosynthesis |  | 75 | 97.5 |  |  |  | Lymphocyte | 100000 | H | Human | Blood | Lymphoblast | Adult | P | 3 | 1000 | Live/Dead | TrypanBlue |  | 65.565 |  | 23 | 10.1007/s00449-013-0982-7
2014 | Fe2O3 | I | Sphere | PEG | Solvothermal Process |  | 18.4 |  |  |  |  | SKOV-3 | 100000 | H | Human | Ovary | Epithelial | Adult | L | 24 | 0.5 | MTT | TetrazoliumSalt |  | 88.907 |  | 24 | 10.1016/j.nano.2014.01.006
2014 | Fe2O3 | I | Sphere | PEG | Solvothermal Process |  | 18.4 |  |  |  |  | SKOV-3 | 100000 | H | Human | Ovary | Epithelial | Adult | L | 24 | 1 | MTT | TetrazoliumSalt |  | 89.723 |  | 24 | 10.1016/j.nano.2014.01.006
2014 | Fe2O3 | I | Sphere | PEG | Solvothermal Process |  | 18.4 |  |  |  |  | SKOV-3 | 100000 | H | Human | Ovary | Epithelial | Adult | L | 24 | 5 | MTT | TetrazoliumSalt |  | 93.312 |  | 24 | 10.1016/j.nano.2014.01.006
2014 | Fe2O3 | I | Sphere | PEG | Solvothermal Process |  | 18.4 |  |  |  |  | SKOV-3 | 100000 | H | Human | Ovary | Epithelial | Adult | L | 24 | 10 | MTT | TetrazoliumSalt |  | 91.517 |  | 24 | 10.1016/j.nano.2014.01.006
2014 | Fe2O3 | I | Sphere | PEG | Solvothermal Process |  | 18.4 |  |  |  |  | SKOV-3 | 100000 | H | Human | Ovary | Epithelial | Adult | L | 24 | 50 | MTT | TetrazoliumSalt |  | 80.914 |  | 24 | 10.1016/j.nano.2014.01.006
2014 | Fe2O3 | I | Sphere | PEG | Solvothermal Process |  | 18.4 |  |  |  |  | SKOV-3 | 100000 | H | Human | Ovary | Epithelial | Adult | L | 24 | 100 | MTT | TetrazoliumSalt |  | 74.388 |  | 24 | 10.1016/j.nano.2014.01.006
2014 | Fe2O3 | I | Sphere | PEG-FA | Solvothermal Process | - |  | 326.5 | 362.8 | -23.5 | -9.4 | SKOV-3 | 100000 | H | Human | Ovary | Epithelial | Adult | L | 24 | 0.5 | MTT | TetrazoliumSalt |  | 88.699 | 0.8 | 24 | 10.1016/j.nano.2014.01.006
2014 | Fe2O3 | I | Sphere | PEG-FA | Solvothermal Process | Negative |  | 326.5 | 362.8 | -23.5 | -9.4 | SKOV-3 | 100000 | H | Human | Ovary | Epithelial | Adult | L | 24 | 1 | MTT | TetrazoliumSalt |  | 87.158 | 0.8 | 24 | 10.1016/j.nano.2014.01.006
2014 | Fe2O3 | I | Sphere | PEG-FA | Solvothermal Process | Negative |  | 326.5 | 362.8 | -23.5 | -9.4 | SKOV-3 | 100000 | H | Human | Ovary | Epithelial | Adult | L | 24 | 5 | MTT | TetrazoliumSalt |  | 86.473 | 0.8 | 24 | 10.1016/j.nano.2014.01.006
2014 | Fe2O3 | I | Sphere | PEG-FA | Solvothermal Process | Negative |  | 326.5 | 362.8 | -23.5 | -9.4 | SKOV-3 | 100000 | H | Human | Ovary | Epithelial | Adult | L | 24 | 10 | MTT | TetrazoliumSalt |  | 90.925 | 0.8 | 24 | 10.1016/j.nano.2014.01.006
2014 | Fe2O3 | I | Sphere | PEG-FA | Solvothermal Process | Negative |  | 326.5 | 362.8 | -23.5 | -9.4 | SKOV-3 | 100000 | H | Human | Ovary | Epithelial | Adult | L | 24 | 50 | MTT | TetrazoliumSalt |  | 88.014 | 0.8 | 24 | 10.1016/j.nano.2014.01.006
2014 | Fe2O3 | I | Sphere | PEG-FA | Solvothermal Process | Negative |  | 326.5 | 362.8 | -23.5 | -9.4 | SKOV-3 | 100000 | H | Human | Ovary | Epithelial | Adult | L | 24 | 100 | MTT | TetrazoliumSalt |  | 85.616 | 0.8 | 24 | 10.1016/j.nano.2014.01.006
2014 | Fe2O3 | I | Sphere | Silica-FA | Solvothermal Process | Negative |  | 274.1 | 567.3 | -27.7 | -7.6 | SKOV-3 | 100000 | H | Human | Ovary | Epithelial | Adult | L | 24 | 0.5 | MTT | TetrazoliumSalt |  | 87.873 | 0.7 | 24 | 10.1016/j.nano.2014.01.006
2014 | Fe2O3 | I | Sphere | Silica-FA | Solvothermal Process | Negative |  | 274.1 | 567.3 | -27.7 | -7.6 | SKOV-3 | 100000 | H | Human | Ovary | Epithelial | Adult | L | 24 | 1 | MTT | TetrazoliumSalt |  | 86.455 | 0.7 | 24 | 10.1016/j.nano.2014.01.006
2014 | Fe2O3 | I | Sphere | Silica-FA | Solvothermal Process | Negative |  | 274.1 | 567.3 | -27.7 | -7.6 | SKOV-3 | 100000 | H | Human | Ovary | Epithelial | Adult | L | 24 | 5 | MTT | TetrazoliumSalt |  | 83.445 | 0.7 | 24 | 10.1016/j.nano.2014.01.006
2014 | Fe2O3 | I | Sphere | Silica-FA | Solvothermal Process | Negative |  | 274.1 | 567.3 | -27.7 | -7.6 | SKOV-3 | 100000 | H | Human | Ovary | Epithelial | Adult | L | 24 | 10 | MTT | TetrazoliumSalt |  | 91.639 | 0.7 | 24 | 10.1016/j.nano.2014.01.006
2014 | Fe2O3 | I | Sphere | Silica-FA | Solvothermal Process | Negative |  | 274.1 | 567.3 | -27.7 | -7.6 | SKOV-3 | 100000 | H | Human | Ovary | Epithelial | Adult | L | 24 | 50 | MTT | TetrazoliumSalt |  | 85.786 | 0.7 | 24 | 10.1016/j.nano.2014.01.006
2014 | Fe2O3 | I | Sphere | Silica-FA | Solvothermal Process | Negative |  | 274.1 | 567.3 | -27.7 | -7.6 | SKOV-3 | 100000 | H | Human | Ovary | Epithelial | Adult | L | 24 | 100 | MTT | TetrazoliumSalt |  | 84.114 | 0.7 | 24 | 10.1016/j.nano.2014.01.006
2014 | Fe2O3 | I | Sphere | PEG | Solvothermal Process |  | 18.4 |  |  |  |  | SKOV-3 | 100000 | H | Human | Ovary | Epithelial | Adult | L | 48 | 0.5 | MTT | TetrazoliumSalt |  | 105.22 |  | 24 | 10.1016/j.nano.2014.01.006
2014 | Fe2O3 | I | Sphere | PEG | Solvothermal Process |  | 18.4 |  |  |  |  | SKOV-3 | 100000 | H | Human | Ovary | Epithelial | Adult | L | 48 | 1 | MTT | TetrazoliumSalt |  | 96.9 |  | 24 | 10.1016/j.nano.2014.01.006
2014 | Fe2O3 | I | Sphere | PEG | Solvothermal Process |  | 18.4 |  |  |  |  | SKOV-3 | 100000 | H | Human | Ovary | Epithelial | Adult | L | 48 | 5 | MTT | TetrazoliumSalt |  | 94.29 |  | 24 | 10.1016/j.nano.2014.01.006
2014 | Fe2O3 | I | Sphere | PEG | Solvothermal Process |  | 18.4 |  |  |  |  | SKOV-3 | 100000 | H | Human | Ovary | Epithelial | Adult | L | 48 | 10 | MTT | TetrazoliumSalt |  | 89.886 |  | 24 | 10.1016/j.nano.2014.01.006
2014 | Fe2O3 | I | Sphere | PEG | Solvothermal Process |  | 18.4 |  |  |  |  | SKOV-3 | 100000 | H | Human | Ovary | Epithelial | Adult | L | 48 | 50 | MTT | TetrazoliumSalt |  | 86.949 |  | 24 | 10.1016/j.nano.2014.01.006
2014 | Fe2O3 | I | Sphere | PEG | Solvothermal Process |  | 18.4 |  |  |  |  | SKOV-3 | 100000 | H | Human | Ovary | Epithelial | Adult | L | 48 | 100 | MTT | TetrazoliumSalt |  | 82.545 |  | 24 | 10.1016/j.nano.2014.01.006
2014 | Fe2O3 | I | Sphere | PEG-FA | Solvothermal Process | Negative |  | 326.5 | 362.8 | -23.5 | -9.4 | SKOV-3 | 100000 | H | Human | Ovary | Epithelial | Adult | L | 48 | 0.5 | MTT | TetrazoliumSalt |  | 98.288 | 0.8 | 24 | 10.1016/j.nano.2014.01.006
2014 | Fe2O3 | I | Sphere | PEG-FA | Solvothermal Process | Negative |  | 326.5 | 362.8 | -23.5 | -9.4 | SKOV-3 | 100000 | H | Human | Ovary | Epithelial | Adult | L | 48 | 1 | MTT | TetrazoliumSalt |  | 99.144 | 0.8 | 24 | 10.1016/j.nano.2014.01.006
2014 | Fe2O3 | I | Sphere | PEG-FA | Solvothermal Process | Negative |  | 326.5 | 362.8 | -23.5 | -9.4 | SKOV-3 | 100000 | H | Human | Ovary | Epithelial | Adult | L | 48 | 5 | MTT | TetrazoliumSalt |  | 93.151 | 0.8 | 24 | 10.1016/j.nano.2014.01.006
2014 | Fe2O3 | I | Sphere | PEG-FA | Solvothermal Process | Negative |  | 326.5 | 362.8 | -23.5 | -9.4 | SKOV-3 | 100000 | H | Human | Ovary | Epithelial | Adult | L | 48 | 10 | MTT | TetrazoliumSalt |  | 92.979 | 0.8 | 24 | 10.1016/j.nano.2014.01.006
2014 | Fe2O3 | I | Sphere | PEG-FA | Solvothermal Process | Negative |  | 326.5 | 362.8 | -23.5 | -9.4 | SKOV-3 | 100000 | H | Human | Ovary | Epithelial | Adult | L | 48 | 50 | MTT | TetrazoliumSalt |  | 88.87 | 0.8 | 24 | 10.1016/j.nano.2014.01.006
2014 | Fe2O3 | I | Sphere | PEG-FA | Solvothermal Process | Negative |  | 326.5 | 362.8 | -23.5 | -9.4 | SKOV-3 | 100000 | H | Human | Ovary | Epithelial | Adult | L | 48 | 100 | MTT | TetrazoliumSalt |  | 86.473 | 0.8 | 24 | 10.1016/j.nano.2014.01.006
2014 | Fe2O3 | I | Sphere | Silica-FA | Solvothermal Process | Negative |  | 274.1 | 567.3 | -27.7 | -7.6 | SKOV-3 | 100000 | H | Human | Ovary | Epithelial | Adult | L | 48 | 0.5 | MTT | TetrazoliumSalt |  | 93.144 | 0.7 | 24 | 10.1016/j.nano.2014.01.006
2014 | Fe2O3 | I | Sphere | Silica-FA | Solvothermal Process | Negative |  | 274.1 | 567.3 | -27.7 | -7.6 | SKOV-3 | 100000 | H | Human | Ovary | Epithelial | Adult | L | 48 | 1 | MTT | TetrazoliumSalt |  | 87.793 | 0.7 | 24 | 10.1016/j.nano.2014.01.006
2014 | Fe2O3 | I | Sphere | Silica-FA | Solvothermal Process | Negative |  | 274.1 | 567.3 | -27.7 | -7.6 | SKOV-3 | 100000 | H | Human | Ovary | Epithelial | Adult | L | 48 | 5 | MTT | TetrazoliumSalt |  | 88.629 | 0.7 | 24 | 10.1016/j.nano.2014.01.006
2014 | Fe2O3 | I | Sphere | Silica-FA | Solvothermal Process | Negative |  | 274.1 | 567.3 | -27.7 | -7.6 | SKOV-3 | 100000 | H | Human | Ovary | Epithelial | Adult | L | 48 | 10 | MTT | TetrazoliumSalt |  | 90.301 | 0.7 | 24 | 10.1016/j.nano.2014.01.006
2014 | Fe2O3 | I | Sphere | Silica-FA | Solvothermal Process | Negative |  | 274.1 | 567.3 | -27.7 | -7.6 | SKOV-3 | 100000 | H | Human | Ovary | Epithelial | Adult | L | 48 | 50 | MTT | TetrazoliumSalt |  | 85.786 | 0.7 | 24 | 10.1016/j.nano.2014.01.006
2014 | Fe2O3 | I | Sphere | Silica-FA | Solvothermal Process | Negative |  | 274.1 | 567.3 | -27.7 | -7.6 | SKOV-3 | 100000 | H | Human | Ovary | Epithelial | Adult | L | 48 | 100 | MTT | TetrazoliumSalt |  | 83.445 | 0.7 | 24 | 10.1016/j.nano.2014.01.006
2014 | Fe2O3 | I | Sphere | PEG-FA | Solvothermal Process | Negative |  | 326.5 | 362.8 | -23.5 | -9.4 | SKOV-3 | 100000 | H | Human | Ovary | Epithelial | Adult | L | 24 | 0.5 | LDH | LDHrelease |  | 96.743 | 0.8 | 24 | 10.1016/j.nano.2014.01.006
2014 | Fe2O3 | I | Sphere | PEG-FA | Solvothermal Process | Negative |  | 326.5 | 362.8 | -23.5 | -9.4 | SKOV-3 | 100000 | H | Human | Ovary | Epithelial | Adult | L | 24 | 1 | LDH | LDHrelease |  | 83.225 | 0.8 | 24 | 10.1016/j.nano.2014.01.006
2014 | Fe2O3 | I | Sphere | PEG-FA | Solvothermal Process | Negative |  | 326.5 | 362.8 | -23.5 | -9.4 | SKOV-3 | 100000 | H | Human | Ovary | Epithelial | Adult | L | 24 | 5 | LDH | LDHrelease |  | 82.573 | 0.8 | 24 | 10.1016/j.nano.2014.01.006
2014 | Fe2O3 | I | Sphere | PEG-FA | Solvothermal Process | Negative |  | 326.5 | 362.8 | -23.5 | -9.4 | SKOV-3 | 100000 | H | Human | Ovary | Epithelial | Adult | L | 24 | 10 | LDH | LDHrelease |  | 80.945 | 0.8 | 24 | 10.1016/j.nano.2014.01.006
2014 | Fe2O3 | I | Sphere | PEG-FA | Solvothermal Process | Negative |  | 326.5 | 362.8 | -23.5 | -9.4 | SKOV-3 | 100000 | H | Human | Ovary | Epithelial | Adult | L | 24 | 50 | LDH | LDHrelease |  | 80.945 | 0.8 | 24 | 10.1016/j.nano.2014.01.006
2014 | Fe2O3 | I | Sphere | PEG-FA | Solvothermal Process | Negative |  | 326.5 | 362.8 | -23.5 | -9.4 | SKOV-3 | 100000 | H | Human | Ovary | Epithelial | Adult | L | 24 | 100 | LDH | LDHrelease |  | 79.316 | 0.8 | 24 | 10.1016/j.nano.2014.01.006
2014 | Fe2O3 | I | Sphere | Silica-FA | Solvothermal Process | Negative |  | 274.1 | 567.3 | -27.7 | -7.6 | SKOV-3 | 100000 | H | Human | Ovary | Epithelial | Adult | L | 24 | 0.5 | LDH | LDHrelease |  | 96.743 | 0.7 | 24 | 10.1016/j.nano.2014.01.006
2014 | Fe2O3 | I | Sphere | Silica-FA | Solvothermal Process | Negative |  | 274.1 | 567.3 | -27.7 | -7.6 | SKOV-3 | 100000 | H | Human | Ovary | Epithelial | Adult | L | 24 | 1 | LDH | LDHrelease |  | 82.573 | 0.7 | 24 | 10.1016/j.nano.2014.01.006
2014 | Fe2O3 | I | Sphere | Silica-FA | Solvothermal Process | Negative |  | 274.1 | 567.3 | -27.7 | -7.6 | SKOV-3 | 100000 | H | Human | Ovary | Epithelial | Adult | L | 24 | 5 | LDH | LDHrelease |  | 76.873 | 0.7 | 24 | 10.1016/j.nano.2014.01.006
2014 | Fe2O3 | I | Sphere | Silica-FA | Solvothermal Process | Negative |  | 274.1 | 567.3 | -27.7 | -7.6 | SKOV-3 | 100000 | H | Human | Ovary | Epithelial | Adult | L | 24 | 10 | LDH | LDHrelease |  | 76.873 | 0.7 | 24 | 10.1016/j.nano.2014.01.006
2014 | Fe2O3 | I | Sphere | Silica-FA | Solvothermal Process | Negative |  | 274.1 | 567.3 | -27.7 | -7.6 | SKOV-3 | 100000 | H | Human | Ovary | Epithelial | Adult | L | 24 | 50 | LDH | LDHrelease |  | 91.205 | 0.7 | 24 | 10.1016/j.nano.2014.01.006
2014 | Fe2O3 | I | Sphere | Silica-FA | Solvothermal Process | Negative |  | 274.1 | 567.3 | -27.7 | -7.6 | SKOV-3 | 100000 | H | Human | Ovary | Epithelial | Adult | L | 24 | 100 | LDH | LDHrelease |  | 91.205 | 0.7 | 24 | 10.1016/j.nano.2014.01.006
2014 | Au | I | Rod |  | Commercial | [6 empty] | NIH3T3 | 3000 | A | Mouse | Embryo | Fibroblast | Embryonic | L | 72 | 0.036 | MTS | TetrazoliumSalt |  | 80.385 |  | 25 | 10.1016/j.jhazmat.2013.11.031
2014 | Au | I | Rod |  | Commercial | [6 empty] | NIH3T3 | 3000 | A | Mouse | Embryo | Fibroblast | Embryonic | L | 72 | 0.072 | MTS | TetrazoliumSalt |  | 72.957 |  | 25 | 10.1016/j.jhazmat.2013.11.031
2014 | Au | I | Rod |  | Commercial | [6 empty] | NIH3T3 | 3000 | A | Mouse | Embryo | Fibroblast | Embryonic | L | 72 | 0.18 | MTS | TetrazoliumSalt |  | 56.616 |  | 25 | 10.1016/j.jhazmat.2013.11.031
2014 | Au | I | Rod |  | Commercial | [6 empty] | NIH3T3 | 3000 | A | Mouse | Embryo | Fibroblast | Embryonic | L | 72 | 0.36 | MTS | TetrazoliumSalt |  | 49.684 |  | 25 | 10.1016/j.jhazmat.2013.11.031
2014 | Au | I | Rod |  | Commercial | [6 empty] | NIH3T3 | 3000 | A | Mouse | Embryo | Fibroblast | Embryonic | L | 72 | 0.72 | MTS | TetrazoliumSalt |  | 42.256 |  | 25 | 10.1016/j.jhazmat.2013.11.031
2014 | Au | I | Rod |  | Commercial | [6 empty] | NIH3T3 | 3000 | A | Mouse | Embryo | Fibroblast | Embryonic | L | 72 | 1 | MTS | TetrazoliumSalt |  | 42.586 |  | 25 | 10.1016/j.jhazmat.2013.11.031
2014 | Au | I | Rod |  | Commercial | [6 empty] | PK-15 | 3000 | A | Porcine | Kidney | Epithelial | Adult | L | 72 | 0.036 | MTS | TetrazoliumSalt |  | 108.98 |  | 25 | 10.1016/j.jhazmat.2013.11.031
2014 | Au | I | Rod |  | Commercial | [6 empty] | PK-15 | 3000 | A | Porcine | Kidney | Epithelial | Adult | L | 72 | 0.072 | MTS | TetrazoliumSalt |  | 106.23 |  | 25 | 10.1016/j.jhazmat.2013.11.031
2014 | Au | I | Rod |  | Commercial | [6 empty] | PK-15 | 3000 | A | Porcine | Kidney | Epithelial | Adult | L | 72 | 0.18 | MTS | TetrazoliumSalt |  | 102.5 |  | 25 | 10.1016/j.jhazmat.2013.11.031
2014 | Au | I | Rod |  | Commercial | [6 empty] | PK-15 | 3000 | A | Porcine | Kidney | Epithelial | Adult | L | 72 | 0.36 | MTS | TetrazoliumSalt |  | 90.126 |  | 25 | 10.1016/j.jhazmat.2013.11.031
2014 | Au | I | Rod |  | Commercial | [6 empty] | PK-15 | 3000 | A | Porcine | Kidney | Epithelial | Adult | L | 72 | 0.72 | MTS | TetrazoliumSalt |  | 63.619 |  | 25 | 10.1016/j.jhazmat.2013.11.031
2014 | Au | I | Rod |  | Commercial | [6 empty] | PK-15 | 3000 | A | Porcine | Kidney | Epithelial | Adult | L | 72 | 1 | MTS | TetrazoliumSalt |  | 47.518 |  | 25 | 10.1016/j.jhazmat.2013.11.031
2014 | Au | I | Rod |  | Commercial | [6 empty] | VERO | 3000 | A | Monkey | Kidney | Epithelial | Adult | L | 72 | 0.036 | MTS | TetrazoliumSalt |  | 101.35 |  | 25 | 10.1016/j.jhazmat.2013.11.031
2014 | Au | I | Rod |  | Commercial | [6 empty] | VERO | 3000 | A | Monkey | Kidney | Epithelial | Adult | L | 72 | 0.072 | MTS | TetrazoliumSalt |  | 91.689 |  | 25 | 10.1016/j.jhazmat.2013.11.031
2014 | Au | I | Rod |  | Commercial | [6 empty] | VERO | 3000 | A | Monkey | Kidney | Epithelial | Adult | L | 72 | 0.18 | MTS | TetrazoliumSalt |  | 67.636 |  | 25 | 10.1016/j.jhazmat.2013.11.031
2014 | Au | I | Rod |  | Commercial | [6 empty] | VERO | 3000 | A | Monkey | Kidney | Epithelial | Adult | L | 72 | 0.36 | MTS | TetrazoliumSalt |  | 41.527 |  | 25 | 10.1016/j.jhazmat.2013.11.031
2014 | Au | I | Rod |  | Commercial | [6 empty] | VERO | 3000 | A | Monkey | Kidney | Epithelial | Adult | L | 72 | 0.72 | MTS | TetrazoliumSalt |  | 27.959 |  | 25 | 10.1016/j.jhazmat.2013.11.031
2014 | Au | I | Rod |  | Commercial | [6 empty] | VERO | 3000 | A | Monkey | Kidney | Epithelial | Adult | L | 72 | 1 | MTS | TetrazoliumSalt |  | 28.37 |  | 25 | 10.1016/j.jhazmat.2013.11.031
2013 | SiO2 | I | Sphere |  | Commercial | Negative | 15 | 128 | 96 | -25 | -28 | A431 | 10000 | H | Human | Skin | Epithelial | Adult | L | 72 | 25 | MTT | TetrazoliumSalt |  | 88.973 |  | 26 | 10.1177/0960327112459206
2013 | SiO2 | I | Sphere |  | Commercial | Negative | 15 | 128 | 96 | -25 | -28 | A431 | 10000 | H | Human | Skin | Epithelial | Adult | L | 72 | 50 | MTT | TetrazoliumSalt |  | 76.933 |  | 26 | 10.1177/0960327112459206
2013 | SiO2 | I | Sphere |  | Commercial | Negative | 15 | 128 | 96 | -25 | -28 | A431 | 10000 | H | Human | Skin | Epithelial | Adult | L | 72 | 100 | MTT | TetrazoliumSalt |  | 59.949 |  | 26 | 10.1177/0960327112459206
2013 | SiO2 | I | Sphere |  | Commercial | Negative | 15 | 128 | 96 | -25 | -28 | A431 | 10000 | H | Human | Skin | Epithelial | Adult | L | 72 | 200 | MTT | TetrazoliumSalt |  | 48.923 |  | 26 | 10.1177/0960327112459206
2013 | SiO2 | I | Sphere |  | Commercial | Negative | 15 | 128 | 96 | -25 | -28 | A549 | 10000 | H | Human | Lung | Epithelial | Adult | L | 72 | 25 | MTT | TetrazoliumSalt |  | 87.072 |  | 26 | 10.1177/0960327112459206
2013 | SiO2 | I | Sphere |  | Commercial | Negative | 15 | 128 | 96 | -25 | -28 | A549 | 10000 | H | Human | Lung | Epithelial | Adult | L | 72 | 50 | MTT | TetrazoliumSalt |  | 74.018 |  | 26 | 10.1177/0960327112459206
2013 | SiO2 | I | Sphere |  | Commercial | Negative | 15 | 128 | 96 | -25 | -28 | A549 | 10000 | H | Human | Lung | Epithelial | Adult | L | 72 | 100 | MTT | TetrazoliumSalt |  | 58.048 |  | 26 | 10.1177/0960327112459206
2013 | SiO2 | I | Sphere |  | Commercial | Negative | 15 | 128 | 96 | -25 | -28 | A549 | 10000 | H | Human | Lung | Epithelial | Adult | L | 72 | 200 | MTT | TetrazoliumSalt |  | 44.994 |  | 26 | 10.1177/0960327112459206
2012 | SiO2 | I | Sphere |  | Commercial | Negative | 14.23 | 128 | 96 | -25 | -28 | HepG2 | 10000 | H | Human | Liver | Epithelial | Adult | L | 72 | 1 | MTT | TetrazoliumSalt |  | 96.842 |  | 27 | 10.1016/j.taap.2011.12.020
2012 | SiO2 | I | Sphere |  | Commercial | Negative | 14.23 | 128 | 96 | -25 | -28 | HepG2 | 10000 | H | Human | Liver | Epithelial | Adult | L | 72 | 5 | MTT | TetrazoliumSalt |  | 95 |  | 27 | 10.1016/j.taap.2011.12.020
2012 | SiO2 | I | Sphere |  | Commercial | Negative | 14.23 | 128 | 96 | -25 | -28 | HepG2 | 10000 | H | Human | Liver | Epithelial | Adult | L | 72 | 10 | MTT | TetrazoliumSalt |  | 91.184 |  | 27 | 10.1016/j.taap.2011.12.020
2012 | SiO2 | I | Sphere |  | Commercial | Negative | 14.23 | 128 | 96 | -25 | -28 | HepG2 | 10000 | H | Human | Liver | Epithelial | Adult | L | 72 | 25 | MTT | TetrazoliumSalt |  | 79.342 |  | 27 | 10.1016/j.taap.2011.12.020
2012 | SiO2 | I | Sphere |  | Commercial | Negative | 14.23 | 128 | 96 | -25 | -28 | HepG2 | 10000 | H | Human | Liver | Epithelial | Adult | L | 72 | 50 | MTT | TetrazoliumSalt |  | 71.316 |  | 27 | 10.1016/j.taap.2011.12.020
2012 | SiO2 | I | Sphere |  | Commercial | Negative | 14.23 | 128 | 96 | -25 | -28 | HepG2 | 10000 | H | Human | Liver | Epithelial | Adult | L | 72 | 100 | MTT | TetrazoliumSalt |  | 63.816 |  | 27 | 10.1016/j.taap.2011.12.020
2012 | SiO2 | I | Sphere |  | Commercial | Negative | 14.23 | 128 | 96 | -25 | -28 | HepG2 | 10000 | H | Human | Liver | Epithelial | Adult | L | 72 | 200 | MTT | TetrazoliumSalt |  | 55.263 |  | 27 | 10.1016/j.taap.2011.12.020
2012 | SiO2 | I | Sphere |  | Commercial | Negative | 14.23 | 128 | 96 | -25 | -28 | HepG2 | 10000 | H | Human | Liver | Epithelial | Adult | L | 72 | 1 | NRU | NeutralRed |  | 96.708 |  | 27 | 10.1016/j.taap.2011.12.020
2012 | SiO2 | I | Sphere |  | Commercial | Negative | 14.23 | 128 | 96 | -25 | -28 | HepG2 | 10000 | H | Human | Liver | Epithelial | Adult | L | 72 | 5 | NRU | NeutralRed |  | 95.61 |  | 27 | 10.1016/j.taap.2011.12.020
2012 | SiO2 | I | Sphere |  | Commercial | Negative | 14.23 | 128 | 96 | -25 | -28 | HepG2 | 10000 | H | Human | Liver | Epithelial | Adult | L | 72 | 10 | NRU | NeutralRed |  | 92.455 |  | 27 | 10.1016/j.taap.2011.12.020
2012 | SiO2 | I | Sphere |  | Commercial | Negative | 14.23 | 128 | 96 | -25 | -28 | HepG2 | 10000 | H | Human | Liver | Epithelial | Adult | L | 72 | 25 | NRU | NeutralRed |  | 78.326 |  | 27 | 10.1016/j.taap.2011.12.020
2012 | SiO2 | I | Sphere |  | Commercial | Negative | 14.23 | 128 | 96 | -25 | -28 | HepG2 | 10000 | H | Human | Liver | Epithelial | Adult | L | 72 | 50 | NRU | NeutralRed |  | 71.605 |  | 27 | 10.1016/j.taap.2011.12.020
2012 | SiO2 | I | Sphere |  | Commercial | Negative | 14.23 | 128 | 96 | -25 | -28 | HepG2 | 10000 | H | Human | Liver | Epithelial | Adult | L | 72 | 100 | NRU | NeutralRed |  | 65.021 |  | 27 | 10.1016/j.taap.2011.12.020
2012 | SiO2 | I | Sphere |  | Commercial | Negative | 14.23 | 128 | 96 | -25 | -28 | HepG2 | 10000 | H | Human | Liver | Epithelial | Adult | L | 72 | 200 | NRU | NeutralRed |  | 58.848 |  | 27 | 10.1016/j.taap.2011.12.020
2019 | SiO2 | I | Sphere |  | Hydrolysis | Negative |  | 289.76 |  | -28 |  | Caco-2 | 5000 | H | Human | Colon | Epithelial | Adult | L | 24 | 50 | AlamarBlue | AlamarBlue |  | 91.683 | 0.25 | 28 | 10.3390/nano9081081
2019 | SiO2 | I | Sphere |  | Hydrolysis | Negative |  | 289.76 |  | -28 |  | Caco-2 | 5000 | H | Human | Colon | Epithelial | Adult | L | 24 | 100 | AlamarBlue | AlamarBlue |  | 117.41 | 0.25 | 28 | 10.3390/nano9081081
2019 | SiO2 | I | Sphere |  | Hydrolysis | Negative |  | 289.76 |  | -28 |  | Caco-2 | 5000 | H | Human | Colon | Epithelial | Adult | L | 24 | 200 | AlamarBlue | AlamarBlue |  | 113.35 | 0.25 | 28 | 10.3390/nano9081081
2019 | SiO2 | I | Sphere |  | Hydrolysis | Negative |  | 289.76 |  | -28 |  | Caco-2 | 5000 | H | Human | Colon | Epithelial | Adult | L | 24 | 500 | AlamarBlue | AlamarBlue |  | 128.05 | 0.25 | 28 | 10.3390/nano9081081
2019 | SiO2 | I | Sphere | Chitosan | Hydrolysis | Positive |  | 578.27 |  | 8 |  | Caco-2 | 5000 | H | Human | Colon | Epithelial | Adult | L | 24 | 50 | AlamarBlue | AlamarBlue |  | 94.523 | 0.32 | 28 | 10.3390/nano9081081
2019 | SiO2 | I | Sphere | Chitosan | Hydrolysis | Positive |  | 578.27 |  | 8 |  | Caco-2 | 5000 | H | Human | Colon | Epithelial | Adult | L | 24 | 100 | AlamarBlue | AlamarBlue |  | 69.258 | 0.32 | 28 | 10.3390/nano9081081
2019 | SiO2 | I | Sphere | Chitosan | Hydrolysis | Positive |  | 578.27 |  | 8 |  | Caco-2 | 5000 | H | Human | Colon | Epithelial | Adult | L | 24 | 200 | AlamarBlue | AlamarBlue |  | 42.933 | 0.32 | 28 | 10.3390/nano9081081
2019 | SiO2 | I | Sphere | Chitosan | Hydrolysis | Positive |  | 578.27 |  | 8 |  | Caco-2 | 5000 | H | Human | Colon | Epithelial | Adult | L | 24 | 500 | AlamarBlue | AlamarBlue |  | 40.636 | 0.32 | 28 | 10.3390/nano9081081
2019 | SiO2 | I | Sphere | SodiumAlginate | Hydrolysis | Negative |  | 345.2 |  | -13 |  | Caco-2 | 5000 | H | Human | Colon | Epithelial | Adult | L | 24 | 50 | AlamarBlue | AlamarBlue |  | 88.508 | 0.37 | 28 | 10.3390/nano9081081
2019 | SiO2 | I | Sphere | SodiumAlginate | Hydrolysis | Negative |  | 345.2 |  | -13 |  | Caco-2 | 5000 | H | Human | Colon | Epithelial | Adult | L | 24 | 100 | AlamarBlue | AlamarBlue |  | 36.878 | 0.37 | 28 | 10.3390/nano9081081
2019 | SiO2 | I | Sphere | SodiumAlginate | Hydrolysis | Negative |  | 345.2 |  | -13 |  | Caco-2 | 5000 | H | Human | Colon | Epithelial | Adult | L | 24 | 200 | AlamarBlue | AlamarBlue |  | 34.305 | 0.37 | 28 | 10.3390/nano9081081
2019 | SiO2 | I | Sphere | SodiumAlginate | Hydrolysis | Negative |  | 345.2 |  | -13 |  | Caco-2 | 5000 | H | Human | Colon | Epithelial | Adult | L | 24 | 500 | AlamarBlue | AlamarBlue |  | 28.473 | 0.37 | 28 | 10.3390/nano9081081
2019 | SiO2 | I | Sphere |  | Hydrolysis | Negative |  | 289.76 |  | -28 |  | Caco-2 | 5000 | H | Human | Colon | Epithelial | Adult | L | 48 | 50 | AlamarBlue | AlamarBlue |  | 97.485 | 0.25 | 28 | 10.3390/nano9081081
2019 | SiO2 | I | Sphere |  | Hydrolysis | Negative |  | 289.76 |  | -28 |  | Caco-2 | 5000 | H | Human | Colon | Epithelial | Adult | L | 48 | 100 | AlamarBlue | AlamarBlue |  | 110.44 | 0.25 | 28 | 10.3390/nano9081081
2019 | SiO2 | I | Sphere |  | Hydrolysis | Negative |  | 289.76 |  | -28 |  | Caco-2 | 5000 | H | Human | Colon | Epithelial | Adult | L | 48 | 200 | AlamarBlue | AlamarBlue |  | 108.12 | 0.25 | 28 | 10.3390/nano9081081
2019 | SiO2 | I | Sphere |  | Hydrolysis | Negative |  | 289.76 |  | -28 |  | Caco-2 | 5000 | H | Human | Colon | Epithelial | Adult | L | 48 | 500 | AlamarBlue | AlamarBlue |  | 107.74 | 0.25 | 28 | 10.3390/nano9081081
2019 | SiO2 | I | Sphere | Chitosan | Hydrolysis | Positive |  | 578.27 |  | 8 |  | Caco-2 | 5000 | H | Human | Colon | Epithelial | Adult | L | 48 | 50 | AlamarBlue | AlamarBlue |  | 96.82 | 0.32 | 28 | 10.3390/nano9081081
2019 | SiO2 | I | Sphere | Chitosan | Hydrolysis | Positive |  | 578.27 |  | 8 |  | Caco-2 | 5000 | H | Human | Colon | Epithelial | Adult | L | 48 | 100 | AlamarBlue | AlamarBlue |  | 93.64 | 0.32 | 28 | 10.3390/nano9081081
2019 | SiO2 | I | Sphere | Chitosan | Hydrolysis | Positive |  | 578.27 |  | 8 |  | Caco-2 | 5000 | H | Human | Colon | Epithelial | Adult | L | 48 | 200 | AlamarBlue | AlamarBlue |  | 82.862 | 0.32 | 28 | 10.3390/nano9081081
2019 | SiO2 | I | Sphere | Chitosan | Hydrolysis | Positive |  | 578.27 |  | 8 |  | Caco-2 | 5000 | H | Human | Colon | Epithelial | Adult | L | 48 | 500 | AlamarBlue | AlamarBlue |  | 76.678 | 0.32 | 28 | 10.3390/nano9081081
2019 | SiO2 | I | Sphere | SodiumAlginate | Hydrolysis | Negative |  | 345.2 |  | -13 |  | Caco-2 | 5000 | H | Human | Colon | Epithelial | Adult | L | 48 | 50 | AlamarBlue | AlamarBlue |  | 98.113 | 0.37 | 28 | 10.3390/nano9081081
2019 | SiO2 | I | Sphere | SodiumAlginate | Hydrolysis | Negative |  | 345.2 |  | -13 |  | Caco-2 | 5000 | H | Human | Colon | Epithelial | Adult | L | 48 | 100 | AlamarBlue | AlamarBlue |  | 81.475 | 0.37 | 28 | 10.3390/nano9081081
2019 | SiO2 | I | Sphere | SodiumAlginate | Hydrolysis | Negative |  | 345.2 |  | -13 |  | Caco-2 | 5000 | H | Human | Colon | Epithelial | Adult | L | 48 | 200 | AlamarBlue | AlamarBlue |  | 82.676 | 0.37 | 28 | 10.3390/nano9081081
2019 | SiO2 | I | Sphere | SodiumAlginate | Hydrolysis | Negative |  | 345.2 |  | -13 |  | Caco-2 | 5000 | H | Human | Colon | Epithelial | Adult | L | 48 | 500 | AlamarBlue | AlamarBlue |  | 79.417 | 0.37 | 28 | 10.3390/nano9081081
2019 | SiO2 | I | Sphere |  | Hydrolysis | Negative |  | 289.76 |  | -28 |  | HepG2 | 5000 | H | Human | Liver | Epithelial | Adult | L | 24 | 50 | AlamarBlue | AlamarBlue |  | 88.516 | 0.25 | 28 | 10.3390/nano9081081
2019 | SiO2 | I | Sphere |  | Hydrolysis | Negative |  | 289.76 |  | -28 |  | HepG2 | 5000 | H | Human | Liver | Epithelial | Adult | L | 24 | 100 | AlamarBlue | AlamarBlue |  | 83.569 | 0.25 | 28 | 10.3390/nano9081081
2019 | SiO2 | I | Sphere |  | Hydrolysis | Negative |  | 289.76 |  | -28 |  | HepG2 | 5000 | H | Human | Liver | Epithelial | Adult | L | 24 | 200 | AlamarBlue | AlamarBlue |  | 81.625 | 0.25 | 28 | 10.3390/nano9081081
2019 | SiO2 | I | Sphere |  | Hydrolysis | Negative |  | 289.76 |  | -28 |  | HepG2 | 5000 | H | Human | Liver | Epithelial | Adult | L | 24 | 500 | AlamarBlue | AlamarBlue |  | 93.11 | 0.25 | 28 | 10.3390/nano9081081
2019 | SiO2 | I | Sphere | Chitosan | Hydrolysis | Positive |  | 578.27 |  | 8 |  | HepG2 | 5000 | H | Human | Liver | Epithelial | Adult | L | 24 | 50 | AlamarBlue | AlamarBlue |  | 99.824 | 0.32 | 28 | 10.3390/nano9081081
2019 | SiO2 | I | Sphere | Chitosan | Hydrolysis | Positive |  | 578.27 |  | 8 |  | HepG2 | 5000 | H | Human | Liver | Epithelial | Adult | L | 24 | 100 | AlamarBlue | AlamarBlue |  | 63.269 | 0.32 | 28 | 10.3390/nano9081081
2019 | SiO2 | I | Sphere | Chitosan | Hydrolysis | Positive |  | 578.27 |  | 8 |  | HepG2 | 5000 | H | Human | Liver | Epithelial | Adult | L | 24 | 200 | AlamarBlue | AlamarBlue |  | 52.9 | 0.32 | 28 | 10.3390/nano9081081
2019 | SiO2 | I | Sphere | Chitosan | Hydrolysis | Positive |  | 578.27 |  | 8 |  | HepG2 | 5000 | H | Human | Liver | Epithelial | Adult | L | 24 | 500 | AlamarBlue | AlamarBlue |  | 78.383 | 0.32 | 28 | 10.3390/nano9081081
2019 | SiO2 | I | Sphere | SodiumAlginate | Hydrolysis | Negative |  | 345.2 |  | -13 |  | HepG2 | 5000 | H | Human | Liver | Epithelial | Adult | L | 24 | 50 | AlamarBlue | AlamarBlue |  | 103.09 | 0.37 | 28 | 10.3390/nano9081081
2019 | SiO2 | I | Sphere | SodiumAlginate | Hydrolysis | Negative |  | 345.2 |  | -13 |  | HepG2 | 5000 | H | Human | Liver | Epithelial | Adult | L | 24 | 100 | AlamarBlue | AlamarBlue |  | 86.942 | 0.37 | 28 | 10.3390/nano9081081
2019 | SiO2 | I | Sphere | SodiumAlginate | Hydrolysis | Negative |  | 345.2 |  | -13 |  | HepG2 | 5000 | H | Human | Liver | Epithelial | Adult | L | 24 | 200 | AlamarBlue | AlamarBlue |  | 90.722 | 0.37 | 28 | 10.3390/nano9081081
2019 | SiO2 | I | Sphere | SodiumAlginate | Hydrolysis | Negative |  | 345.2 |  | -13 |  | HepG2 | 5000 | H | Human | Liver | Epithelial | Adult | L | 24 | 500 | AlamarBlue | AlamarBlue |  | 77.32 | 0.37 | 28 | 10.3390/nano9081081
2019 | SiO2 | I | Sphere |  | Hydrolysis | Negative |  | 289.76 |  | -28 |  | HepG2 | 5000 | H | Human | Liver | Epithelial | Adult | L | 48 | 50 | AlamarBlue | AlamarBlue |  | 92.403 | 0.25 | 28 | 10.3390/nano9081081
2019 | SiO2 | I | Sphere |  | Hydrolysis | Negtive |  | 289.76 |  | -28 |  | HepG2 | 5000 | H | Human | Liver | Epithelial | Adult | L | 48 | 100 | AlamarBlue | AlamarBlue |  | 98.057 | 0.25 | 28 | 10.3390/nano9081081
2019 | SiO2 | I | Sphere |  | Hydrolysis | Negative |  | 289.76 |  | -28 |  | HepG2 | 5000 | H | Human | Liver | Epithelial | Adult | L | 48 | 200 | AlamarBlue | AlamarBlue |  | 101.59 | 0.25 | 28 | 10.3390/nano9081081
2019 | SiO2 | I | Sphere |  | Hydrolysis | Negative |  | 289.76 |  | -28 |  | HepG2 | 5000 | H | Human | Liver | Epithelial | Adult | L | 48 | 500 | AlamarBlue | AlamarBlue |  | 100.35 | 0.25 | 28 | 10.3390/nano9081081
2019 | SiO2 | I | Sphere | Chitosan | Hydrolysis | Positive |  | 578.27 |  | 8 |  | HepG2 | 5000 | H | Human | Liver | Epithelial | Adult | L | 48 | 50 | AlamarBlue | AlamarBlue |  | 99.473 | 0.32 | 28 | 10.3390/nano9081081
2019 | SiO2 | I | Sphere | Chitosan | Hydrolysis | Positive |  | 578.27 |  | 8 |  | HepG2 | 5000 | H | Human | Liver | Epithelial | Adult | L | 48 | 100 | AlamarBlue | AlamarBlue |  | 89.455 | 0.32 | 28 | 10.3390/nano9081081
2019 | SiO2 | I | Sphere | Chitosan | Hydrolysis | Positive |  | 578.27 |  | 8 |  | HepG2 | 5000 | H | Human | Liver | Epithelial | Adult | L | 48 | 200 | AlamarBlue | AlamarBlue |  | 85.764 | 0.32 | 28 | 10.3390/nano9081081
2019 | SiO2 | I | Sphere | Chitosan | Hydrolysis | Positive |  | 578.27 |  | 8 |  | HepG2 | 5000 | H | Human | Liver | Epithelial | Adult | L | 48 | 500 | AlamarBlue | AlamarBlue |  | 92.794 | 0.32 | 28 | 10.3390/nano9081081
2019 | SiO2 | I | Sphere | SodiumAlginate | Hydrolysis | Negative |  | 345.2 |  | -13 |  | HepG2 | 5000 | H | Human | Liver | Epithelial | Adult | L | 48 | 50 | AlamarBlue | AlamarBlue |  | 97.938 | 0.37 | 28 | 10.3390/nano9081081
2019 | SiO2 | I | Sphere | SodiumAlginate | Hydrolysis | Negative |  | 345.2 |  | -13 |  | HepG2 | 5000 | H | Human | Liver | Epithelial | Adult | L | 48 | 100 | AlamarBlue | AlamarBlue |  | 95.876 | 0.37 | 28 | 10.3390/nano9081081
2019 | SiO2 | I | Sphere | SodiumAlginate | Hydrolysis | Negative |  | 345.2 |  | -13 |  | HepG2 | 5000 | H | Human | Liver | Epithelial | Adult | L | 48 | 200 | AlamarBlue | AlamarBlue |  | 95.361 | 0.37 | 28 | 10.3390/nano9081081
2019 | SiO2 | I | Sphere | SodiumAlginate | Hydrolysis | Negative |  | 345.2 |  | -13 |  | HepG2 | 5000 | H | Human | Liver | Epithelial | Adult | L | 48 | 500 | AlamarBlue | AlamarBlue |  | 90.893 | 0.37 | 28 | 10.3390/nano9081081
2015 | SiO2 | I | Sphere |  | Sol-Gel Method | Negative | 21.06 | 37.82 |  | -24.5 |  | A549 | 50000 | H | Human | Lung | Epithelial | Adult | L | 24 | 10 | MTT | TetrazoliumSalt |  | 76.923 |  | 29 | 10.1016/j.nano.2015.03.004
2015 | SiO2 | I | Sphere |  | Sol-Gel Method | Negative | 21.06 | 37.82 |  | -24.5 |  | A549 | 50000 | H | Human | Lung | Epithelial | Adult | L | 24 | 50 | MTT | TetrazoliumSalt |  | 67.494 |  | 29 | 10.1016/j.nano.2015.03.004
2015 | SiO2 | I | Sphere |  | Sol-Gel Method | Negative | 21.06 | 37.82 |  | -24.5 |  | A549 | 50000 | H | Human | Lung | Epithelial | Adult | L | 24 | 100 | MTT | TetrazoliumSalt |  | 61.29 |  | 29 | 10.1016/j.nano.2015.03.004
2015 | SiO2 | I | Sphere |  | Sol-Gel Method | Negative | 21.06 | 37.82 |  | -24.5 |  | A549 | 50000 | H | Human | Lung | Epithelial | Adult | L | 24 | 200 | MTT | TetrazoliumSalt |  | 62.283 |  | 29 | 10.1016/j.nano.2015.03.004
2015 | SiO2 | I | Sphere |  | Sol-Gel Method | Negative | 21.06 | 37.82 |  | -24.5 |  | A549 | 50000 | H | Human | Lung | Epithelial | Adult | L | 24 | 500 | MTT | TetrazoliumSalt |  | 63.275 |  | 29 | 10.1016/j.nano.2015.03.004
2015 | SiO2 | I | Sphere |  | Sol-Gel Method | Negative | 59.72 | 70.12 |  | -38.1 |  | A549 | 50000 | H | Human | Lung | Epithelial | Adult | L | 24 | 10 | MTT | TetrazoliumSalt |  | 100.99 |  | 29 | 10.1016/j.nano.2015.03.004
2015 | SiO2 | I | Sphere |  | Sol-Gel Method | Negative | 59.72 | 70.12 |  | -38.1 |  | A549 | 50000 | H | Human | Lung | Epithelial | Adult | L | 24 | 50 | MTT | TetrazoliumSalt |  | 72.705 |  | 29 | 10.1016/j.nano.2015.03.004
2015 | SiO2 | I | Sphere |  | Sol-Gel Method | Negative | 59.72 | 70.12 |  | -38.1 |  | A549 | 50000 | H | Human | Lung | Epithelial | Adult | L | 24 | 100 | MTT | TetrazoliumSalt |  | 70.471 |  | 29 | 10.1016/j.nano.2015.03.004
2015 | SiO2 | I | Sphere |  | Sol-Gel Method | Negative | 59.72 | 70.12 |  | -38.1 |  | A549 | 50000 | H | Human | Lung | Epithelial | Adult | L | 24 | 200 | MTT | TetrazoliumSalt |  | 64.02 |  | 29 | 10.1016/j.nano.2015.03.004
2015 | SiO2 | I | Sphere |  | Sol-Gel Method | Negative | 59.72 | 70.12 |  | -38.1 |  | A549 | 50000 | H | Human | Lung | Epithelial | Adult | L | 24 | 500 | MTT | TetrazoliumSalt |  | 62.283 |  | 29 | 10.1016/j.nano.2015.03.004
2015 | SiO2 | I | Sphere |  | Sol-Gel Method | Negative | 100.33 | 105.5 |  | -31.7 |  | A549 | 50000 | H | Human | Lung | Epithelial | Adult | L | 24 | 10 | MTT | TetrazoliumSalt |  | 89.826 |  | 29 | 10.1016/j.nano.2015.03.004
2015 | SiO2 | I | Sphere |  | Sol-Gel Method | Negative | 100.33 | 105.5 |  | -31.7 |  | A549 | 50000 | H | Human | Lung | Epithelial | Adult | L | 24 | 50 | MTT | TetrazoliumSalt |  | 70.471 |  | 29 | 10.1016/j.nano.2015.03.004
2015 | SiO2 | I | Sphere |  | Sol-Gel Method | Negative | 100.33 | 105.5 |  | -31.7 |  | A549 | 50000 | H | Human | Lung | Epithelial | Adult | L | 24 | 100 | MTT | TetrazoliumSalt |  | 71.464 |  | 29 | 10.1016/j.nano.2015.03.004
2015 | SiO2 | I | Sphere |  | Sol-Gel Method | Negative | 100.33 | 105.5 |  | -31.7 |  | A549 | 50000 | H | Human | Lung | Epithelial | Adult | L | 24 | 200 | MTT | TetrazoliumSalt |  | 65.757 |  | 29 | 10.1016/j.nano.2015.03.004
2015 | SiO2 | I | Sphere |  | Sol-Gel Method | Negative | 100.33 | 105.5 |  | -31.7 |  | A549 | 50000 | H | Human | Lung | Epithelial | Adult | L | 24 | 500 | MTT | TetrazoliumSalt |  | 72.705 |  | 29 | 10.1016/j.nano.2015.03.004
2015 | SiO2 | I | Sphere |  | Sol-Gel Method | Negative | 199.89 | 203.3 |  | -36.3 |  | A549 | 50000 | H | Human | Lung | Epithelial | Adult | L | 24 | 10 | MTT | TetrazoliumSalt |  | 75.186 |  | 29 | 10.1016/j.nano.2015.03.004
2015 | SiO2 | I | Sphere |  | Sol-Gel Method | Negative | 199.89 | 203.3 |  | -36.3 |  | A549 | 50000 | H | Human | Lung | Epithelial | Adult | L | 24 | 50 | MTT | TetrazoliumSalt |  | 63.027 |  | 29 | 10.1016/j.nano.2015.03.004
2015 | SiO2 | I | Sphere |  | Sol-Gel Method | Negative | 199.89 | 203.3 |  | -36.3 |  | A549 | 50000 | H | Human | Lung | Epithelial | Adult | L | 24 | 100 | MTT | TetrazoliumSalt |  | 62.283 |  | 29 | 10.1016/j.nano.2015.03.004
2015 | SiO2 | I | Sphere |  | Sol-Gel Method | Negative | 199.89 | 203.3 |  | -36.3 |  | A549 | 50000 | H | Human | Lung | Epithelial | Adult | L | 24 | 200 | MTT | TetrazoliumSalt |  | 62.779 |  | 29 | 10.1016/j.nano.2015.03.004
2015 | SiO2 | I | Sphere |  | Sol-Gel Method | Negative | 199.89 | 203.3 |  | -36.3 |  | A549 | 50000 | H | Human | Lung | Epithelial | Adult | L | 24 | 500 | MTT | TetrazoliumSalt |  | 61.042 |  | 29 | 10.1016/j.nano.2015.03.004
2015 | SiO2 | I | Sphere |  | Sol-Gel Method | Negative | 21.06 | 37.82 |  | -24.5 |  | A549 | 50000 | H | Human | Lung | Epithelial | Adult | L | 72 | 10 | MTT | TetrazoliumSalt |  | 58.542 |  | 29 | 10.1016/j.nano.2015.03.004
2015 | SiO2 | I | Sphere |  | Sol-Gel Method | Negative | 21.06 | 37.82 |  | -24.5 |  | A549 | 50000 | H | Human | Lung | Epithelial | Adult | L | 72 | 50 | MTT | TetrazoliumSalt |  | 50.797 |  | 29 | 10.1016/j.nano.2015.03.004
2015 | SiO2 | I | Sphere |  | Sol-Gel Method | Negative | 21.06 | 37.82 |  | -24.5 |  | A549 | 50000 | H | Human | Lung | Epithelial | Adult | L | 72 | 100 | MTT | TetrazoliumSalt |  | 49.886 |  | 29 | 10.1016/j.nano.2015.03.004
2015 | SiO2 | I | Sphere |  | Sol-Gel Method | Negative | 21.06 | 37.82 |  | -24.5 |  | A549 | 50000 | H | Human | Lung | Epithelial | Adult | L | 72 | 200 | MTT | TetrazoliumSalt |  | 50.569 |  | 29 | 10.1016/j.nano.2015.03.004
2015 | SiO2 | I | Sphere |  | Sol-Gel Method | Negative | 21.06 | 37.82 |  | -24.5 |  | A549 | 50000 | H | Human | Lung | Epithelial | Adult | L | 72 | 500 | MTT | TetrazoliumSalt |  | 44.647 |  | 29 | 10.1016/j.nano.2015.03.004
2015 | SiO2 | I | Sphere |  | Sol-Gel Method | Negative | 59.72 | 70.12 |  | -38.1 |  | A549 | 50000 | H | Human | Lung | Epithelial | Adult | L | 72 | 10 | MTT | TetrazoliumSalt |  | 96.583 |  | 29 | 10.1016/j.nano.2015.03.004
2015 | SiO2 | I | Sphere |  | Sol-Gel Method | Negative | 59.72 | 70.12 |  | -38.1 |  | A549 | 50000 | H | Human | Lung | Epithelial | Adult | L | 72 | 50 | MTT | TetrazoliumSalt |  | 53.303 |  | 29 | 10.1016/j.nano.2015.03.004
2015 | SiO2 | I | Sphere |  | Sol-Gel Method | Negative | 59.72 | 70.12 |  | -38.1 |  | A549 | 50000 | H | Human | Lung | Epithelial | Adult | L | 72 | 100 | MTT | TetrazoliumSalt |  | 49.886 |  | 29 | 10.1016/j.nano.2015.03.004
2015 | SiO2 | I | Sphere |  | Sol-Gel Method | Negative | 59.72 | 70.12 |  | -38.1 |  | A549 | 50000 | H | Human | Lung | Epithelial | Adult | L | 72 | 200 | MTT | TetrazoliumSalt |  | 31.435 |  | 29 | 10.1016/j.nano.2015.03.004
2015 | SiO2 | I | Sphere |  | Sol-Gel Method | Negative | 59.72 | 70.12 |  | -38.1 |  | A549 | 50000 | H | Human | Lung | Epithelial | Adult | L | 72 | 500 | MTT | TetrazoliumSalt |  | 15.718 |  | 29 | 10.1016/j.nano.2015.03.004
2015 | SiO2 | I | Sphere |  | Sol-Gel Method | Negative | 100.33 | 105.5 |  | -31.7 |  | A549 | 50000 | H | Human | Lung | Epithelial | Adult | L | 72 | 10 | MTT | TetrazoliumSalt |  | 68.337 |  | 29 | 10.1016/j.nano.2015.03.004
2015 | SiO2 | I | Sphere |  | Sol-Gel Method | Negative | 100.33 | 105.5 |  | -31.7 |  | A549 | 50000 | H | Human | Lung | Epithelial | Adult | L | 72 | 50 | MTT | TetrazoliumSalt |  | 54.214 |  | 29 | 10.1016/j.nano.2015.03.004
2015 | SiO2 | I | Sphere |  | Sol-Gel Method | Negative | 100.33 | 105.5 |  | -31.7 |  | A549 | 50000 | H | Human | Lung | Epithelial | Adult | L | 72 | 100 | MTT | TetrazoliumSalt |  | 51.708 |  | 29 | 10.1016/j.nano.2015.03.004
2015 | SiO2 | I | Sphere |  | Sol-Gel Method | Negative | 100.33 | 105.5 |  | -31.7 |  | A549 | 50000 | H | Human | Lung | Epithelial | Adult | L | 72 | 200 | MTT | TetrazoliumSalt |  | 55.353 |  | 29 | 10.1016/j.nano.2015.03.004
2015 | SiO2 | I | Sphere |  | Sol-Gel Method | Negative | 100.33 | 105.5 |  | -31.7 |  | A549 | 50000 | H | Human | Lung | Epithelial | Adult | L | 72 | 500 | MTT | TetrazoliumSalt |  | 53.531 |  | 29 | 10.1016/j.nano.2015.03.004
2015 | SiO2 | I | Sphere |  | Sol-Gel Method | Negative | 199.89 | 203.3 |  | -36.3 |  | A549 | 50000 | H | Human | Lung | Epithelial | Adult | L | 72 | 10 | MTT | TetrazoliumSalt |  | 66.287 |  | 29 | 10.1016/j.nano.2015.03.004
2015 | SiO2 | I | Sphere |  | Sol-Gel Method | Negative | 199.89 | 203.3 |  | -36.3 |  | A549 | 50000 | H | Human | Lung | Epithelial | Adult | L | 72 | 50 | MTT | TetrazoliumSalt |  | 50.569 |  | 29 | 10.1016/j.nano.2015.03.004
2015 | SiO2 | I | Sphere |  | Sol-Gel Method | Negative | 199.89 | 203.3 |  | -36.3 |  | A549 | 50000 | H | Human | Lung | Epithelial | Adult | L | 72 | 100 | MTT | TetrazoliumSalt |  | 50.114 |  | 29 | 10.1016/j.nano.2015.03.004
2015 | SiO2 | I | Sphere |  | Sol-Gel Method | Negative | 199.89 | 203.3 |  | -36.3 |  | A549 | 50000 | H | Human | Lung | Epithelial | Adult | L | 72 | 200 | MTT | TetrazoliumSalt |  | 50.797 |  | 29 | 10.1016/j.nano.2015.03.004
2015 | SiO2 | I | Sphere |  | Sol-Gel Method | Negative | 199.89 | 203.3 |  | -36.3 |  | A549 | 50000 | H | Human | Lung | Epithelial | Adult | L | 72 | 500 | MTT | TetrazoliumSalt |  | 45.33 |  | 29 | 10.1016/j.nano.2015.03.004
2015 | SiO2 | I | Sphere |  | Sol-Gel Method | Negative | 21.06 | 37.82 |  | -24.5 |  | NIH3T3 | 50000 | A | Mouse | Embryo | Fibroblast | Embryonic | L | 24 | 10 | MTT | TetrazoliumSalt |  | 65.366 |  | 29 | 10.1016/j.nano.2015.03.004
2015 | SiO2 | I | Sphere |  | Sol-Gel Method | Negative | 21.06 | 37.82 |  | -24.5 |  | NIH3T3 | 50000 | A | Mouse | Embryo | Fibroblast | Embryonic | L | 24 | 50 | MTT | TetrazoliumSalt |  | 50 |  | 29 | 10.1016/j.nano.2015.03.004
2015 | SiO2 | I | Sphere |  | Sol-Gel Method | Negative | 21.06 | 37.82 |  | -24.5 |  | NIH3T3 | 50000 | A | Mouse | Embryo | Fibroblast | Embryonic | L | 24 | 100 | MTT | TetrazoliumSalt |  | 44.39 |  | 29 | 10.1016/j.nano.2015.03.004
2015 | SiO2 | I | Sphere |  | Sol-Gel Method | Negative | 21.06 | 37.82 |  | -24.5 |  | NIH3T3 | 50000 | A | Mouse | Embryo | Fibroblast | Embryonic | L | 24 | 200 | MTT | TetrazoliumSalt |  | 38.049 |  | 29 | 10.1016/j.nano.2015.03.004
2015 | SiO2 | I | Sphere |  | Sol-Gel Method | Negative | 21.06 | 37.82 |  | -24.5 |  | NIH3T3 | 50000 | A | Mouse | Embryo | Fibroblast | Embryonic | L | 24 | 500 | MTT | TetrazoliumSalt |  | 34.146 |  | 29 | 10.1016/j.nano.2015.03.004
2015 | SiO2 | I | Sphere |  | Sol-Gel Method | Negative | 59.72 | 70.12 |  | -38.1 |  | NIH3T3 | 50000 | A | Mouse | Embryo | Fibroblast | Embryonic | L | 24 | 10 | MTT | TetrazoliumSalt |  | 108.05 |  | 29 | 10.1016/j.nano.2015.03.004
2015 | SiO2 | I | Sphere |  | Sol-Gel Method | Negative | 59.72 | 70.12 |  | -38.1 |  | NIH3T3 | 50000 | A | Mouse | Embryo | Fibroblast | Embryonic | L | 24 | 50 | MTT | TetrazoliumSalt |  | 54.146 |  | 29 | 10.1016/j.nano.2015.03.004
2015 | SiO2 | I | Sphere |  | Sol-Gel Method | Negative | 59.72 | 70.12 |  | -38.1 |  | NIH3T3 | 50000 | A | Mouse | Embryo | Fibroblast | Embryonic | L | 24 | 100 | MTT | TetrazoliumSalt |  | 49.512 |  | 29 | 10.1016/j.nano.2015.03.004
2015 | SiO2 | I | Sphere |  | Sol-Gel Method | Negative | 59.72 | 70.12 |  | -38.1 |  | NIH3T3 | 50000 | A | Mouse | Embryo | Fibroblast | Embryonic | L | 24 | 200 | MTT | TetrazoliumSalt |  | 42.683 |  | 29 | 10.1016/j.nano.2015.03.004
2015 | SiO2 | I | Sphere |  | Sol-Gel Method | Negative | 59.72 | 70.12 |  | -38.1 |  | NIH3T3 | 50000 | A | Mouse | Embryo | Fibroblast | Embryonic | L | 24 | 500 | MTT | TetrazoliumSalt |  | 5.122 |  | 29 | 10.1016/j.nano.2015.03.004
2015 | SiO2 | I | Sphere |  | Sol-Gel Method | Negative | 100.33 | 105.5 |  | -31.7 |  | NIH3T3 | 50000 | A | Mouse | Embryo | Fibroblast | Embryonic | L | 24 | 10 | MTT | TetrazoliumSalt |  | 53.902 |  | 29 | 10.1016/j.nano.2015.03.004
2015 | SiO2 | I | Sphere |  | Sol-Gel Method | Negative | 100.33 | 105.5 |  | -31.7 |  | NIH3T3 | 50000 | A | Mouse | Embryo | Fibroblast | Embryonic | L | 24 | 50 | MTT | TetrazoliumSalt |  | 44.878 |  | 29 | 10.1016/j.nano.2015.03.004
2015 | SiO2 | I | Sphere |  | Sol-Gel Method | Negative | 100.33 | 105.5 |  | -31.7 |  | NIH3T3 | 50000 | A | Mouse | Embryo | Fibroblast | Embryonic | L | 24 | 100 | MTT | TetrazoliumSalt |  | 34.878 |  | 29 | 10.1016/j.nano.2015.03.004
2015 | SiO2 | I | Sphere |  | Sol-Gel Method | Negative | 100.33 | 105.5 |  | -31.7 |  | NIH3T3 | 50000 | A | Mouse | Embryo | Fibroblast | Embryonic | L | 24 | 200 | MTT | TetrazoliumSalt |  | 30.244 |  | 29 | 10.1016/j.nano.2015.03.004
2015 | SiO2 | I | Sphere |  | Sol-Gel Method | Negative | 100.33 | 105.5 |  | -31.7 |  | NIH3T3 | 50000 | A | Mouse | Embryo | Fibroblast | Embryonic | L | 24 | 500 | MTT | TetrazoliumSalt |  | 29.024 |  | 29 | 10.1016/j.nano.2015.03.004
2015 | SiO2 | I | Sphere |  | Sol-Gel Method | Negative | 199.89 | 203.3 |  | -36.3 |  | NIH3T3 | 50000 | A | Mouse | Embryo | Fibroblast | Embryonic | L | 24 | 10 | MTT | TetrazoliumSalt |  | 50 |  | 29 | 10.1016/j.nano.2015.03.004
2015 | SiO2 | I | Sphere |  | Sol-Gel Method | Negative | 199.89 | 203.3 |  | -36.3 |  | NIH3T3 | 50000 | A | Mouse | Embryo | Fibroblast | Embryonic | L | 24 | 50 | MTT | TetrazoliumSalt |  | 40.732 |  | 29 | 10.1016/j.nano.2015.03.004
2015 | SiO2 | I | Sphere |  | Sol-Gel Method | Negative | 199.89 | 203.3 |  | -36.3 |  | NIH3T3 | 50000 | A | Mouse | Embryo | Fibroblast | Embryonic | L | 24 | 100 | MTT | TetrazoliumSalt |  | 32.683 |  | 29 | 10.1016/j.nano.2015.03.004
2015 | SiO2 | I | Sphere |  | Sol-Gel Method | Negative | 199.89 | 203.3 |  | -36.3 |  | NIH3T3 | 50000 | A | Mouse | Embryo | Fibroblast | Embryonic | L | 24 | 200 | MTT | TetrazoliumSalt |  | 24.878 |  | 29 | 10.1016/j.nano.2015.03.004
2015 | SiO2 | I | Sphere |  | Sol-Gel Method | Negative | 199.89 | 203.3 |  | -36.3 |  | NIH3T3 | 50000 | A | Mouse | Embryo | Fibroblast | Embryonic | L | 24 | 500 | MTT | TetrazoliumSalt |  | 24.878 |  | 29 | 10.1016/j.nano.2015.03.004
2015 | SiO2 | I | Sphere |  | Sol-Gel Method | Negative | 21.06 | 37.82 |  | -24.5 |  | NIH3T3 | 50000 | A | Mouse | Embryo | Fibroblast | Embryonic | L | 72 | 10 | MTT | TetrazoliumSalt |  | 45.578 |  | 29 | 10.1016/j.nano.2015.03.004
2015 | SiO2 | I | Sphere |  | Sol-Gel Method | Negative | 21.06 | 37.82 |  | -24.5 |  | NIH3T3 | 50000 | A | Mouse | Embryo | Fibroblast | Embryonic | L | 72 | 50 | MTT | TetrazoliumSalt |  | 38.095 |  | 29 | 10.1016/j.nano.2015.03.004
2015 | SiO2 | I | Sphere |  | Sol-Gel Method | Negative | 21.06 | 37.82 |  | -24.5 |  | NIH3T3 | 50000 | A | Mouse | Embryo | Fibroblast | Embryonic | L | 72 | 100 | MTT | TetrazoliumSalt |  | 34.921 |  | 29 | 10.1016/j.nano.2015.03.004
2015 | SiO2 | I | Sphere |  | Sol-Gel Method | Negative | 21.06 | 37.82 |  | -24.5 |  | NIH3T3 | 50000 | A | Mouse | Embryo | Fibroblast | Embryonic | L | 72 | 200 | MTT | TetrazoliumSalt |  | 27.891 |  | 29 | 10.1016/j.nano.2015.03.004
2015 | SiO2 | I | Sphere |  | Sol-Gel Method | Negative | 21.06 | 37.82 |  | -24.5 |  | NIH3T3 | 50000 | A | Mouse | Embryo | Fibroblast | Embryonic | L | 72 | 500 | MTT | TetrazoliumSalt |  | 17.007 |  | 29 | 10.1016/j.nano.2015.03.004
2015 | SiO2 | I | Sphere |  | Sol-Gel Method | Negative | 59.72 | 70.12 |  | -38.1 |  | NIH3T3 | 50000 | A | Mouse | Embryo | Fibroblast | Embryonic | L | 72 | 10 | MTT | TetrazoliumSalt |  | 87.528 |  | 29 | 10.1016/j.nano.2015.03.004
2015 | SiO2 | I | Sphere |  | Sol-Gel Method | Negative | 59.72 | 70.12 |  | -38.1 |  | NIH3T3 | 50000 | A | Mouse | Embryo | Fibroblast | Embryonic | L | 72 | 50 | MTT | TetrazoliumSalt |  | 32.2 |  | 29 | 10.1016/j.nano.2015.03.004
2015 | SiO2 | I | Sphere |  | Sol-Gel Method | Negative | 59.72 | 70.12 |  | -38.1 |  | NIH3T3 | 50000 | A | Mouse | Embryo | Fibroblast | Embryonic | L | 72 | 100 | MTT | TetrazoliumSalt |  | 30.839 |  | 29 | 10.1016/j.nano.2015.03.004
2015 | SiO2 | I | Sphere |  | Sol-Gel Method | Negative | 59.72 | 70.12 |  | -38.1 |  | NIH3T3 | 50000 | A | Mouse | Embryo | Fibroblast | Embryonic | L | 72 | 200 | MTT | TetrazoliumSalt |  | 23.356 |  | 29 | 10.1016/j.nano.2015.03.004
2015 | SiO2 | I | Sphere |  | Sol-Gel Method | Negative | 59.72 | 70.12 |  | -38.1 |  | NIH3T3 | 50000 | A | Mouse | Embryo | Fibroblast | Embryonic | L | 72 | 500 | MTT | TetrazoliumSalt |  | 1.1338 |  | 29 | 10.1016/j.nano.2015.03.004
2015 | SiO2 | I | Sphere |  | Sol-Gel Method | Negative | 100.33 | 105.5 |  | -31.7 |  | NIH3T3 | 50000 | A | Mouse | Embryo | Fibroblast | Embryonic | L | 72 | 10 | MTT | TetrazoliumSalt |  | 42.63 |  | 29 | 10.1016/j.nano.2015.03.004
2015 | SiO2 | I | Sphere |  | Sol-Gel Method | Negative | 100.33 | 105.5 |  | -31.7 |  | NIH3T3 | 50000 | A | Mouse | Embryo | Fibroblast | Embryonic | L | 72 | 50 | MTT | TetrazoliumSalt |  | 34.467 |  | 29 | 10.1016/j.nano.2015.03.004
2015 | SiO2 | I | Sphere |  | Sol-Gel Method | Negative | 100.33 | 105.5 |  | -31.7 |  | NIH3T3 | 50000 | A | Mouse | Embryo | Fibroblast | Embryonic | L | 72 | 100 | MTT | TetrazoliumSalt |  | 31.973 |  | 29 | 10.1016/j.nano.2015.03.004
2015 | SiO2 | I | Sphere |  | Sol-Gel Method | Negative | 100.33 | 105.5 |  | -31.7 |  | NIH3T3 | 50000 | A | Mouse | Embryo | Fibroblast | Embryonic | L | 72 | 200 | MTT | TetrazoliumSalt |  | 27.891 |  | 29 | 10.1016/j.nano.2015.03.004
2015 | SiO2 | I | Sphere |  | Sol-Gel Method | Negative | 100.33 | 105.5 |  | -31.7 |  | NIH3T3 | 50000 | A | Mouse | Embryo | Fibroblast | Embryonic | L | 72 | 500 | MTT | TetrazoliumSalt |  | 17.234 |  | 29 | 10.1016/j.nano.2015.03.004
2015 | SiO2 | I | Sphere |  | Sol-Gel Method | Negative | 199.89 | 203.3 |  | -36.3 |  | NIH3T3 | 50000 | A | Mouse | Embryo | Fibroblast | Embryonic | L | 72 | 10 | MTT | TetrazoliumSalt |  | 42.177 |  | 29 | 10.1016/j.nano.2015.03.004
2015 | SiO2 | I | Sphere |  | Sol-Gel Method | Negative | 199.89 | 203.3 |  | -36.3 |  | NIH3T3 | 50000 | A | Mouse | Embryo | Fibroblast | Embryonic | L | 72 | 50 | MTT | TetrazoliumSalt |  | 29.252 |  | 29 | 10.1016/j.nano.2015.03.004
2015 | SiO2 | I | Sphere |  | Sol-Gel Method | Negative | 199.89 | 203.3 |  | -36.3 |  | NIH3T3 | 50000 | A | Mouse | Embryo | Fibroblast | Embryonic | L | 72 | 100 | MTT | TetrazoliumSalt |  | 24.943 |  | 29 | 10.1016/j.nano.2015.03.004
2015 | SiO2 | I | Sphere |  | Sol-Gel Method | Negative | 199.89 | 203.3 |  | -36.3 |  | NIH3T3 | 50000 | A | Mouse | Embryo | Fibroblast | Embryonic | L | 72 | 200 | MTT | TetrazoliumSalt |  | 22.676 |  | 29 | 10.1016/j.nano.2015.03.004
2015 | SiO2 | I | Sphere |  | Sol-Gel Method | Negative | 199.89 | 203.3 |  | -36.3 |  | NIH3T3 | 50000 | A | Mouse | Embryo | Fibroblast | Embryonic | L | 72 | 500 | MTT | TetrazoliumSalt |  | 12.245 |  | 29 | 10.1016/j.nano.2015.03.004
2015 | SiO2 | I | Sphere |  | Sol-Gel Method | Negative | 21.06 | 37.82 |  | -24.5 |  | HepG2 | 50000 | H | Human | Liver | Epithelial | Adult | L | 24 | 10 | MTT | TetrazoliumSalt |  | 68.856 |  | 29 | 10.1016/j.nano.2015.03.004
2015 | SiO2 | I | Sphere |  | Sol-Gel Method | Negative | 21.06 | 37.82 |  | -24.5 |  | HepG2 | 50000 | H | Human | Liver | Epithelial | Adult | L | 24 | 50 | MTT | TetrazoliumSalt |  | 61.071 |  | 29 | 10.1016/j.nano.2015.03.004
2015 | SiO2 | I | Sphere |  | Sol-Gel Method | Negative | 21.06 | 37.82 |  | -24.5 |  | HepG2 | 50000 | H | Human | Liver | Epithelial | Adult | L | 24 | 100 | MTT | TetrazoliumSalt |  | 59.611 |  | 29 | 10.1016/j.nano.2015.03.004
2015 | SiO2 | I | Sphere |  | Sol-Gel Method | Negative | 21.06 | 37.82 |  | -24.5 |  | HepG2 | 50000 | H | Human | Liver | Epithelial | Adult | L | 24 | 200 | MTT | TetrazoliumSalt |  | 59.124 |  | 29 | 10.1016/j.nano.2015.03.004
2015 | SiO2 | I | Sphere |  | Sol-Gel Method | Negative | 21.06 | 37.82 |  | -24.5 |  | HepG2 | 50000 | H | Human | Liver | Epithelial | Adult | L | 24 | 500 | MTT | TetrazoliumSalt |  | 58.151 |  | 29 | 10.1016/j.nano.2015.03.004
2015 | SiO2 | I | Sphere |  | Sol-Gel Method | Negative | 59.72 | 70.12 |  | -38.1 |  | HepG2 | 50000 | H | Human | Liver | Epithelial | Adult | L | 24 | 10 | MTT | TetrazoliumSalt |  | 99.757 |  | 29 | 10.1016/j.nano.2015.03.004
2015 | SiO2 | I | Sphere |  | Sol-Gel Method | Negative | 59.72 | 70.12 |  | -38.1 |  | HepG2 | 50000 | H | Human | Liver | Epithelial | Adult | L | 24 | 50 | MTT | TetrazoliumSalt |  | 67.397 |  | 29 | 10.1016/j.nano.2015.03.004
2015 | SiO2 | I | Sphere |  | Sol-Gel Method | Negative | 59.72 | 70.12 |  | -38.1 |  | HepG2 | 50000 | H | Human | Liver | Epithelial | Adult | L | 24 | 100 | MTT | TetrazoliumSalt |  | 66.423 |  | 29 | 10.1016/j.nano.2015.03.004
2015 | SiO2 | I | Sphere |  | Sol-Gel Method | Negative | 59.72 | 70.12 |  | -38.1 |  | HepG2 | 50000 | H | Human | Liver | Epithelial | Adult | L | 24 | 200 | MTT | TetrazoliumSalt |  | 62.774 |  | 29 | 10.1016/j.nano.2015.03.004
2015 | SiO2 | I | Sphere |  | Sol-Gel Method | Negative | 59.72 | 70.12 |  | -38.1 |  | HepG2 | 50000 | H | Human | Liver | Epithelial | Adult | L | 24 | 500 | MTT | TetrazoliumSalt |  | 53.041 |  | 29 | 10.1016/j.nano.2015.03.004
2015 | SiO2 | I | Sphere |  | Sol-Gel Method | Negative | 100.33 | 105.5 |  | -31.7 |  | HepG2 | 50000 | H | Human | Liver | Epithelial | Adult | L | 24 | 10 | MTT | TetrazoliumSalt |  | 68.613 |  | 29 | 10.1016/j.nano.2015.03.004
2015 | SiO2 | I | Sphere |  | Sol-Gel Method | Negative | 100.33 | 105.5 |  | -31.7 |  | HepG2 | 50000 | H | Human | Liver | Epithelial | Adult | L | 24 | 50 | MTT | TetrazoliumSalt |  | 66.423 |  | 29 | 10.1016/j.nano.2015.03.004
2015 | SiO2 | I | Sphere |  | Sol-Gel Method | Negative | 100.33 | 105.5 |  | -31.7 |  | HepG2 | 50000 | H | Human | Liver | Epithelial | Adult | L | 24 | 100 | MTT | TetrazoliumSalt |  | 65.207 |  | 29 | 10.1016/j.nano.2015.03.004
2015 | SiO2 | I | Sphere |  | Sol-Gel Method | Negative | 100.33 | 105.5 |  | -31.7 |  | HepG2 | 50000 | H | Human | Liver | Epithelial | Adult | L | 24 | 200 | MTT | TetrazoliumSalt |  | 63.99 |  | 29 | 10.1016/j.nano.2015.03.004
2015 | SiO2 | I | Sphere |  | Sol-Gel Method | Negative | 100.33 | 105.5 |  | -31.7 |  | HepG2 | 50000 | H | Human | Liver | Epithelial | Adult | L | 24 | 500 | MTT | TetrazoliumSalt |  | 64.477 |  | 29 | 10.1016/j.nano.2015.03.004
2015 | SiO2 | I | Sphere |  | Sol-Gel Method | Negative | 199.89 | 203.3 |  | -36.3 |  | HepG2 | 50000 | H | Human | Liver | Epithelial | Adult | L | 24 | 10 | MTT | TetrazoliumSalt |  | 68.856 |  | 29 | 10.1016/j.nano.2015.03.004
2015 | SiO2 | I | Sphere |  | Sol-Gel Method | Negative | 199.89 | 203.3 |  | -36.3 |  | HepG2 | 50000 | H | Human | Liver | Epithelial | Adult | L | 24 | 50 | MTT | TetrazoliumSalt |  | 63.504 |  | 29 | 10.1016/j.nano.2015.03.004
2015 | SiO2 | I | Sphere |  | Sol-Gel Method | Negative | 199.89 | 203.3 |  | -36.3 |  | HepG2 | 50000 | H | Human | Liver | Epithelial | Adult | L | 24 | 100 | MTT | TetrazoliumSalt |  | 62.287 |  | 29 | 10.1016/j.nano.2015.03.004
2015 | SiO2 | I | Sphere |  | Sol-Gel Method | Negative | 199.89 | 203.3 |  | -36.3 |  | HepG2 | 50000 | H | Human | Liver | Epithelial | Adult | L | 24 | 200 | MTT | TetrazoliumSalt |  | 60.584 |  | 29 | 10.1016/j.nano.2015.03.004
2015 | SiO2 | I | Sphere |  | Sol-Gel Method | Negative | 199.89 | 203.3 |  | -36.3 |  | HepG2 | 50000 | H | Human | Liver | Epithelial | Adult | L | 24 | 500 | MTT | TetrazoliumSalt |  | 58.151 |  | 29 | 10.1016/j.nano.2015.03.004
2015 | SiO2 | I | Sphere |  | Sol-Gel Method | Negative | 21.06 | 37.82 |  | -24.5 |  | HepG2 | 50000 | H | Human | Liver | Epithelial | Adult | L | 72 | 10 | MTT | TetrazoliumSalt |  | 57.011 |  | 29 | 10.1016/j.nano.2015.03.004
2015 | SiO2 | I | Sphere |  | Sol-Gel Method | Negative | 21.06 | 37.82 |  | -24.5 |  | HepG2 | 50000 | H | Human | Liver | Epithelial | Adult | L | 72 | 50 | MTT | TetrazoliumSalt |  | 55.172 |  | 29 | 10.1016/j.nano.2015.03.004
2015 | SiO2 | I | Sphere |  | Sol-Gel Method | Negative | 21.06 | 37.82 |  | -24.5 |  | HepG2 | 50000 | H | Human | Liver | Epithelial | Adult | L | 72 | 100 | MTT | TetrazoliumSalt |  | 55.172 |  | 29 | 10.1016/j.nano.2015.03.004
2015 | SiO2 | I | Sphere |  | Sol-Gel Method | Negative | 21.06 | 37.82 |  | -24.5 |  | HepG2 | 50000 | H | Human | Liver | Epithelial | Adult | L | 72 | 200 | MTT | TetrazoliumSalt |  | 49.425 |  | 29 | 10.1016/j.nano.2015.03.004
2015 | SiO2 | I | Sphere |  | Sol-Gel Method | Negative | 21.06 | 37.82 |  | -24.5 |  | HepG2 | 50000 | H | Human | Liver | Epithelial | Adult | L | 72 | 500 | MTT | TetrazoliumSalt |  | 46.437 |  | 29 | 10.1016/j.nano.2015.03.004
2015 | SiO2 | I | Sphere |  | Sol-Gel Method | Negative | 59.72 | 70.12 |  | -38.1 |  | HepG2 | 50000 | H | Human | Liver | Epithelial | Adult | L | 72 | 10 | MTT | TetrazoliumSalt |  | 95.172 |  | 29 | 10.1016/j.nano.2015.03.004
2015 | SiO2 | I | Sphere |  | Sol-Gel Method | Negative | 59.72 | 70.12 |  | -38.1 |  | HepG2 | 50000 | H | Human | Liver | Epithelial | Adult | L | 72 | 50 | MTT | TetrazoliumSalt |  | 65.747 |  | 29 | 10.1016/j.nano.2015.03.004
2015 | SiO2 | I | Sphere |  | Sol-Gel Method | Negative | 59.72 | 70.12 |  | -38.1 |  | HepG2 | 50000 | H | Human | Liver | Epithelial | Adult | L | 72 | 100 | MTT | TetrazoliumSalt |  | 60.92 |  | 29 | 10.1016/j.nano.2015.03.004
2015 | SiO2 | I | Sphere |  | Sol-Gel Method | Negative | 59.72 | 70.12 |  | -38.1 |  | HepG2 | 50000 | H | Human | Liver | Epithelial | Adult | L | 72 | 200 | MTT | TetrazoliumSalt |  | 54.713 |  | 29 | 10.1016/j.nano.2015.03.004
2015 | SiO2 | I | Sphere |  | Sol-Gel Method | Negative | 59.72 | 70.12 |  | -38.1 |  | HepG2 | 50000 | H | Human | Liver | Epithelial | Adult | L | 72 | 500 | MTT | TetrazoliumSalt |  | 42.299 |  | 29 | 10.1016/j.nano.2015.03.004
2015 | SiO2 | I | Sphere |  | Sol-Gel Method | Negative | 100.33 | 105.5 |  | -31.7 |  | HepG2 | 50000 | H | Human | Liver | Epithelial | Adult | L | 72 | 10 | MTT | TetrazoliumSalt |  | 66.437 |  | 29 | 10.1016/j.nano.2015.03.004
2015 | SiO2 | I | Sphere |  | Sol-Gel Method | Negative | 100.33 | 105.5 |  | -31.7 |  | HepG2 | 50000 | H | Human | Liver | Epithelial | Adult | L | 72 | 50 | MTT | TetrazoliumSalt |  | 58.161 |  | 29 | 10.1016/j.nano.2015.03.004
2015 | SiO2 | I | Sphere |  | Sol-Gel Method | Negative | 100.33 | 105.5 |  | -31.7 |  | HepG2 | 50000 | H | Human | Liver | Epithelial | Adult | L | 72 | 100 | MTT | TetrazoliumSalt |  | 56.322 |  | 29 | 10.1016/j.nano.2015.03.004
2015 | SiO2 | I | Sphere |  | Sol-Gel Method | Negative | 100.33 | 105.5 |  | -31.7 |  | HepG2 | 50000 | H | Human | Liver | Epithelial | Adult | L | 72 | 200 | MTT | TetrazoliumSalt |  | 56.322 |  | 29 | 10.1016/j.nano.2015.03.004
2015 | SiO2 | I | Sphere |  | Sol-Gel Method | Negative | 100.33 | 105.5 |  | -31.7 |  | HepG2 | 50000 | H | Human | Liver | Epithelial | Adult | L | 72 | 500 | MTT | TetrazoliumSalt |  | 55.862 |  | 29 | 10.1016/j.nano.2015.03.004
2015 | SiO2 | I | Sphere |  | Sol-Gel Method | Negative | 199.89 | 203.3 |  | -36.3 |  | HepG2 | 50000 | H | Human | Liver | Epithelial | Adult | L | 72 | 10 | MTT | TetrazoliumSalt |  | 64.138 |  | 29 | 10.1016/j.nano.2015.03.004
2015 | SiO2 | I | Sphere |  | Sol-Gel Method | Negative | 199.89 | 203.3 |  | -36.3 |  | HepG2 | 50000 | H | Human | Liver | Epithelial | Adult | L | 72 | 50 | MTT | TetrazoliumSalt |  | 55.172 |  | 29 | 10.1016/j.nano.2015.03.004
2015 | SiO2 | I | Sphere |  | Sol-Gel Method | Negative | 199.89 | 203.3 |  | -36.3 |  | HepG2 | 50000 | H | Human | Liver | Epithelial | Adult | L | 72 | 100 | MTT | TetrazoliumSalt |  | 54.023 |  | 29 | 10.1016/j.nano.2015.03.004
2015 | SiO2 | I | Sphere |  | Sol-Gel Method | Negative | 199.89 | 203.3 |  | -36.3 |  | HepG2 | 50000 | H | Human | Liver | Epithelial | Adult | L | 72 | 200 | MTT | TetrazoliumSalt |  | 51.264 |  | 29 | 10.1016/j.nano.2015.03.004
2015 | SiO2 | I | Sphere |  | Sol-Gel Method | Negative | 199.89 | 203.3 |  | -36.3 |  | HepG2 | 50000 | H | Human | Liver | Epithelial | Adult | L | 72 | 500 | MTT | TetrazoliumSalt |  | 51.034 |  | 29 | 10.1016/j.nano.2015.03.004
2018 | Pt | I | Sphere |  | Green Synthesis | Negative | 24.6 | 160 |  | -11 |  | HEK293 | 10000 | H | Human | Kidney | Epithelial | Embryonic | L | 6 | 20 | MTS | TetrazoliumSalt |  | 99.06 |  | 30 | 10.1177/1559325818807382
2018 | Pt | I | Sphere |  | Green Synthesis | Negative | 24.6 | 160 |  | -11 |  | HEK293 | 10000 | H | Human | Kidney | Epithelial | Embryonic | L | 6 | 60 | MTS | TetrazoliumSalt |  | 96.9 |  | 30 | 10.1177/1559325818807382
2018 | Pt | I | Sphere |  | Green Synthesis | Negative | 24.6 | 160 |  | -11 |  | HEK293 | 10000 | H | Human | Kidney | Epithelial | Embryonic | L | 6 | 180 | MTS | TetrazoliumSalt |  | 98.5 |  | 30 | 10.1177/1559325818807382
2018 | Pt | I | Sphere |  | Green Synthesis | Negative | 24.6 | 160 |  | -11 |  | HEK293 | 10000 | H | Human | Kidney | Epithelial | Embryonic | L | 6 | 360 | MTS | TetrazoliumSalt |  | 88.5 |  | 30 | 10.1177/1559325818807382
2018 | Pt | I | Sphere |  | Green Synthesis | Negative | 24.6 | 160 |  | -11 |  | HEK293 | 10000 | H | Human | Kidney | Epithelial | Embryonic | L | 24 | 20 | MTS | TetrazoliumSalt |  | 95 |  | 30 | 10.1177/1559325818807382
2018 | Pt | I | Sphere |  | Green Synthesis | Negative | 24.6 | 160 |  | -11 |  | HEK293 | 10000 | H | Human | Kidney | Epithelial | Embryonic | L | 24 | 60 | MTS | TetrazoliumSalt |  | 91 |  | 30 | 10.1177/1559325818807382
2018 | Pt | I | Sphere |  | Green Synthesis | Negative | 24.6 | 160 |  | -11 |  | HEK293 | 10000 | H | Human | Kidney | Epithelial | Embryonic | L | 24 | 180 | MTS | TetrazoliumSalt |  | 83.9 |  | 30 | 10.1177/1559325818807382
2018 | Pt | I | Sphere |  | Green Synthesis | Negative | 24.6 | 160 |  | -11 |  | HEK293 | 10000 | H | Human | Kidney | Epithelial | Embryonic | L | 24 | 360 | MTS | TetrazoliumSalt |  | 70.5 |  | 30 | 10.1177/1559325818807382
2018 | Pt | I | Sphere |  | Green Synthesis | Negative | 24.6 | 160 |  | -11 |  | HEK293 | 10000 | H | Human | Kidney | Epithelial | Embryonic | L | 48 | 20 | MTS | TetrazoliumSalt |  | 90 |  | 30 | 10.1177/1559325818807382
2018 | Pt | I | Sphere |  | Green Synthesis | Negative | 24.6 | 160 |  | -11 |  | HEK293 | 10000 | H | Human | Kidney | Epithelial | Embryonic | L | 48 | 60 | MTS | TetrazoliumSalt |  | 86 |  | 30 | 10.1177/1559325818807382
2018 | Pt | I | Sphere |  | Green Synthesis | Negative | 24.6 | 160 |  | -11 |  | HEK293 | 10000 | H | Human | Kidney | Epithelial | Embryonic | L | 48 | 180 | MTS | TetrazoliumSalt |  | 68.25 |  | 30 | 10.1177/1559325818807382
2018 | Pt | I | Sphere |  | Green Synthesis | Negative | 24.6 | 160 |  | -11 |  | HEK293 | 10000 | H | Human | Kidney | Epithelial | Embryonic | L | 48 | 360 | MTS | TetrazoliumSalt |  | 54.15 |  | 30 | 10.1177/1559325818807382
2018 | Pt | I | Sphere |  | Green Synthesis | Negative | 24.6 | 160 |  | -11 |  | HEK293 | 10000 | H | Human | Kidney | Epithelial | Embryonic | L | 6 | 20 | NRU | NeutralRed |  | 97.666 |  | 30 | 10.1177/1559325818807382
2018 | Pt | I | Sphere |  | Green Synthesis | Negative | 24.6 | 160 |  | -11 |  | HEK293 | 10000 | H | Human | Kidney | Epithelial | Embryonic | L | 6 | 60 | NRU | NeutralRed |  | 98.423 |  | 30 | 10.1177/1559325818807382
2018 | Pt | I | Sphere |  | Green Synthesis | Negative | 24.6 | 160 |  | -11 |  | HEK293 | 10000 | H | Human | Kidney | Epithelial | Embryonic | L | 6 | 180 | NRU | NeutralRed |  | 93.205 |  | 30 | 10.1177/1559325818807382
2018 | Pt | I | Sphere |  | Green Synthesis | Negative | 24.6 | 160 |  | -11 |  | HEK293 | 10000 | H | Human | Kidney | Epithelial | Embryonic | L | 6 | 360 | NRU | NeutralRed |  | 90.852 |  | 30 | 10.1177/1559325818807382
2018 | Pt | I | Sphere |  | Green Synthesis | Negative | 24.6 | 160 |  | -11 |  | HEK293 | 10000 | H | Human | Kidney | Epithelial | Embryonic | L | 24 | 20 | NRU | NeutralRed |  | 91.798 |  | 30 | 10.1177/1559325818807382
2018 | Pt | I | Sphere |  | Green Synthesis | Negative | 24.6 | 160 |  | -11 |  | HEK293 | 10000 | H | Human | Kidney | Epithelial | Embryonic | L | 24 | 60 | NRU | NeutralRed |  | 89.148 |  | 30 | 10.1177/1559325818807382
2018 | Pt | I | Sphere |  | Green Synthesis | Negative | 24.6 | 160 |  | -11 |  | HEK293 | 10000 | H | Human | Kidney | Epithelial | Embryonic | L | 24 | 180 | NRU | NeutralRed |  | 86.877 |  | 30 | 10.1177/1559325818807382
2018 | Pt | I | Sphere |  | Green Synthesis | Negative | 24.6 | 160 |  | -11 |  | HEK293 | 10000 | H | Human | Kidney | Epithelial | Embryonic | L | 24 | 360 | NRU | NeutralRed |  | 78.17 |  | 30 | 10.1177/1559325818807382
2018 | Pt | I | Sphere |  | Green Synthesis | Negative | 24.6 | 160 |  | -11 |  | HEK293 | 10000 | H | Human | Kidney | Epithelial | Embryonic | L | 48 | 20 | NRU | NeutralRed |  | 93.691 |  | 30 | 10.1177/1559325818807382
2018 | Pt | I | Sphere |  | Green Synthesis | Negative | 24.6 | 160 |  | -11 |  | HEK293 | 10000 | H | Human | Kidney | Epithelial | Embryonic | L | 48 | 60 | NRU | NeutralRed |  | 80.631 |  | 30 | 10.1177/1559325818807382
2018 | Pt | I | Sphere |  | Green Synthesis | Negative | 24.6 | 160 |  | -11 |  | HEK293 | 10000 | H | Human | Kidney | Epithelial | Embryonic | L | 48 | 180 | NRU | NeutralRed |  | 73.628 |  | 30 | 10.1177/1559325818807382
2018 | Pt | I | Sphere |  | Green Synthesis | Negative | 24.6 | 160 |  | -11 |  | HEK293 | 10000 | H | Human | Kidney | Epithelial | Embryonic | L | 48 | 360 | NRU | NeutralRed |  | 58.297 |  | 30 | 10.1177/1559325818807382
2018 | Pt | I | Sphere |  | Green Synthesis |  | 20.12 |  |  |  |  | MCF-7 | 50000 | H | Human | Breast | Epithelial | Adult | L | 24 | 2.5 | MTT | TetrazoliumSalt |  | 95 |  | 31 | 10.1016/j.colsurfb.2017.12.042
2018 | Pt | I | Sphere |  | Green Synthesis |  | 20.12 |  |  |  |  | MCF-7 | 50000 | H | Human | Breast | Epithelial | Adult | L | 24 | 5 | MTT | TetrazoliumSalt |  | 78.548 |  | 31 | 10.1016/j.colsurfb.2017.12.042
2018 | Pt | I | Sphere |  | Green Synthesis |  | 20.12 |  |  |  |  | MCF-7 | 50000 | H | Human | Breast | Epithelial | Adult | L | 24 | 10 | MTT | TetrazoliumSalt |  | 60.645 |  | 31 | 10.1016/j.colsurfb.2017.12.042
2018 | Pt | I | Sphere |  | Green Synthesis |  | 20.12 |  |  |  |  | MCF-7 | 50000 | H | Human | Breast | Epithelial | Adult | L | 24 | 20 | MTT | TetrazoliumSalt |  | 37.903 |  | 31 | 10.1016/j.colsurfb.2017.12.042
2018 | Pt | I | Sphere |  | Green Synthesis |  | 20.12 |  |  |  |  | MCF-7 | 50000 | H | Human | Breast | Epithelial | Adult | L | 24 | 40 | MTT | TetrazoliumSalt |  | 35.968 |  | 31 | 10.1016/j.colsurfb.2017.12.042
2018 | Pt | I | Sphere |  | Green Synthesis |  | 20.12 |  |  |  |  | MCF-7 | 50000 | H | Human | Breast | Epithelial | Adult | L | 24 | 50 | MTT | TetrazoliumSalt |  | 30.968 |  | 31 | 10.1016/j.colsurfb.2017.12.042
2018 | Pt | I | Sphere |  | Green Synthesis |  | 20.12 |  |  |  |  | MCF-7 | 50000 | H | Human | Breast | Epithelial | Adult | L | 48 | 2.5 | MTT | TetrazoliumSalt |  | 90 |  | 31 | 10.1016/j.colsurfb.2017.12.042
2018 | Pt | I | Sphere |  | Green Synthesis |  | 20.12 |  |  |  |  | MCF-7 | 50000 | H | Human | Breast | Epithelial | Adult | L | 48 | 5 | MTT | TetrazoliumSalt |  | 70 |  | 31 | 10.1016/j.colsurfb.2017.12.042
2018 | Pt | I | Sphere |  | Green Synthesis |  | 20.12 |  |  |  |  | MCF-7 | 50000 | H | Human | Breast | Epithelial | Adult | L | 48 | 10 | MTT | TetrazoliumSalt |  | 49.194 |  | 31 | 10.1016/j.colsurfb.2017.12.042
2018 | Pt | I | Sphere |  | Green Synthesis |  | 20.12 |  |  |  |  | MCF-7 | 50000 | H | Human | Breast | Epithelial | Adult | L | 48 | 20 | MTT | TetrazoliumSalt |  | 36.29 |  | 31 | 10.1016/j.colsurfb.2017.12.042
2018 | Pt | I | Sphere |  | Green Synthesis |  | 20.12 |  |  |  |  | MCF-7 | 50000 | H | Human | Breast | Epithelial | Adult | L | 48 | 40 | MTT | TetrazoliumSalt |  | 26.935 |  | 31 | 10.1016/j.colsurfb.2017.12.042
2018 | Pt | I | Sphere |  | Green Synthesis |  | 20.12 |  |  |  |  | MCF-7 | 50000 | H | Human | Breast | Epithelial | Adult | L | 48 | 50 | MTT | TetrazoliumSalt |  | 24.032 |  | 31 | 10.1016/j.colsurfb.2017.12.042
2018 | Pt | I | Sphere |  | Green Synthesis |  | 20.12 |  |  |  |  | MCF-7 | 50000 | H | Human | Breast | Epithelial | Adult | L | 72 | 2.5 | MTT | TetrazoliumSalt |  | 83.871 |  | 31 | 10.1016/j.colsurfb.2017.12.042
2018 | Pt | I | Sphere |  | Green Synthesis |  | 20.12 |  |  |  |  | MCF-7 | 50000 | H | Human | Breast | Epithelial | Adult | L | 72 | 5 | MTT | TetrazoliumSalt |  | 67.581 |  | 31 | 10.1016/j.colsurfb.2017.12.042
2018 | Pt | I | Sphere |  | Green Synthesis |  | 20.12 |  |  |  |  | MCF-7 | 50000 | H | Human | Breast | Epithelial | Adult | L | 72 | 10 | MTT | TetrazoliumSalt |  | 48.226 |  | 31 | 10.1016/j.colsurfb.2017.12.042
2018 | Pt | I | Sphere |  | Green Synthesis |  | 20.12 |  |  |  |  | MCF-7 | 50000 | H | Human | Breast | Epithelial | Adult | L | 72 | 20 | MTT | TetrazoliumSalt |  | 25.806 |  | 31 | 10.1016/j.colsurfb.2017.12.042
2018 | Pt | I | Sphere |  | Green Synthesis |  | 20.12 |  |  |  |  | MCF-7 | 50000 | H | Human | Breast | Epithelial | Adult | L | 72 | 40 | MTT | TetrazoliumSalt |  | 21.452 |  | 31 | 10.1016/j.colsurfb.2017.12.042
2018 | Pt | I | Sphere |  | Green Synthesis |  | 20.12 |  |  |  |  | MCF-7 | 50000 | H | Human | Breast | Epithelial | Adult | L | 72 | 50 | MTT | TetrazoliumSalt |  | 15.484 |  | 31 | 10.1016/j.colsurfb.2017.12.042
2019 | Pt | I | Sphere |  | Biosynthesis |  | 1.5 | 2 |  |  |  | THP-1 | 100000 | H | Human | Blood | Monocyte | Adult | L | 24 | 25 | CCK-8 | TetrazoliumSalt |  | 100 |  | 32 | 10.3390/cells8050444
2019 | Pt | I | Sphere |  | Biosynthesis |  | 1.5 | 2 |  |  |  | THP-1 | 100000 | H | Human | Blood | Monocyte | Adult | L | 24 | 50 | CCK-8 | TetrazoliumSalt |  | 80.027 |  | 32 | 10.3390/cells8050444
2019 | Pt | I | Sphere |  | Biosynthesis |  | 1.5 | 2 |  |  |  | THP-1 | 100000 | H | Human | Blood | Monocyte | Adult | L | 24 | 75 | CCK-8 | TetrazoliumSalt |  | 59.783 |  | 32 | 10.3390/cells8050444
2019 | Pt | I | Sphere |  | Biosynthesis |  | 1.5 | 2 |  |  |  | THP-1 | 100000 | H | Human | Blood | Monocyte | Adult | L | 24 | 100 | CCK-8 | TetrazoliumSalt |  | 40.082 |  | 32 | 10.3390/cells8050444
2019 | Pt | I | Sphere |  | Biosynthesis |  | 1.5 | 2 |  |  |  | THP-1 | 100000 | H | Human | Blood | Monocyte | Adult | L | 24 | 125 | CCK-8 | TetrazoliumSalt |  | 19.973 |  | 32 | 10.3390/cells8050444
2019 | Pt | I | Sphere |  | Biosynthesis |  | 1.5 | 2 |  |  |  | THP-1 | 100000 | H | Human | Blood | Monocyte | Adult | L | 24 | 150 | CCK-8 | TetrazoliumSalt |  | 10.054 |  | 32 | 10.3390/cells8050444
2018 | Pt | I | Sphere | Citrate | Commercial | Negative | 68.3 | 85.9 | 112.4 | -40.6 | -12.2 | HepG2 | 30000 | H | Human | Liver | Epithelial | Adult | L | 24 | 5 | MTS | TetrazoliumSalt |  | 100 | 0.158 | 33 | 10.1155/2018/1367801
2018 | Pt | I | Sphere | Citrate | Commercial | Negative | 68.3 | 85.9 | 112.4 | -40.6 | -12.2 | HepG2 | 30000 | H | Human | Liver | Epithelial | Adult | L | 24 | 25 | MTS | TetrazoliumSalt |  | 94.475 | 0.158 | 33 | 10.1155/2018/1367801
2018 | Pt | I | Sphere | Citrate | Commercial | Negative | 68.3 | 85.9 | 112.4 | -40.6 | -12.2 | HepG2 | 30000 | H | Human | Liver | Epithelial | Adult | L | 24 | 100 | MTS | TetrazoliumSalt |  | 68.646 | 0.158 | 33 | 10.1155/2018/1367801
2013 | CuO | I | Sphere |  | Commercial | Negative | 55.8 |  | 68.5 |  | -32.8 | HaCat | 10000 | H | Human | Skin | Keratinocyte | Adult | L | 24 | 5 | MTT | TetrazoliumSalt |  | 96.2 |  | 34 | 10.1177/1091581813487563
2013 | CuO | I | Sphere |  | Commercial | Negative | 55.8 |  | 68.5 |  | -32.8 | HaCat | 10000 | H | Human | Skin | Keratinocyte | Adult | L | 24 | 10 | MTT | TetrazoliumSalt |  | 86.01 |  | 34 | 10.1177/1091581813487563
2013 | CuO | I | Sphere |  | Commercial | Negative | 55.8 |  | 68.5 |  | -32.8 | HaCat | 10000 | H | Human | Skin | Keratinocyte | Adult | L | 24 | 20 | MTT | TetrazoliumSalt |  | 70 |  | 34 | 10.1177/1091581813487563
2013 | CuO | I | Sphere |  | Commercial | Negative | 55.8 |  | 68.5 |  | -32.8 | HaCat | 10000 | H | Human | Skin | Keratinocyte | Adult | L | 24 | 30 | MTT | TetrazoliumSalt |  | 49.7 |  | 34 | 10.1177/1091581813487563
2013 | CuO | I | Sphere |  | Commercial | Negative | 55.8 |  | 68.5 |  | -32.8 | HaCat | 10000 | H | Human | Skin | Keratinocyte | Adult | L | 48 | 5 | MTT | TetrazoliumSalt |  | 92.96 |  | 34 | 10.1177/1091581813487563
2013 | CuO | I | Sphere |  | Commercial | Negative | 55.8 |  | 68.5 |  | -32.8 | HaCat | 10000 | H | Human | Skin | Keratinocyte | Adult | L | 48 | 10 | MTT | TetrazoliumSalt |  | 79.9 |  | 34 | 10.1177/1091581813487563
2013 | CuO | I | Sphere |  | Commercial | Negative | 55.8 |  | 68.5 |  | -32.8 | HaCat | 10000 | H | Human | Skin | Keratinocyte | Adult | L | 48 | 20 | MTT | TetrazoliumSalt |  | 58.43 |  | 34 | 10.1177/1091581813487563
2013 | CuO | I | Sphere |  | Commercial | Negative | 55.8 |  | 68.5 |  | -32.8 | HaCat | 10000 | H | Human | Skin | Keratinocyte | Adult | L | 48 | 30 | MTT | TetrazoliumSalt |  | 30.4 |  | 34 | 10.1177/1091581813487563
2019 | TiO2 | I | Sphere |  | Commercial |  | 6 |  | 780 |  |  | SIRC | 60000 | A | Rabbit | Cornea | Fibroblast | Adult | L | 24 | 1 | MTT | TetrazoliumSalt |  | 98.308 |  | 35 | 10.5487/TR.2019.35.3.287
2019 | TiO2 | I | Sphere |  | Commercial |  | 6 |  | 780 |  |  | SIRC | 60000 | A | Rabbit | Cornea | Fibroblast | Adult | L | 24 | 10 | MTT | TetrazoliumSalt |  | 94.416 |  | 35 | 10.5487/TR.2019.35.3.287
2019 | TiO2 | I | Sphere |  | Commercial |  | 6 |  | 780 |  |  | SIRC | 60000 | A | Rabbit | Cornea | Fibroblast | Adult | L | 24 | 12.5 | MTT | TetrazoliumSalt |  | 93.232 |  | 35 | 10.5487/TR.2019.35.3.287
2019 | TiO2 | I | Sphere |  | Commercial |  | 6 |  | 780 |  |  | SIRC | 60000 | A | Rabbit | Cornea | Fibroblast | Adult | L | 24 | 25 | MTT | TetrazoliumSalt |  | 92.047 |  | 35 | 10.5487/TR.2019.35.3.287
2019 | TiO2 | I | Sphere |  | Commercial |  | 6 |  | 780 |  |  | SIRC | 60000 | A | Rabbit | Cornea | Fibroblast | Adult | L | 24 | 50 | MTT | TetrazoliumSalt |  | 89.34 |  | 35 | 10.5487/TR.2019.35.3.287
2019 | TiO2 | I | Sphere |  | Commercial |  | 6 |  | 780 |  |  | SIRC | 60000 | A | Rabbit | Cornea | Fibroblast | Adult | L | 24 | 100 | MTT | TetrazoliumSalt |  | 87.31 |  | 35 | 10.5487/TR.2019.35.3.287
2019 | ZnO | I | Sphere |  | Commercial |  | 141 |  | 404 |  |  | SIRC | 60000 | A | Rabbit | Cornea | Fibroblast | Adult | L | 24 | 1 | MTT | TetrazoliumSalt |  | 93.57 |  | 35 | 10.5487/TR.2019.35.3.287
2019 | ZnO | I | Sphere |  | Commercial |  | 141 |  | 404 |  |  | SIRC | 60000 | A | Rabbit | Cornea | Fibroblast | Adult | L | 24 | 10 | MTT | TetrazoliumSalt |  | 85.448 |  | 35 | 10.5487/TR.2019.35.3.287
2019 | ZnO | I | Sphere |  | Commercial |  | 141 |  | 404 |  |  | SIRC | 60000 | A | Rabbit | Cornea | Fibroblast | Adult | L | 24 | 12.5 | MTT | TetrazoliumSalt |  | 61.083 |  | 35 | 10.5487/TR.2019.35.3.287
2019 | ZnO | I | Sphere |  | Commercial |  | 141 |  | 404 |  |  | SIRC | 60000 | A | Rabbit | Cornea | Fibroblast | Adult | L | 24 | 25 | MTT | TetrazoliumSalt |  | 15.736 |  | 35 | 10.5487/TR.2019.35.3.287
2019 | ZnO | I | Sphere |  | Commercial |  | 141 |  | 404 |  |  | SIRC | 60000 | A | Rabbit | Cornea | Fibroblast | Adult | L | 24 | 50 | MTT | TetrazoliumSalt |  | 9.6447 |  | 35 | 10.5487/TR.2019.35.3.287
2019 | ZnO | I | Sphere |  | Commercial |  | 141 |  | 404 |  |  | SIRC | 60000 | A | Rabbit | Cornea | Fibroblast | Adult | L | 24 | 100 | MTT | TetrazoliumSalt |  | 5.9222 |  | 35 | 10.5487/TR.2019.35.3.287
2019 | SiO2 | I | Sphere |  | Commercial |  | 18.3 |  | 224 |  |  | SIRC | 60000 | A | Rabbit | Cornea | Fibroblast | Adult | L | 24 | 1 | MTT | TetrazoliumSalt |  | 96.277 |  | 35 | 10.5487/TR.2019.35.3.287
2019 | SiO2 | I | Sphere |  | Commercial |  | 18.3 |  | 224 |  |  | SIRC | 60000 | A | Rabbit | Cornea | Fibroblast | Adult | L | 24 | 10 | MTT | TetrazoliumSalt |  | 94.247 |  | 35 | 10.5487/TR.2019.35.3.287
2019 | SiO2 | I | Sphere |  | Commercial |  | 18.3 |  | 224 |  |  | SIRC | 60000 | A | Rabbit | Cornea | Fibroblast | Adult | L | 24 | 12.5 | MTT | TetrazoliumSalt |  | 95.601 |  | 35 | 10.5487/TR.2019.35.3.287
2019 | SiO2 | I | Sphere |  | Commercial |  | 18.3 |  | 224 |  |  | SIRC | 60000 | A | Rabbit | Cornea | Fibroblast | Adult | L | 24 | 25 | MTT | TetrazoliumSalt |  | 97.293 |  | 35 | 10.5487/TR.2019.35.3.287
2019 | SiO2 | I | Sphere |  | Commercial |  | 18.3 |  | 224 |  |  | SIRC | 60000 | A | Rabbit | Cornea | Fibroblast | Adult | L | 24 | 50 | MTT | TetrazoliumSalt |  | 96.447 |  | 35 | 10.5487/TR.2019.35.3.287
2019 | SiO2 | I | Sphere |  | Commercial |  | 18.3 |  | 224 |  |  | SIRC | 60000 | A | Rabbit | Cornea | Fibroblast | Adult | L | 24 | 100 | MTT | TetrazoliumSalt |  | 93.57 |  | 35 | 10.5487/TR.2019.35.3.287
2019 | CeO2 | I | Sphere |  | Commercial |  | 33 |  | 299 |  |  | SIRC | 60000 | A | Rabbit | Cornea | Fibroblast | Adult | L | 24 | 1 | MTT | TetrazoliumSalt |  | 97.8 |  | 35 | 10.5487/TR.2019.35.3.287
2019 | CeO2 | I | Sphere |  | Commercial |  | 33 |  | 299 |  |  | SIRC | 60000 | A | Rabbit | Cornea | Fibroblast | Adult | L | 24 | 10 | MTT | TetrazoliumSalt |  | 97.8 |  | 35 | 10.5487/TR.2019.35.3.287
2019 | CeO2 | I | Sphere |  | Commercial |  | 33 |  | 299 |  |  | SIRC | 60000 | A | Rabbit | Cornea | Fibroblast | Adult | L | 24 | 12.5 | MTT | TetrazoliumSalt |  | 95.77 |  | 35 | 10.5487/TR.2019.35.3.287
2019 | CeO2 | I | Sphere |  | Commercial |  | 33 |  | 299 |  |  | SIRC | 60000 | A | Rabbit | Cornea | Fibroblast | Adult | L | 24 | 25 | MTT | TetrazoliumSalt |  | 95.77 |  | 35 | 10.5487/TR.2019.35.3.287
2019 | CeO2 | I | Sphere |  | Commercial |  | 33 |  | 299 |  |  | SIRC | 60000 | A | Rabbit | Cornea | Fibroblast | Adult | L | 24 | 50 | MTT | TetrazoliumSalt |  | 95.601 |  | 35 | 10.5487/TR.2019.35.3.287
2019 | CeO2 | I | Sphere |  | Commercial |  | 33 |  | 299 |  |  | SIRC | 60000 | A | Rabbit | Cornea | Fibroblast | Adult | L | 24 | 100 | MTT | TetrazoliumSalt |  | 92.555 |  | 35 | 10.5487/TR.2019.35.3.287
2019 | Ag | I | Sphere |  | Commercial |  | 16.7 |  | 129.7 |  |  | SIRC | 60000 | A | Rabbit | Cornea | Fibroblast | Adult | L | 24 | 1 | MTT | TetrazoliumSalt |  | 95.601 |  | 35 | 10.5487/TR.2019.35.3.287
2019 | Ag | I | Sphere |  | Commercial |  | 16.7 |  | 129.7 |  |  | SIRC | 60000 | A | Rabbit | Cornea | Fibroblast | Adult | L | 24 | 10 | MTT | TetrazoliumSalt |  | 93.232 |  | 35 | 10.5487/TR.2019.35.3.287
2019 | Ag | I | Sphere |  | Commercial |  | 16.7 |  | 129.7 |  |  | SIRC | 60000 | A | Rabbit | Cornea | Fibroblast | Adult | L | 24 | 12.5 | MTT | TetrazoliumSalt |  | 92.047 |  | 35 | 10.5487/TR.2019.35.3.287
2019 | Ag | I | Sphere |  | Commercial |  | 16.7 |  | 129.7 |  |  | SIRC | 60000 | A | Rabbit | Cornea | Fibroblast | Adult | L | 24 | 25 | MTT | TetrazoliumSalt |  | 91.709 |  | 35 | 10.5487/TR.2019.35.3.287
2019 | Ag | I | Sphere |  | Commercial |  | 16.7 |  | 129.7 |  |  | SIRC | 60000 | A | Rabbit | Cornea | Fibroblast | Adult | L | 24 | 50 | MTT | TetrazoliumSalt |  | 87.817 |  | 35 | 10.5487/TR.2019.35.3.287
2019 | Ag | I | Sphere |  | Commercial |  | 16.7 |  | 129.7 |  |  | SIRC | 60000 | A | Rabbit | Cornea | Fibroblast | Adult | L | 24 | 100 | MTT | TetrazoliumSalt |  | 72.927 |  | 35 | 10.5487/TR.2019.35.3.287
2019 | ZnO | I | Sphere |  | Commercial |  | 141 |  | 404 |  |  | SIRC | 60000 | A | Rabbit | Cornea | Fibroblast | Adult | L | 3 | 1 | MTT | TetrazoliumSalt |  | 97.504 |  | 35 | 10.5487/TR.2019.35.3.287
2019 | ZnO | I | Sphere |  | Commercial |  | 141 |  | 404 |  |  | SIRC | 60000 | A | Rabbit | Cornea | Fibroblast | Adult | L | 3 | 10 | MTT | TetrazoliumSalt |  | 94.54 |  | 35 | 10.5487/TR.2019.35.3.287
2019 | ZnO | I | Sphere |  | Commercial |  | 141 |  | 404 |  |  | SIRC | 60000 | A | Rabbit | Cornea | Fibroblast | Adult | L | 3 | 12.5 | MTT | TetrazoliumSalt |  | 89.392 |  | 35 | 10.5487/TR.2019.35.3.287
2019 | ZnO | I | Sphere |  | Commercial |  | 141 |  | 404 |  |  | SIRC | 60000 | A | Rabbit | Cornea | Fibroblast | Adult | L | 3 | 25 | MTT | TetrazoliumSalt |  | 87.52 |  | 35 | 10.5487/TR.2019.35.3.287
2019 | ZnO | I | Sphere |  | Commercial |  | 141 |  | 404 |  |  | SIRC | 60000 | A | Rabbit | Cornea | Fibroblast | Adult | L | 3 | 50 | MTT | TetrazoliumSalt |  | 80.187 |  | 35 | 10.5487/TR.2019.35.3.287
2019 | ZnO | I | Sphere |  | Commercial |  | 141 |  | 404 |  |  | SIRC | 60000 | A | Rabbit | Cornea | Fibroblast | Adult | L | 3 | 100 | MTT | TetrazoliumSalt |  | 72.075 |  | 35 | 10.5487/TR.2019.35.3.287
2019 | ZnO | I | Sphere |  | Commercial |  | 141 |  | 404 |  |  | SIRC | 60000 | A | Rabbit | Cornea | Fibroblast | Adult | L | 6 | 1 | MTT | TetrazoliumSalt |  | 96.568 |  | 35 | 10.5487/TR.2019.35.3.287
2019 | ZnO | I | Sphere |  | Commercial |  | 141 |  | 404 |  |  | SIRC | 60000 | A | Rabbit | Cornea | Fibroblast | Adult | L | 6 | 10 | MTT | TetrazoliumSalt |  | 92.356 |  | 35 | 10.5487/TR.2019.35.3.287
2019 | ZnO | I | Sphere |  | Commercial |  | 141 |  | 404 |  |  | SIRC | 60000 | A | Rabbit | Cornea | Fibroblast | Adult | L | 6 | 12.5 | MTT | TetrazoliumSalt |  | 87.207 |  | 35 | 10.5487/TR.2019.35.3.287
2019 | ZnO | I | Sphere |  | Commercial |  | 141 |  | 404 |  |  | SIRC | 60000 | A | Rabbit | Cornea | Fibroblast | Adult | L | 6 | 25 | MTT | TetrazoliumSalt |  | 83.151 |  | 35 | 10.5487/TR.2019.35.3.287
2019 | ZnO | I | Sphere |  | Commercial |  | 141 |  | 404 |  |  | SIRC | 60000 | A | Rabbit | Cornea | Fibroblast | Adult | L | 6 | 50 | MTT | TetrazoliumSalt |  | 66.615 |  | 35 | 10.5487/TR.2019.35.3.287
2019 | ZnO | I | Sphere |  | Commercial |  | 141 |  | 404 |  |  | SIRC | 60000 | A | Rabbit | Cornea | Fibroblast | Adult | L | 6 | 100 | MTT | TetrazoliumSalt |  | 61.622 |  | 35 | 10.5487/TR.2019.35.3.287
2019 | ZnO | I | Sphere |  | Commercial |  | 141 |  | 404 |  |  | SIRC | 60000 | A | Rabbit | Cornea | Fibroblast | Adult | L | 9 | 1 | MTT | TetrazoliumSalt |  | 96.1 |  | 35 | 10.5487/TR.2019.35.3.287
2019 | ZnO | I | Sphere |  | Commercial |  | 141 |  | 404 |  |  | SIRC | 60000 | A | Rabbit | Cornea | Fibroblast | Adult | L | 9 | 10 | MTT | TetrazoliumSalt |  | 88.456 |  | 35 | 10.5487/TR.2019.35.3.287
2019 | ZnO | I | Sphere |  | Commercial |  | 141 |  | 404 |  |  | SIRC | 60000 | A | Rabbit | Cornea | Fibroblast | Adult | L | 9 | 12.5 | MTT | TetrazoliumSalt |  | 80.655 |  | 35 | 10.5487/TR.2019.35.3.287
2019 | ZnO | I | Sphere |  | Commercial |  | 141 |  | 404 |  |  | SIRC | 60000 | A | Rabbit | Cornea | Fibroblast | Adult | L | 9 | 25 | MTT | TetrazoliumSalt |  | 70.671 |  | 35 | 10.5487/TR.2019.35.3.287
2019 | ZnO | I | Sphere |  | Commercial |  | 141 |  | 404 |  |  | SIRC | 60000 | A | Rabbit | Cornea | Fibroblast | Adult | L | 9 | 50 | MTT | TetrazoliumSalt |  | 49.922 |  | 35 | 10.5487/TR.2019.35.3.287
2019 | ZnO | I | Sphere |  | Commercial |  | 141 |  | 404 |  |  | SIRC | 60000 | A | Rabbit | Cornea | Fibroblast | Adult | L | 9 | 100 | MTT | TetrazoliumSalt |  | 39.938 |  | 35 | 10.5487/TR.2019.35.3.287
2019 | ZnO | I | Sphere |  | Commercial |  | 141 |  | 404 |  |  | SIRC | 60000 | A | Rabbit | Cornea | Fibroblast | Adult | L | 12 | 1 | MTT | TetrazoliumSalt |  | 91.888 |  | 35 | 10.5487/TR.2019.35.3.287
2019 | ZnO | I | Sphere |  | Commercial |  | 141 |  | 404 |  |  | SIRC | 60000 | A | Rabbit | Cornea | Fibroblast | Adult | L | 12 | 10 | MTT | TetrazoliumSalt |  | 84.867 |  | 35 | 10.5487/TR.2019.35.3.287
2019 | ZnO | I | Sphere |  | Commercial |  | 141 |  | 404 |  |  | SIRC | 60000 | A | Rabbit | Cornea | Fibroblast | Adult | L | 12 | 12.5 | MTT | TetrazoliumSalt |  | 61.154 |  | 35 | 10.5487/TR.2019.35.3.287
2019 | ZnO | I | Sphere |  | Commercial |  | 141 |  | 404 |  |  | SIRC | 60000 | A | Rabbit | Cornea | Fibroblast | Adult | L | 12 | 25 | MTT | TetrazoliumSalt |  | 42.122 |  | 35 | 10.5487/TR.2019.35.3.287
2019 | ZnO | I | Sphere |  | Commercial |  | 141 |  | 404 |  |  | SIRC | 60000 | A | Rabbit | Cornea | Fibroblast | Adult | L | 12 | 50 | MTT | TetrazoliumSalt |  | 27.613 |  | 35 | 10.5487/TR.2019.35.3.287
2019 | ZnO | I | Sphere |  | Commercial |  | 141 |  | 404 |  |  | SIRC | 60000 | A | Rabbit | Cornea | Fibroblast | Adult | L | 12 | 100 | MTT | TetrazoliumSalt |  | 22.153 |  | 35 | 10.5487/TR.2019.35.3.287
2015 | Au | I | Sphere |  | Commercial |  | 30 | 46.7 | 70.4 |  |  | NHDF | 50000 | H | Human | Skin | Fibroblast | Adult | L | 24 | 1 | MTT | TetrazoliumSalt |  | 98.604 |  | 36 | 10.1080/17458080.2015.1014934
2015 | Au | I | Sphere |  | Commercial |  | 30 | 46.7 | 70.4 |  |  | NHDF | 50000 | H | Human | Skin | Fibroblast | Adult | L | 24 | 5 | MTT | TetrazoliumSalt |  | 81.98 |  | 36 | 10.1080/17458080.2015.1014934
2015 | Au | I | Sphere |  | Commercial |  | 30 | 46.7 | 70.4 |  |  | NHDF | 50000 | H | Human | Skin | Fibroblast | Adult | L | 24 | 10 | MTT | TetrazoliumSalt |  | 77.919 |  | 36 | 10.1080/17458080.2015.1014934
2015 | Au | I | Sphere |  | Commercial |  | 30 | 46.7 | 70.4 |  |  | NHDF | 50000 | H | Human | Skin | Fibroblast | Adult | L | 24 | 15 | MTT | TetrazoliumSalt |  | 68.655 |  | 36 | 10.1080/17458080.2015.1014934
2015 | Au | I | Sphere |  | Commercial |  | 30 | 46.7 | 70.4 |  |  | NHDF | 50000 | H | Human | Skin | Fibroblast | Adult | L | 24 | 25 | MTT | TetrazoliumSalt |  | 6.599 |  | 36 | 10.1080/17458080.2015.1014934
2015 | Au | I | Sphere |  | Commercial |  | 50 | 53.3 | 96.3 |  |  | NHDF | 50000 | H | Human | Skin | Fibroblast | Adult | L | 24 | 1 | MTT | TetrazoliumSalt |  | 98.858 |  | 36 | 10.1080/17458080.2015.1014934
2015 | Au | I | Sphere |  | Commercial |  | 50 | 53.3 | 96.3 |  |  | NHDF | 50000 | H | Human | Skin | Fibroblast | Adult | L | 24 | 5 | MTT | TetrazoliumSalt |  | 84.264 |  | 36 | 10.1080/17458080.2015.1014934
2015 | Au | I | Sphere |  | Commercial |  | 50 | 53.3 | 96.3 |  |  | NHDF | 50000 | H | Human | Skin | Fibroblast | Adult | L | 24 | 10 | MTT | TetrazoliumSalt |  | 80.457 |  | 36 | 10.1080/17458080.2015.1014934
2015 | Au | I | Sphere |  | Commercial |  | 50 | 53.3 | 96.3 |  |  | NHDF | 50000 | H | Human | Skin | Fibroblast | Adult | L | 24 | 15 | MTT | TetrazoliumSalt |  | 68.782 |  | 36 | 10.1080/17458080.2015.1014934
2015 | Au | I | Sphere |  | Commercial |  | 50 | 53.3 | 96.3 |  |  | NHDF | 50000 | H | Human | Skin | Fibroblast | Adult | L | 24 | 25 | MTT | TetrazoliumSalt |  | 7.2335 |  | 36 | 10.1080/17458080.2015.1014934
2015 | Au | I | Sphere |  | Commercial |  | 90 | 90.6 | 125.1 |  |  | NHDF | 50000 | H | Human | Skin | Fibroblast | Adult | L | 24 | 1 | MTT | TetrazoliumSalt |  | 99.629 |  | 36 | 10.1080/17458080.2015.1014934
2015 | Au | I | Sphere |  | Commercial |  | 90 | 90.6 | 125.1 |  |  | NHDF | 50000 | H | Human | Skin | Fibroblast | Adult | L | 24 | 5 | MTT | TetrazoliumSalt |  | 90.853 |  | 36 | 10.1080/17458080.2015.1014934
2015 | Au | I | Sphere |  | Commercial |  | 90 | 90.6 | 125.1 |  |  | NHDF | 50000 | H | Human | Skin | Fibroblast | Adult | L | 24 | 10 | MTT | TetrazoliumSalt |  | 87.639 |  | 36 | 10.1080/17458080.2015.1014934
2015 | Au | I | Sphere |  | Commercial |  | 90 | 90.6 | 125.1 |  |  | NHDF | 50000 | H | Human | Skin | Fibroblast | Adult | L | 24 | 15 | MTT | TetrazoliumSalt |  | 72.93 |  | 36 | 10.1080/17458080.2015.1014934
2015 | Au | I | Sphere |  | Commercial |  | 90 | 90.6 | 125.1 |  |  | NHDF | 50000 | H | Human | Skin | Fibroblast | Adult | L | 24 | 25 | MTT | TetrazoliumSalt |  | 19.778 |  | 36 | 10.1080/17458080.2015.1014934
2015 | Au | I | Sphere |  | Commercial |  | 30 | 46.7 | 70.4 |  |  | NHDF | 50000 | H | Human | Skin | Fibroblast | Adult | L | 48 | 1 | MTT | TetrazoliumSalt |  | 96.701 |  | 36 | 10.1080/17458080.2015.1014934
2015 | Au | I | Sphere |  | Commercial |  | 30 | 46.7 | 70.4 |  |  | NHDF | 50000 | H | Human | Skin | Fibroblast | Adult | L | 48 | 5 | MTT | TetrazoliumSalt |  | 80.584 |  | 36 | 10.1080/17458080.2015.1014934
2015 | Au | I | Sphere |  | Commercial |  | 30 | 46.7 | 70.4 |  |  | NHDF | 50000 | H | Human | Skin | Fibroblast | Adult | L | 48 | 10 | MTT | TetrazoliumSalt |  | 77.284 |  | 36 | 10.1080/17458080.2015.1014934
2015 | Au | I | Sphere |  | Commercial |  | 30 | 46.7 | 70.4 |  |  | NHDF | 50000 | H | Human | Skin | Fibroblast | Adult | L | 48 | 15 | MTT | TetrazoliumSalt |  | 67.386 |  | 36 | 10.1080/17458080.2015.1014934
2015 | Au | I | Sphere |  | Commercial |  | 30 | 46.7 | 70.4 |  |  | NHDF | 50000 | H | Human | Skin | Fibroblast | Adult | L | 48 | 25 | MTT | TetrazoliumSalt |  | 5.7107 |  | 36 | 10.1080/17458080.2015.1014934
2015 | Au | I | Sphere |  | Commercial |  | 50 | 53.3 | 96.3 |  |  | NHDF | 50000 | H | Human | Skin | Fibroblast | Adult | L | 48 | 1 | MTT | TetrazoliumSalt |  | 97.462 |  | 36 | 10.1080/17458080.2015.1014934
2015 | Au | I | Sphere |  | Commercial |  | 50 | 53.3 | 96.3 |  |  | NHDF | 50000 | H | Human | Skin | Fibroblast | Adult | L | 48 | 5 | MTT | TetrazoliumSalt |  | 83.122 |  | 36 | 10.1080/17458080.2015.1014934
2015 | Au | I | Sphere |  | Commercial |  | 50 | 53.3 | 96.3 |  |  | NHDF | 50000 | H | Human | Skin | Fibroblast | Adult | L | 48 | 10 | MTT | TetrazoliumSalt |  | 77.284 |  | 36 | 10.1080/17458080.2015.1014934
2015 | Au | I | Sphere |  | Commercial |  | 50 | 53.3 | 96.3 |  |  | NHDF | 50000 | H | Human | Skin | Fibroblast | Adult | L | 48 | 15 | MTT | TetrazoliumSalt |  | 68.401 |  | 36 | 10.1080/17458080.2015.1014934
2015 | Au | I | Sphere |  | Commercial |  | 50 | 53.3 | 96.3 |  |  | NHDF | 50000 | H | Human | Skin | Fibroblast | Adult | L | 48 | 25 | MTT | TetrazoliumSalt |  | 7.1066 |  | 36 | 10.1080/17458080.2015.1014934
2015 | Au | I | Sphere |  | Commercial |  | 90 | 90.6 | 125.1 |  |  | NHDF | 50000 | H | Human | Skin | Fibroblast | Adult | L | 48 | 1 | MTT | TetrazoliumSalt |  | 99.135 |  | 36 | 10.1080/17458080.2015.1014934
2015 | Au | I | Sphere |  | Commercial |  | 90 | 90.6 | 125.1 |  |  | NHDF | 50000 | H | Human | Skin | Fibroblast | Adult | L | 48 | 5 | MTT | TetrazoliumSalt |  | 85.909 |  | 36 | 10.1080/17458080.2015.1014934
2015 | Au | I | Sphere |  | Commercial |  | 90 | 90.6 | 125.1 |  |  | NHDF | 50000 | H | Human | Skin | Fibroblast | Adult | L | 48 | 10 | MTT | TetrazoliumSalt |  | 81.459 |  | 36 | 10.1080/17458080.2015.1014934
2015 | Au | I | Sphere |  | Commercial |  | 90 | 90.6 | 125.1 |  |  | NHDF | 50000 | H | Human | Skin | Fibroblast | Adult | L | 48 | 15 | MTT | TetrazoliumSalt |  | 71.199 |  | 36 | 10.1080/17458080.2015.1014934
2015 | Au | I | Sphere |  | Commercial |  | 90 | 90.6 | 125.1 |  |  | NHDF | 50000 | H | Human | Skin | Fibroblast | Adult | L | 48 | 25 | MTT | TetrazoliumSalt |  | 13.226 |  | 36 | 10.1080/17458080.2015.1014934
2015 | Au | I | Sphere |  | Commercial |  | 30 | 46.7 | 70.4 |  |  | NHDF | 50000 | H | Human | Skin | Fibroblast | Adult | L | 72 | 1 | MTT | TetrazoliumSalt |  | 96.193 |  | 36 | 10.1080/17458080.2015.1014934
2015 | Au | I | Sphere |  | Commercial |  | 30 | 46.7 | 70.4 |  |  | NHDF | 50000 | H | Human | Skin | Fibroblast | Adult | L | 72 | 5 | MTT | TetrazoliumSalt |  | 80.584 |  | 36 | 10.1080/17458080.2015.1014934
2015 | Au | I | Sphere |  | Commercial |  | 30 | 46.7 | 70.4 |  |  | NHDF | 50000 | H | Human | Skin | Fibroblast | Adult | L | 72 | 10 | MTT | TetrazoliumSalt |  | 74.112 |  | 36 | 10.1080/17458080.2015.1014934
2015 | Au | I | Sphere |  | Commercial |  | 30 | 46.7 | 70.4 |  |  | NHDF | 50000 | H | Human | Skin | Fibroblast | Adult | L | 72 | 15 | MTT | TetrazoliumSalt |  | 65.609 |  | 36 | 10.1080/17458080.2015.1014934
2015 | Au | I | Sphere |  | Commercial |  | 30 | 46.7 | 70.4 |  |  | NHDF | 50000 | H | Human | Skin | Fibroblast | Adult | L | 72 | 25 | MTT | TetrazoliumSalt |  | 5.4569 |  | 36 | 10.1080/17458080.2015.1014934
2015 | Au | I | Sphere |  | Commercial |  | 50 | 53.3 | 96.3 |  |  | NHDF | 50000 | H | Human | Skin | Fibroblast | Adult | L | 72 | 1 | MTT | TetrazoliumSalt |  | 96.701 |  | 36 | 10.1080/17458080.2015.1014934
2015 | Au | I | Sphere |  | Commercial |  | 50 | 53.3 | 96.3 |  |  | NHDF | 50000 | H | Human | Skin | Fibroblast | Adult | L | 72 | 5 | MTT | TetrazoliumSalt |  | 82.487 |  | 36 | 10.1080/17458080.2015.1014934
2015 | Au | I | Sphere |  | Commercial |  | 50 | 53.3 | 96.3 |  |  | NHDF | 50000 | H | Human | Skin | Fibroblast | Adult | L | 72 | 10 | MTT | TetrazoliumSalt |  | 77.03 |  | 36 | 10.1080/17458080.2015.1014934
2015 | Au | I | Sphere |  | Commercial |  | 50 | 53.3 | 96.3 |  |  | NHDF | 50000 | H | Human | Skin | Fibroblast | Adult | L | 72 | 15 | MTT | TetrazoliumSalt |  | 66.117 |  | 36 | 10.1080/17458080.2015.1014934
2015 | Au | I | Sphere |  | Commercial |  | 50 | 53.3 | 96.3 |  |  | NHDF | 50000 | H | Human | Skin | Fibroblast | Adult | L | 72 | 25 | MTT | TetrazoliumSalt |  | 7.1066 |  | 36 | 10.1080/17458080.2015.1014934
2015 | Au | I | Sphere |  | Commercial |  | 90 | 90.6 | 125.1 |  |  | NHDF | 50000 | H | Human | Skin | Fibroblast | Adult | L | 72 | 1 | MTT | TetrazoliumSalt |  | 97.775 |  | 36 | 10.1080/17458080.2015.1014934
2015 | Au | I | Sphere |  | Commercial |  | 90 | 90.6 | 125.1 |  |  | NHDF | 50000 | H | Human | Skin | Fibroblast | Adult | L | 72 | 5 | MTT | TetrazoliumSalt |  | 84.92 |  | 36 | 10.1080/17458080.2015.1014934
2015 | Au | I | Sphere |  | Commercial |  | 90 | 90.6 | 125.1 |  |  | NHDF | 50000 | H | Human | Skin | Fibroblast | Adult | L | 72 | 10 | MTT | TetrazoliumSalt |  | 81.459 |  | 36 | 10.1080/17458080.2015.1014934
2015 | Au | I | Sphere |  | Commercial |  | 90 | 90.6 | 125.1 |  |  | NHDF | 50000 | H | Human | Skin | Fibroblast | Adult | L | 72 | 15 | MTT | TetrazoliumSalt |  | 68.356 |  | 36 | 10.1080/17458080.2015.1014934
2015 | Au | I | Sphere |  | Commercial |  | 90 | 90.6 | 125.1 |  |  | NHDF | 50000 | H | Human | Skin | Fibroblast | Adult | L | 72 | 25 | MTT | TetrazoliumSalt |  | 13.226 |  | 36 | 10.1080/17458080.2015.1014934
2019 | Au | I | Sphere | Chitosan | Green Synthesis | Positive | 8.7 | 190.7 |  | 42.28 |  | AGS | 5000 | H | Human | Stomach | Epithelial | Adult | L | 24 |  | MTT | TetrazoliumSalt |  | 79.57 |  | 37 | 10.1186/s11671-019-2967-1
2019 | Au | I | Sphere | Chitosan | Green Synthesis | Positive | 8.7 | 190.7 |  | 42.28 |  | AGS | 5000 | H | Human | Stomach | Epithelial | Adult | L | 24 |  | MTT | TetrazoliumSalt |  | 80.645 |  | 37 | 10.1186/s11671-019-2967-1
2019 | Au | I | Sphere | Chitosan | Green Synthesis | Positive | 8.7 | 190.7 |  | 42.28 |  | AGS | 5000 | H | Human | Stomach | Epithelial | Adult | L | 24 |  | MTT | TetrazoliumSalt |  | 82.437 |  | 37 | 10.1186/s11671-019-2967-1
2019 | Au | I | Sphere | Chitosan | Green Synthesis | Positive | 8.7 | 190.7 |  | 42.28 |  | AGS | 5000 | H | Human | Stomach | Epithelial | Adult | L | 24 |  | MTT | TetrazoliumSalt |  | 82.079 |  | 37 | 10.1186/s11671-019-2967-1
2019 | Au | I | Sphere | Chitosan | Green Synthesis | Positive | 8.7 | 190.7 |  | 42.28 |  | AGS | 5000 | H | Human | Stomach | Epithelial | Adult | L | 24 |  | MTT | TetrazoliumSalt |  | 70.968 |  | 37 | 10.1186/s11671-019-2967-1
2019 | Au | I | Star | Chitosan | Green Synthesis | Positive | 99 | 123.9 |  | 47.44 |  | AGS | 5000 | H | Human | Stomach | Epithelial | Adult | L | 24 |  | MTT | TetrazoliumSalt |  | 88.53 |  | 37 | 10.1186/s11671-019-2967-1
2019 | Au | I | Star | Chitosan | Green Synthesis | Positive | 99 | 123.9 |  | 47.44 |  | AGS | 5000 | H | Human | Stomach | Epithelial | Adult | L | 24 |  | MTT | TetrazoliumSalt |  | 89.068 |  | 37 | 10.1186/s11671-019-2967-1
2019 | Au | I | Star | Chitosan | Green Synthesis | Positive | 99 | 123.9 |  | 47.44 |  | AGS | 5000 | H | Human | Stomach | Epithelial | Adult | L | 24 |  | MTT | TetrazoliumSalt |  | 85.484 |  | 37 | 10.1186/s11671-019-2967-1
2019 | Au | I | Star | Chitosan | Green Synthesis | Positive | 99 | 123.9 |  | 47.44 |  | AGS | 5000 | H | Human | Stomach | Epithelial | Adult | L | 24 |  | MTT | TetrazoliumSalt |  | 78.495 |  | 37 | 10.1186/s11671-019-2967-1
2019 | Au | I | Star | Chitosan | Green Synthesis | Positive | 99 | 123.9 |  | 47.44 |  | AGS | 5000 | H | Human | Stomach | Epithelial | Adult | L | 24 |  | MTT | TetrazoliumSalt |  | 48.746 |  | 37 | 10.1186/s11671-019-2967-1
2019 | Au | I | Rod | Chitosan | Seed-Mediated Growth Method | Positive |  |  |  | 33.23 |  | AGS | 5000 | H | Human | Stomach | Epithelial | Adult | L | 24 |  | MTT | TetrazoliumSalt | 3.7 | 17.921 |  | 37 | 10.1186/s11671-019-2967-1
2019 | Au | I | Rod | Chitosan | Seed-Mediated Growth Method | Positive |  |  |  | 33.23 |  | AGS | 5000 | H | Human | Stomach | Epithelial | Adult | L | 24 |  | MTT | TetrazoliumSalt | 3.7 | 19.176 |  | 37 | 10.1186/s11671-019-2967-1
2019 | Au | I | Rod | Chitosan | Seed-Mediated Growth Method | Positive |  |  |  | 33.23 |  | AGS | 5000 | H | Human | Stomach | Epithelial | Adult | L | 24 |  | MTT | TetrazoliumSalt | 3.7 | 19.534 |  | 37 | 10.1186/s11671-019-2967-1
2019 | Au | I | Rod | Chitosan | Seed-Mediated Growth Method | Positive |  |  |  | 33.23 |  | AGS | 5000 | H | Human | Stomach | Epithelial | Adult | L | 24 |  | MTT | TetrazoliumSalt | 3.7 | 21.326 |  | 37 | 10.1186/s11671-019-2967-1
2019 | Au | I | Rod | Chitosan | Seed-Mediated Growth Method | Positive |  |  |  | 33.23 |  | AGS | 5000 | H | Human | Stomach | Epithelial | Adult | L | 24 |  | MTT | TetrazoliumSalt | 3.7 | 3.7634 |  | 37 | 10.1186/s11671-019-2967-1
2019 | Au | I | Sphere | Chitosan | Green Synthesis | Positive | 8.7 | 190.7 |  | 42.28 |  | HeLa | 5000 | H | Human | Cervix | Epithelial | Adult | L | 24 |  | MTT | TetrazoliumSalt |  | 107.26 |  | 37 | 10.1186/s11671-019-2967-1
2019 | Au | I | Sphere | Chitosan | Green Synthesis | Positive | 8.7 | 190.7 |  | 42.28 |  | HeLa | 5000 | H | Human | Cervix | Epithelial | Adult | L | 24 |  | MTT | TetrazoliumSalt |  | 101.59 |  | 37 | 10.1186/s11671-019-2967-1
2019 | Au | I | Sphere | Chitosan | Green Synthesis | Positive | 8.7 | 190.7 |  | 42.28 |  | HeLa | 5000 | H | Human | Cervix | Epithelial | Adult | L | 24 |  | MTT | TetrazoliumSalt |  | 98.761 |  | 37 | 10.1186/s11671-019-2967-1
2019 | Au | I | Sphere | Chitosan | Green Synthesis | Positive | 8.7 | 190.7 |  | 42.28 |  | HeLa | 5000 | H | Human | Cervix | Epithelial | Adult | L | 24 |  | MTT | TetrazoliumSalt |  | 85.664 |  | 37 | 10.1186/s11671-019-2967-1
2019 | Au | I | Sphere | Chitosan | Green Synthesis | Positive | 8.7 | 190.7 |  | 42.28 |  | HeLa | 5000 | H | Human | Cervix | Epithelial | Adult | L | 24 |  | MTT | TetrazoliumSalt |  | 67.257 |  | 37 | 10.1186/s11671-019-2967-1
2019 | Au | I | Star | Chitosan | Green Synthesis | Positive | 99 | 123.9 |  | 47.44 |  | HeLa | 5000 | H | Human | Cervix | Epithelial | Adult | L | 24 |  | MTT | TetrazoliumSalt |  | 84.779 |  | 37 | 10.1186/s11671-019-2967-1
2019 | Au | I | Star | Chitosan | Green Synthesis | Positive | 99 | 123.9 |  | 47.44 |  | HeLa | 5000 | H | Human | Cervix | Epithelial | Adult | L | 24 |  | MTT | TetrazoliumSalt |  | 83.54 |  | 37 | 10.1186/s11671-019-2967-1
2019 | Au | I | Star | Chitosan | Green Synthesis | Positive | 99 | 123.9 |  | 47.44 |  | HeLa | 5000 | H | Human | Cervix | Epithelial | Adult | L | 24 |  | MTT | TetrazoliumSalt |  | 76.637 |  | 37 | 10.1186/s11671-019-2967-1
2019 | Au | I | Star | Chitosan | Green Synthesis | Positive | 99 | 123.9 |  | 47.44 |  | HeLa | 5000 | H | Human | Cervix | Epithelial | Adult | L | 24 |  | MTT | TetrazoliumSalt |  | 60.885 |  | 37 | 10.1186/s11671-019-2967-1
2019 | Au | I | Star | Chitosan | Green Synthesis | Positive | 99 | 123.9 |  | 47.44 |  | HeLa | 5000 | H | Human | Cervix | Epithelial | Adult | L | 24 |  | MTT | TetrazoliumSalt |  | 34.69 |  | 37 | 10.1186/s11671-019-2967-1
2019 | Au | I | Rod | Chitosan | Seed-Mediated Growth Method | Positive |  |  |  | 33.23 |  | HeLa | 5000 | H | Human | Cervix | Epithelial | Adult | L | 24 |  | MTT | TetrazoliumSalt | 3.7 | 5.4867 |  | 37 | 10.1186/s11671-019-2967-1
2019 | Au | I | Rod | Chitosan | Seed-Mediated Growth Method | Positive |  |  |  | 33.23 |  | HeLa | 5000 | H | Human | Cervix | Epithelial | Adult | L | 24 |  | MTT | TetrazoliumSalt | 3.7 | 5.4867 |  | 37 | 10.1186/s11671-019-2967-1
2019 | Au | I | Rod | Chitosan | Seed-Mediated Growth Method | Positive |  |  |  | 33.23 |  | HeLa | 5000 | H | Human | Cervix | Epithelial | Adult | L | 24 |  | MTT | TetrazoliumSalt | 3.7 | 5.4867 |  | 37 | 10.1186/s11671-019-2967-1
2019 | Au | I | Rod | Chitosan | Seed-Mediated Growth Method | Positive |  |  |  | 33.23 |  | HeLa | 5000 | H | Human | Cervix | Epithelial | Adult | L | 24 |  | MTT | TetrazoliumSalt | 3.7 | 4.2478 |  | 37 | 10.1186/s11671-019-2967-1
2019 | Au | I | Rod | Chitosan | Seed-Mediated Growth Method | Positive |  |  |  | 33.23 |  | HeLa | 5000 | H | Human | Cervix | Epithelial | Adult | L | 24 |  | MTT | TetrazoliumSalt | 3.7 | 4.2478 |  | 37 | 10.1186/s11671-019-2967-1
2019 | Au | I | Sphere | Chitosan | Green Synthesis | Positive | 8.7 | 190.7 |  | 42.28 |  | HepG2 | 5000 | H | Human | Liver | Epithelial | Adult | L | 24 |  | MTT | TetrazoliumSalt |  | 71.45 |  | 37 | 10.1186/s11671-019-2967-1
2019 | Au | I | Sphere | Chitosan | Green Synthesis | Positive | 8.7 | 190.7 |  | 42.28 |  | HepG2 | 5000 | H | Human | Liver | Epithelial | Adult | L | 24 |  | MTT | TetrazoliumSalt |  | 63.976 |  | 37 | 10.1186/s11671-019-2967-1
2019 | Au | I | Sphere | Chitosan | Green Synthesis | Positive | 8.7 | 190.7 |  | 42.28 |  | HepG2 | 5000 | H | Human | Liver | Epithelial | Adult | L | 24 |  | MTT | TetrazoliumSalt |  | 50.673 |  | 37 | 10.1186/s11671-019-2967-1
2019 | Au | I | Sphere | Chitosan | Green Synthesis | Positive | 8.7 | 190.7 |  | 42.28 |  | HepG2 | 5000 | H | Human | Liver | Epithelial | Adult | L | 24 |  | MTT | TetrazoliumSalt |  | 46.637 |  | 37 | 10.1186/s11671-019-2967-1
2019 | Au | I | Sphere | Chitosan | Green Synthesis | Positive | 8.7 | 190.7 |  | 42.28 |  | HepG2 | 5000 | H | Human | Liver | Epithelial | Adult | L | 24 |  | MTT | TetrazoliumSalt |  | 36.921 |  | 37 | 10.1186/s11671-019-2967-1
2019 | Au | I | Star | Chitosan | Green Synthesis | Positive | 99 | 123.9 |  | 47.44 |  | HepG2 | 5000 | H | Human | Liver | Epithelial | Adult | L | 24 |  | MTT | TetrazoliumSalt |  | 60.538 |  | 37 | 10.1186/s11671-019-2967-1
2019 | Au | I | Star | Chitosan | Green Synthesis | Positive | 99 | 123.9 |  | 47.44 |  | HepG2 | 5000 | H | Human | Liver | Epithelial | Adult | L | 24 |  | MTT | TetrazoliumSalt |  | 59.791 |  | 37 | 10.1186/s11671-019-2967-1
2019 | Au | I | Star | Chitosan | Green Synthesis | Positive | 99 | 123.9 |  | 47.44 |  | HepG2 | 5000 | H | Human | Liver | Epithelial | Adult | L | 24 |  | MTT | TetrazoliumSalt |  | 31.54 |  | 37 | 10.1186/s11671-019-2967-1
2019 | Au | I | Star | Chitosan | Green Synthesis | Positive | 99 | 123.9 |  | 47.44 |  | HepG2 | 5000 | H | Human | Liver | Epithelial | Adult | L | 24 |  | MTT | TetrazoliumSalt |  | 1.9432 |  | 37 | 10.1186/s11671-019-2967-1
2019 | Au | I | Star | Chitosan | Green Synthesis | Positive | 99 | 123.9 |  | 47.44 |  | HepG2 | 5000 | H | Human | Liver | Epithelial | Adult | L | 24 |  | MTT | TetrazoliumSalt |  | 3.5874 |  | 37 | 10.1186/s11671-019-2967-1
2019 | Au | I | Rod | Chitosan | Seed-Mediated Growth Method | Positive |  |  |  | 33.23 |  | HepG2 | 5000 | H | Human | Liver | Epithelial | Adult | L | 24 |  | MTT | TetrazoliumSalt | 3.7 | 4.6338 |  | 37 | 10.1186/s11671-019-2967-1
2019 | Au | I | Rod | Chitosan | Seed-Mediated Growth Method | Positive |  |  |  | 33.23 |  | HepG2 | 5000 | H | Human | Liver | Epithelial | Adult | L | 24 |  | MTT | TetrazoliumSalt | 3.7 | 4.0359 |  | 37 | 10.1186/s11671-019-2967-1
2019 | Au | I | Rod | Chitosan | Seed-Mediated Growth Method | Positive |  |  |  | 33.23 |  | HepG2 | 5000 | H | Human | Liver | Epithelial | Adult | L | 24 |  | MTT | TetrazoliumSalt | 3.7 | 2.9895 |  | 37 | 10.1186/s11671-019-2967-1
2019 | Au | I | Rod | Chitosan | Seed-Mediated Growth Method | Positive |  |  |  | 33.23 |  | HepG2 | 5000 | H | Human | Liver | Epithelial | Adult | L | 24 |  | MTT | TetrazoliumSalt | 3.7 | 1.3453 |  | 37 | 10.1186/s11671-019-2967-1
2019 | Au | I | Rod | Chitosan | Seed-Mediated Growth Method | Positive |  |  |  | 33.23 |  | HepG2 | 5000 | H | Human | Liver | Epithelial | Adult | L | 24 |  | MTT | TetrazoliumSalt | 3.7 | 1.1958 |  | 37 | 10.1186/s11671-019-2967-1
2019 | Au | I | Sphere | Chitosan | Green Synthesis | Positive | 8.7 | 190.7 |  | 42.28 |  | HT29 | 5000 | H | Human | Colon | Epithelial | Adult | L | 24 |  | MTT | TetrazoliumSalt |  | 97.369 |  | 37 | 10.1186/s11671-019-2967-1
2019 | Au | I | Sphere | Chitosan | Green Synthesis | Positive | 8.7 | 190.7 |  | 42.28 |  | HT29 | 5000 | H | Human | Colon | Epithelial | Adult | L | 24 |  | MTT | TetrazoliumSalt |  | 95.658 |  | 37 | 10.1186/s11671-019-2967-1
2019 | Au | I | Sphere | Chitosan | Green Synthesis | Positive | 8.7 | 190.7 |  | 42.28 |  | HT29 | 5000 | H | Human | Colon | Epithelial | Adult | L | 24 |  | MTT | TetrazoliumSalt |  | 93.756 |  | 37 | 10.1186/s11671-019-2967-1
2019 | Au | I | Sphere | Chitosan | Green Synthesis | Positive | 8.7 | 190.7 |  | 42.28 |  | HT29 | 5000 | H | Human | Colon | Epithelial | Adult | L | 24 |  | MTT | TetrazoliumSalt |  | 92.805 |  | 37 | 10.1186/s11671-019-2967-1
2019 | Au | I | Sphere | Chitosan | Green Synthesis | Positive | 8.7 | 190.7 |  | 42.28 |  | HT29 | 5000 | H | Human | Colon | Epithelial | Adult | L | 24 |  | MTT | TetrazoliumSalt |  | 75.689 |  | 37 | 10.1186/s11671-019-2967-1
2019 | Au | I | Star | Chitosan | Green Synthesis | Positive | 99 | 123.9 |  | 47.44 |  | HT29 | 5000 | H | Human | Colon | Epithelial | Adult | L | 24 |  | MTT | TetrazoliumSalt |  | 99.271 |  | 37 | 10.1186/s11671-019-2967-1
2019 | Au | I | Star | Chitosan | Green Synthesis | Positive | 99 | 123.9 |  | 47.44 |  | HT29 | 5000 | H | Human | Colon | Epithelial | Adult | L | 24 |  | MTT | TetrazoliumSalt |  | 96.038 |  | 37 | 10.1186/s11671-019-2967-1
2019 | Au | I | Star | Chitosan | Green Synthesis | Positive | 99 | 123.9 |  | 47.44 |  | HT29 | 5000 | H | Human | Colon | Epithelial | Adult | L | 24 |  | MTT | TetrazoliumSalt |  | 89.952 |  | 37 | 10.1186/s11671-019-2967-1
2019 | Au | I | Star | Chitosan | Green Synthesis | Positive | 99 | 123.9 |  | 47.44 |  | HT29 | 5000 | H | Human | Colon | Epithelial | Adult | L | 24 |  | MTT | TetrazoliumSalt |  | 82.536 |  | 37 | 10.1186/s11671-019-2967-1
2019 | Au | I | Star | Chitosan | Green Synthesis | Positive | 99 | 123.9 |  | 47.44 |  | HT29 | 5000 | H | Human | Colon | Epithelial | Adult | L | 24 |  | MTT | TetrazoliumSalt |  | 48.875 |  | 37 | 10.1186/s11671-019-2967-1
2019 | Au | I | Rod | Chitosan | Seed-Mediated Growth Method | Positive |  |  |  | 33.23 |  | HT29 | 5000 | H | Human | Colon | Epithelial | Adult | L | 24 |  | MTT | TetrazoliumSalt | 3.7 | 3.4231 |  | 37 | 10.1186/s11671-019-2967-1
2019 | Au | I | Rod | Chitosan | Seed-Mediated Growth Method | Positive |  |  |  | 33.23 |  | HT29 | 5000 | H | Human | Colon | Epithelial | Adult | L | 24 |  | MTT | TetrazoliumSalt | 3.7 | 3.4231 |  | 37 | 10.1186/s11671-019-2967-1
2019 | Au | I | Rod | Chitosan | Seed-Mediated Growth Method | Positive |  |  |  | 33.23 |  | HT29 | 5000 | H | Human | Colon | Epithelial | Adult | L | 24 |  | MTT | TetrazoliumSalt | 3.7 | 3.0428 |  | 37 | 10.1186/s11671-019-2967-1
2019 | Au | I | Rod | Chitosan | Seed-Mediated Growth Method | Positive |  |  |  | 33.23 |  | HT29 | 5000 | H | Human | Colon | Epithelial | Adult | L | 24 |  | MTT | TetrazoliumSalt | 3.7 | 1.9017 |  | 37 | 10.1186/s11671-019-2967-1
2019 | Au | I | Rod | Chitosan | Seed-Mediated Growth Method | Positive |  |  |  | 33.23 |  | HT29 | 5000 | H | Human | Colon | Epithelial | Adult | L | 24 |  | MTT | TetrazoliumSalt | 3.7 | 2.2821 |  | 37 | 10.1186/s11671-019-2967-1
2019 | Au | I | Rod | Chitosan | Seed-Mediated Growth Method | Positive |  |  |  | 33.23 |  | HepG2 | 5000 | H | Human | Liver | Epithelial | Adult | L | 24 |  | MTT | TetrazoliumSalt | 3.7 | 93.237 |  | 37 | 10.1186/s11671-019-2967-1
2019 | Au | I | Rod | Chitosan | Seed-Mediated Growth Method | Positive |  |  |  | 33.23 |  | HepG2 | 5000 | H | Human | Liver | Epithelial | Adult | L | 24 |  | MTT | TetrazoliumSalt | 3.7 | 74.101 |  | 37 | 10.1186/s11671-019-2967-1
2019 | Au | I | Rod | Chitosan | Seed-Mediated Growth Method | Positive |  |  |  | 33.23 |  | HepG2 | 5000 | H | Human | Liver | Epithelial | Adult | L | 24 |  | MTT | TetrazoliumSalt | 3.7 | 20.144 |  | 37 | 10.1186/s11671-019-2967-1
2019 | Au | I | Rod | Chitosan | Seed-Mediated Growth Method | Positive |  |  |  | 33.23 |  | HepG2 | 5000 | H | Human | Liver | Epithelial | Adult | L | 24 |  | MTT | TetrazoliumSalt | 3.7 | 21.295 |  | 37 | 10.1186/s11671-019-2967-1
2019 | Au | I | Rod | Chitosan | Seed-Mediated Growth Method | Positive |  |  |  | 33.23 |  | HepG2 | 5000 | H | Human | Liver | Epithelial | Adult | L | 24 |  | MTT | TetrazoliumSalt | 3.7 | 15.108 |  | 37 | 10.1186/s11671-019-2967-1
2015 | Au | I | Rod |  | Commercial |  | 25 |  |  |  |  | A549 | 5000 | H | Human | Lung | Epithelial | Adult | L | 4 | 2.5 | CCK-8 | TetrazoliumSalt | 2.1 | 96.783 |  | 38 | 10.1016/j.etap.2015.02.003
2015 | Au | I | Rod |  | Commercial |  | 25 |  |  |  |  | A549 | 5000 | H | Human | Lung | Epithelial | Adult | L | 4 | 5 | CCK-8 | TetrazoliumSalt | 2.1 | 69.437 |  | 38 | 10.1016/j.etap.2015.02.003
2015 | Au | I | Rod |  | Commercial |  | 25 |  |  |  |  | A549 | 5000 | H | Human | Lung | Epithelial | Adult | L | 4 | 7.5 | CCK-8 | TetrazoliumSalt | 2.1 | 21.716 |  | 38 | 10.1016/j.etap.2015.02.003
2015 | Au | I | Rod |  | Commercial |  | 25 |  |  |  |  | A549 | 5000 | H | Human | Lung | Epithelial | Adult | L | 4 | 10 | CCK-8 | TetrazoliumSalt | 2.1 | 15.013 |  | 38 | 10.1016/j.etap.2015.02.003
2015 | Au | I | Rod |  | Commercial |  | 25 |  |  |  |  | A549 | 5000 | H | Human | Lung | Epithelial | Adult | L | 4 | 12.5 | CCK-8 | TetrazoliumSalt | 2.1 | 7.7748 |  | 38 | 10.1016/j.etap.2015.02.003
2015 | Au | I | Rod |  | Commercial |  | 25 |  |  |  |  | A549 | 5000 | H | Human | Lung | Epithelial | Adult | L | 4 | 15 | CCK-8 | TetrazoliumSalt | 2.1 | 6.9705 |  | 38 | 10.1016/j.etap.2015.02.003
2014 | Ag | I | Sphere |  | Commercial |  | 90 |  |  |  |  | Caco-2 | 10000 | H | Human | Colon | Epithelial | Adult | L | 24 | 10 | CCK-8 | TetrazoliumSalt |  | 79.17 |  | 39 | 10.1016/j.mrfmmm.2014.08.001
2014 | Ag | I | Sphere |  | Commercial |  | 90 |  |  |  |  | Caco-2 | 10000 | H | Human | Colon | Epithelial | Adult | L | 24 | 25 | CCK-8 | TetrazoliumSalt |  | 63.44 |  | 39 | 10.1016/j.mrfmmm.2014.08.001
2014 | Ag | I | Sphere |  | Commercial |  | 90 |  |  |  |  | Caco-2 | 10000 | H | Human | Colon | Epithelial | Adult | L | 24 | 50 | CCK-8 | TetrazoliumSalt |  | 66.41 |  | 39 | 10.1016/j.mrfmmm.2014.08.001
2014 | Ag | I | Sphere |  | Commercial |  | 90 |  |  |  |  | Caco-2 | 10000 | H | Human | Colon | Epithelial | Adult | L | 24 | 100 | CCK-8 | TetrazoliumSalt |  | 68.69 |  | 39 | 10.1016/j.mrfmmm.2014.08.001
2014 | Ag | I | Sphere |  | Commercial |  | 90 |  |  |  |  | Caco-2 | 10000 | H | Human | Colon | Epithelial | Adult | L | 24 | 200 | CCK-8 | TetrazoliumSalt |  | 63.25 |  | 39 | 10.1016/j.mrfmmm.2014.08.001
2014 | ZnO | I | Sphere |  | Commercial |  | 90 |  |  |  |  | Caco-2 | 10000 | H | Human | Colon | Epithelial | Adult | L | 24 | 10 | CCK-8 | TetrazoliumSalt |  | 27.99 |  | 39 | 10.1016/j.mrfmmm.2014.08.001
2014 | ZnO | I | Sphere |  | Commercial |  | 90 |  |  |  |  | Caco-2 | 10000 | H | Human | Colon | Epithelial | Adult | L | 24 | 25 | CCK-8 | TetrazoliumSalt |  | 25.73 |  | 39 | 10.1016/j.mrfmmm.2014.08.001
2014 | ZnO | I | Sphere |  | Commercial |  | 90 |  |  |  |  | Caco-2 | 10000 | H | Human | Colon | Epithelial | Adult | L | 24 | 50 | CCK-8 | TetrazoliumSalt |  | 18.21 |  | 39 | 10.1016/j.mrfmmm.2014.08.001
2014 | ZnO | I | Sphere |  | Commercial |  | 90 |  |  |  |  | Caco-2 | 10000 | H | Human | Colon | Epithelial | Adult | L | 24 | 100 | CCK-8 | TetrazoliumSalt |  | 17.87 |  | 39 | 10.1016/j.mrfmmm.2014.08.001
2014 | ZnO | I | Sphere |  | Commercial |  | 90 |  |  |  |  | Caco-2 | 10000 | H | Human | Colon | Epithelial | Adult | L | 24 | 200 | CCK-8 | TetrazoliumSalt |  | 14.34 |  | 39 | 10.1016/j.mrfmmm.2014.08.001
2018 | Ag | I | Sphere |  | Chemical Reduction | Negative | 14.3 | 21.14 | 79.15 | -26.5 | -7.9 | THP-1 | 10000 | H | Human | Blood | Monocyte | Adult | L | 24 | 0.3 | AlamarBlue | AlamarBlue |  | 85.833 | 0.23 | 40 | 10.1002/jat.3566
2018 | Ag | I | Sphere |  | Chemical Reduction | Negative | 14.3 | 21.14 | 79.15 | -26.5 | -7.9 | THP-1 | 10000 | H | Human | Blood | Monocyte | Adult | L | 24 | 0.625 | AlamarBlue | AlamarBlue |  | 88.333 | 0.23 | 40 | 10.1002/jat.3566
2018 | Ag | I | Sphere |  | Chemical Reduction | Negative | 14.3 | 21.14 | 79.15 | -26.5 | -7.9 | THP-1 | 10000 | H | Human | Blood | Monocyte | Adult | L | 24 | 1.25 | AlamarBlue | AlamarBlue |  | 87.222 | 0.23 | 40 | 10.1002/jat.3566
2018 | Ag | I | Sphere |  | Chemical Reduction | Negative | 14.3 | 21.14 | 79.15 | -26.5 | -7.9 | THP-1 | 10000 | H | Human | Blood | Monocyte | Adult | L | 24 | 2.5 | AlamarBlue | AlamarBlue |  | 88.611 | 0.23 | 40 | 10.1002/jat.3566
2018 | Ag | I | Sphere |  | Chemical Reduction | Negative | 14.3 | 21.14 | 79.15 | -26.5 | -7.9 | THP-1 | 10000 | H | Human | Blood | Monocyte | Adult | L | 24 | 5 | AlamarBlue | AlamarBlue |  | 44.167 | 0.23 | 40 | 10.1002/jat.3566
2018 | Ag | I | Sphere | Liposome | Chemical Reduction | Negative | 82.73 | 140.1 | 138.9 | -31.9 | -0.61 | THP-1 | 10000 | H | Human | Blood | Monocyte | Adult | L | 24 | 0.3 | AlamarBlue | AlamarBlue |  | 100.56 | 0.105 | 40 | 10.1002/jat.3566
2018 | Ag | I | Sphere | Liposome | Chemical Reduction | Negative | 82.73 | 140.1 | 138.9 | -31.9 | -0.61 | THP-1 | 10000 | H | Human | Blood | Monocyte | Adult | L | 24 | 0.625 | AlamarBlue | AlamarBlue |  | 100.83 | 0.105 | 40 | 10.1002/jat.3566
2018 | Ag | I | Sphere | Liposome | Chemical Reduction | Negative | 82.73 | 140.1 | 138.9 | -31.9 | -0.61 | THP-1 | 10000 | H | Human | Blood | Monocyte | Adult | L | 24 | 1.25 | AlamarBlue | AlamarBlue |  | 96.944 | 0.105 | 40 | 10.1002/jat.3566
2018 | Ag | I | Sphere | Liposome | Chemical Reduction | Negative | 82.73 | 140.1 | 138.9 | -31.9 | -0.61 | THP-1 | 10000 | H | Human | Blood | Monocyte | Adult | L | 24 | 2.5 | AlamarBlue | AlamarBlue |  | 73.889 | 0.105 | 40 | 10.1002/jat.3566
2018 | Ag | I | Sphere | Liposome | Chemical Reduction | Negative | 82.73 | 140.1 | 138.9 | -31.9 | -0.61 | THP-1 | 10000 | H | Human | Blood | Monocyte | Adult | L | 24 | 5 | AlamarBlue | AlamarBlue |  | 33.889 | 0.105 | 40 | 10.1002/jat.3566
2018 | Ag | I | Sphere |  | Chemical Reduction | Negative | 14.3 | 21.14 | 79.15 | -26.5 | -7.9 | THP-1 | 10000 | H | Human | Blood | Monocyte | Adult | L | 48 | 0.3 | AlamarBlue | AlamarBlue |  | 86.28 | 0.23 | 40 | 10.1002/jat.3566
2018 | Ag | I | Sphere |  | Chemical Reduction | Negative | 14.3 | 21.14 | 79.15 | -26.5 | -7.9 | THP-1 | 10000 | H | Human | Blood | Monocyte | Adult | L | 48 | 0.625 | AlamarBlue | AlamarBlue |  | 82.85 | 0.23 | 40 | 10.1002/jat.3566
2018 | Ag | I | Sphere |  | Chemical Reduction | Negative | 14.3 | 21.14 | 79.15 | -26.5 | -7.9 | THP-1 | 10000 | H | Human | Blood | Monocyte | Adult | L | 48 | 1.25 | AlamarBlue | AlamarBlue |  | 81.794 | 0.23 | 40 | 10.1002/jat.3566
2018 | Ag | I | Sphere |  | Chemical Reduction | Negative | 14.3 | 21.14 | 79.15 | -26.5 | -7.9 | THP-1 | 10000 | H | Human | Blood | Monocyte | Adult | L | 48 | 2.5 | AlamarBlue | AlamarBlue |  | 77.045 | 0.23 | 40 | 10.1002/jat.3566
2018 | Ag | I | Sphere |  | Chemical Reduction | Negative | 14.3 | 21.14 | 79.15 | -26.5 | -7.9 | THP-1 | 10000 | H | Human | Blood | Monocyte | Adult | L | 48 | 5 | AlamarBlue | AlamarBlue |  | 22.691 | 0.23 | 40 | 10.1002/jat.3566
2018 | Ag | I | Sphere | Liposome | Chemical Reduction | Negative | 82.73 | 140.1 | 138.9 | -31.9 | -0.61 | THP-1 | 10000 | H | Human | Blood | Monocyte | Adult | L | 48 | 0.3 | AlamarBlue | AlamarBlue |  | 85.752 | 0.105 | 40 | 10.1002/jat.3566
2018 | Ag | I | Sphere | Liposome | Chemical Reduction | Negative | 82.73 | 140.1 | 138.9 | -31.9 | -0.61 | THP-1 | 10000 | H | Human | Blood | Monocyte | Adult | L | 48 | 0.625 | AlamarBlue | AlamarBlue |  | 85.752 | 0.105 | 40 | 10.1002/jat.3566
2018 | Ag | I | Sphere | Liposome | Chemical Reduction | Negative | 82.73 | 140.1 | 138.9 | -31.9 | -0.61 | THP-1 | 10000 | H | Human | Blood | Monocyte | Adult | L | 48 | 1.25 | AlamarBlue | AlamarBlue |  | 82.586 | 0.105 | 40 | 10.1002/jat.3566
2018 | Ag | I | Sphere | Liposome | Chemical Reduction | Negative | 82.73 | 140.1 | 138.9 | -31.9 | -0.61 | THP-1 | 10000 | H | Human | Blood | Monocyte | Adult | L | 48 | 2.5 | AlamarBlue | AlamarBlue |  | 30.343 | 0.105 | 40 | 10.1002/jat.3566
2018 | Ag | I | Sphere | Liposome | Chemical Reduction | Negative | 82.73 | 140.1 | 138.9 | -31.9 | -0.61 | THP-1 | 10000 | H | Human | Blood | Monocyte | Adult | L | 48 | 5 | AlamarBlue | AlamarBlue |  | 13.984 | 0.105 | 40 | 10.1002/jat.3566
2016 | Fe2O3 | I | Sphere | Silica | Reverse Microemulsion | Negative | 10 | 93.3 | 111.1 | -31.8 | -10.3 | SHSY5Y | 30000 | H | Human | BoneMarrow | Epithelial | Adult | L | 3 | 5 | MTT | TetrazoliumSalt |  | 99.752 |  | 41 | 10.1002/jat.3213
2016 | Fe2O3 | I | Sphere | Silica | Reverse Microemulsion | Negative | 10 | 93.3 | 111.1 | -31.8 | -10.3 | SHSY5Y | 30000 | H | Human | BoneMarrow | Epithelial | Adult | L | 3 | 10 | MTT | TetrazoliumSalt |  | 103.22 |  | 41 | 10.1002/jat.3213
2016 | Fe2O3 | I | Sphere | Silica | Reverse Microemulsion | Negative | 10 | 93.3 | 111.1 | -31.8 | -10.3 | SHSY5Y | 30000 | H | Human | BoneMarrow | Epithelial | Adult | L | 3 | 25 | MTT | TetrazoliumSalt |  | 99.257 |  | 41 | 10.1002/jat.3213
2016 | Fe2O3 | I | Sphere | Silica | Reverse Microemulsion | Negative | 10 | 93.3 | 111.1 | -31.8 | -10.3 | SHSY5Y | 30000 | H | Human | BoneMarrow | Epithelial | Adult | L | 3 | 50 | MTT | TetrazoliumSalt |  | 100.25 |  | 41 | 10.1002/jat.3213
2016 | Fe2O3 | I | Sphere | Silica | Reverse Microemulsion | Negative | 10 | 93.3 | 111.1 | -31.8 | -10.3 | SHSY5Y | 30000 | H | Human | BoneMarrow | Epithelial | Adult | L | 3 | 75 | MTT | TetrazoliumSalt |  | 97.525 |  | 41 | 10.1002/jat.3213
2016 | Fe2O3 | I | Sphere | Silica | Reverse Microemulsion | Negative | 10 | 93.3 | 111.1 | -31.8 | -10.3 | SHSY5Y | 30000 | H | Human | BoneMarrow | Epithelial | Adult | L | 3 | 100 | MTT | TetrazoliumSalt |  | 98.267 |  | 41 | 10.1002/jat.3213
2016 | Fe2O3 | I | Sphere | Silica | Reverse Microemulsion | Negative | 10 | 93.3 | 111.1 | -31.8 | -10.3 | SHSY5Y | 30000 | H | Human | BoneMarrow | Epithelial | Adult | L | 3 | 150 | MTT | TetrazoliumSalt |  | 99.01 |  | 41 | 10.1002/jat.3213
2016 | Fe2O3 | I | Sphere | Silica | Reverse Microemulsion | Negative | 10 | 93.3 | 111.1 | -31.8 | -10.3 | SHSY5Y | 30000 | H | Human | BoneMarrow | Epithelial | Adult | L | 3 | 175 | MTT | TetrazoliumSalt |  | 98.267 |  | 41 | 10.1002/jat.3213
2016 | Fe2O3 | I | Sphere | Silica | Reverse Microemulsion | Negative | 10 | 93.3 | 111.1 | -31.8 | -10.3 | SHSY5Y | 30000 | H | Human | BoneMarrow | Epithelial | Adult | L | 3 | 200 | MTT | TetrazoliumSalt |  | 96.535 |  | 41 | 10.1002/jat.3213
2016 | Fe2O3 | I | Sphere | Silica | Reverse Microemulsion | Negative | 10 | 93.3 | 111.1 | -31.8 | -10.3 | SHSY5Y | 30000 | H | Human | BoneMarrow | Epithelial | Adult | L | 3 | 300 | MTT | TetrazoliumSalt |  | 97.277 |  | 41 | 10.1002/jat.3213
2016 | Fe2O3 | I | Sphere | OleicAcid | Reverse Microemulsion | Negative | 10.9 | 164.5 | 202.7 | -45.4 | -11.6 | SHSY5Y | 30000 | H | Human | BoneMarrow | Epithelial | Adult | L | 3 | 5 | MTT | TetrazoliumSalt |  | 96.923 |  | 41 | 10.1002/jat.3213
2016 | Fe2O3 | I | Sphere | OleicAcid | Reverse Microemulsion | Negative | 10.9 | 164.5 | 202.7 | -45.4 | -11.6 | SHSY5Y | 30000 | H | Human | BoneMarrow | Epithelial | Adult | L | 3 | 10 | MTT | TetrazoliumSalt |  | 97.788 |  | 41 | 10.1002/jat.3213
2016 | Fe2O3 | I | Sphere | OleicAcid | Reverse Microemulsion | Negative | 10.9 | 164.5 | 202.7 | -45.4 | -11.6 | SHSY5Y | 30000 | H | Human | BoneMarrow | Epithelial | Adult | L | 3 | 25 | MTT | TetrazoliumSalt |  | 100.1 |  | 41 | 10.1002/jat.3213
2016 | Fe2O3 | I | Sphere | OleicAcid | Reverse Microemulsion | Negative | 10.9 | 164.5 | 202.7 | -45.4 | -11.6 | SHSY5Y | 30000 | H | Human | BoneMarrow | Epithelial | Adult | L | 3 | 50 | MTT | TetrazoliumSalt |  | 93.173 |  | 41 | 10.1002/jat.3213
2016 | Fe2O3 | I | Sphere | OleicAcid | Reverse Microemulsion | Negative | 10.9 | 164.5 | 202.7 | -45.4 | -11.6 | SHSY5Y | 30000 | H | Human | BoneMarrow | Epithelial | Adult | L | 3 | 75 | MTT | TetrazoliumSalt |  | 94.615 |  | 41 | 10.1002/jat.3213
2016 | Fe2O3 | I | Sphere | OleicAcid | Reverse Microemulsion | Negative | 10.9 | 164.5 | 202.7 | -45.4 | -11.6 | SHSY5Y | 30000 | H | Human | BoneMarrow | Epithelial | Adult | L | 3 | 100 | MTT | TetrazoliumSalt |  | 96.346 |  | 41 | 10.1002/jat.3213
2016 | Fe2O3 | I | Sphere | OleicAcid | Reverse Microemulsion | Negative | 10.9 | 164.5 | 202.7 | -45.4 | -11.6 | SHSY5Y | 30000 | H | Human | BoneMarrow | Epithelial | Adult | L | 3 | 150 | MTT | TetrazoliumSalt |  | 91.442 |  | 41 | 10.1002/jat.3213
2016 | Fe2O3 | I | Sphere | OleicAcid | Reverse Microemulsion | Negative | 10.9 | 164.5 | 202.7 | -45.4 | -11.6 | SHSY5Y | 30000 | H | Human | BoneMarrow | Epithelial | Adult | L | 3 | 175 | MTT | TetrazoliumSalt |  | 93.173 |  | 41 | 10.1002/jat.3213
2016 | Fe2O3 | I | Sphere | OleicAcid | Reverse Microemulsion | Negative | 10.9 | 164.5 | 202.7 | -45.4 | -11.6 | SHSY5Y | 30000 | H | Human | BoneMarrow | Epithelial | Adult | L | 3 | 200 | MTT | TetrazoliumSalt |  | 94.615 |  | 41 | 10.1002/jat.3213
2016 | Fe2O3 | I | Sphere | OleicAcid | Reverse Microemulsion | Negative | 10.9 | 164.5 | 202.7 | -45.4 | -11.6 | SHSY5Y | 30000 | H | Human | BoneMarrow | Epithelial | Adult | L | 3 | 300 | MTT | TetrazoliumSalt |  | 96.346 |  | 41 | 10.1002/jat.3213
2016 | Fe2O3 | I | Sphere | Silica | Reverse Microemulsion | Negative | 10 | 93.3 | 111.1 | -31.8 | -10.3 | SHSY5Y | 30000 | H | Human | BoneMarrow | Epithelial | Adult | L | 6 | 5 | MTT | TetrazoliumSalt |  | 94.554 |  | 41 | 10.1002/jat.3213
2016 | Fe2O3 | I | Sphere | Silica | Reverse Microemulsion | Negative | 10 | 93.3 | 111.1 | -31.8 | -10.3 | SHSY5Y | 30000 | H | Human | BoneMarrow | Epithelial | Adult | L | 6 | 10 | MTT | TetrazoliumSalt |  | 101.73 |  | 41 | 10.1002/jat.3213
2016 | Fe2O3 | I | Sphere | Silica | Reverse Microemulsion | Negative | 10 | 93.3 | 111.1 | -31.8 | -10.3 | SHSY5Y | 30000 | H | Human | BoneMarrow | Epithelial | Adult | L | 6 | 25 | MTT | TetrazoliumSalt |  | 100.5 |  | 41 | 10.1002/jat.3213
2016 | Fe2O3 | I | Sphere | Silica | Reverse Microemulsion | Negative | 10 | 93.3 | 111.1 | -31.8 | -10.3 | SHSY5Y | 30000 | H | Human | BoneMarrow | Epithelial | Adult | L | 6 | 50 | MTT | TetrazoliumSalt |  | 96.287 |  | 41 | 10.1002/jat.3213
2016 | Fe2O3 | I | Sphere | Silica | Reverse Microemulsion | Negative | 10 | 93.3 | 111.1 | -31.8 | -10.3 | SHSY5Y | 30000 | H | Human | BoneMarrow | Epithelial | Adult | L | 6 | 75 | MTT | TetrazoliumSalt |  | 95.05 |  | 41 | 10.1002/jat.3213
2016 | Fe2O3 | I | Sphere | Silica | Reverse Microemulsion | Negative | 10 | 93.3 | 111.1 | -31.8 | -10.3 | SHSY5Y | 30000 | H | Human | BoneMarrow | Epithelial | Adult | L | 6 | 100 | MTT | TetrazoliumSalt |  | 100.99 |  | 41 | 10.1002/jat.3213
2016 | Fe2O3 | I | Sphere | Silica | Reverse Microemulsion | Negative | 10 | 93.3 | 111.1 | -31.8 | -10.3 | SHSY5Y | 30000 | H | Human | BoneMarrow | Epithelial | Adult | L | 6 | 150 | MTT | TetrazoliumSalt |  | 96.535 |  | 41 | 10.1002/jat.3213
2016 | Fe2O3 | I | Sphere | Silica | Reverse Microemulsion | Negative | 10 | 93.3 | 111.1 | -31.8 | -10.3 | SHSY5Y | 30000 | H | Human | BoneMarrow | Epithelial | Adult | L | 6 | 175 | MTT | TetrazoliumSalt |  | 95.792 |  | 41 | 10.1002/jat.3213
2016 | Fe2O3 | I | Sphere | Silica | Reverse Microemulsion | Negative | 10 | 93.3 | 111.1 | -31.8 | -10.3 | SHSY5Y | 30000 | H | Human | BoneMarrow | Epithelial | Adult | L | 6 | 200 | MTT | TetrazoliumSalt |  | 96.04 |  | 41 | 10.1002/jat.3213
2016 | Fe2O3 | I | Sphere | Silica | Reverse Microemulsion | Negative | 10 | 93.3 | 111.1 | -31.8 | -10.3 | SHSY5Y | 30000 | H | Human | BoneMarrow | Epithelial | Adult | L | 6 | 300 | MTT | TetrazoliumSalt |  | 96.04 |  | 41 | 10.1002/jat.3213
2016 | Fe2O3 | I | Sphere | OleicAcid | Reverse Microemulsion | Negative | 10.9 | 164.5 | 202.7 | -45.4 | -11.6 | SHSY5Y | 30000 | H | Human | BoneMarrow | Epithelial | Adult | L | 6 | 5 | MTT | TetrazoliumSalt |  | 100.38 |  | 41 | 10.1002/jat.3213
2016 | Fe2O3 | I | Sphere | OleicAcid | Reverse Microemulsion | Negative | 10.9 | 164.5 | 202.7 | -45.4 | -11.6 | SHSY5Y | 30000 | H | Human | BoneMarrow | Epithelial | Adult | L | 6 | 10 | MTT | TetrazoliumSalt |  | 96.923 |  | 41 | 10.1002/jat.3213
2016 | Fe2O3 | I | Sphere | OleicAcid | Reverse Microemulsion | Negative | 10.9 | 164.5 | 202.7 | -45.4 | -11.6 | SHSY5Y | 30000 | H | Human | BoneMarrow | Epithelial | Adult | L | 6 | 25 | MTT | TetrazoliumSalt |  | 101.54 |  | 41 | 10.1002/jat.3213
2016 | Fe2O3 | I | Sphere | OleicAcid | Reverse Microemulsion | Negative | 10.9 | 164.5 | 202.7 | -45.4 | -11.6 | SHSY5Y | 30000 | H | Human | BoneMarrow | Epithelial | Adult | L | 6 | 50 | MTT | TetrazoliumSalt |  | 96.346 |  | 41 | 10.1002/jat.3213
2016 | Fe2O3 | I | Sphere | OleicAcid | Reverse Microemulsion | Negative | 10.9 | 164.5 | 202.7 | -45.4 | -11.6 | SHSY5Y | 30000 | H | Human | BoneMarrow | Epithelial | Adult | L | 6 | 75 | MTT | TetrazoliumSalt |  | 100.1 |  | 41 | 10.1002/jat.3213
2016 | Fe2O3 | I | Sphere | OleicAcid | Reverse Microemulsion | Negative | 10.9 | 164.5 | 202.7 | -45.4 | -11.6 | SHSY5Y | 30000 | H | Human | BoneMarrow | Epithelial | Adult | L | 6 | 100 | MTT | TetrazoliumSalt |  | 100.38 |  | 41 | 10.1002/jat.3213
2016 | Fe2O3 | I | Sphere | OleicAcid | Reverse Microemulsion | Negative | 10.9 | 164.5 | 202.7 | -45.4 | -11.6 | SHSY5Y | 30000 | H | Human | BoneMarrow | Epithelial | Adult | L | 6 | 150 | MTT | TetrazoliumSalt |  | 101.54 |  | 41 | 10.1002/jat.3213
2016 | Fe2O3 | I | Sphere | OleicAcid | Reverse Microemulsion | Negative | 10.9 | 164.5 | 202.7 | -45.4 | -11.6 | SHSY5Y | 30000 | H | Human | BoneMarrow | Epithelial | Adult | L | 6 | 175 | MTT | TetrazoliumSalt |  | 98.654 |  | 41 | 10.1002/jat.3213
2016 | Fe2O3 | I | Sphere | OleicAcid | Reverse Microemulsion | Negative | 10.9 | 164.5 | 202.7 | -45.4 | -11.6 | SHSY5Y | 30000 | H | Human | BoneMarrow | Epithelial | Adult | L | 6 | 200 | MTT | TetrazoliumSalt |  | 101.25 |  | 41 | 10.1002/jat.3213
2016 | Fe2O3 | I | Sphere | OleicAcid | Reverse Microemulsion | Negative | 10.9 | 164.5 | 202.7 | -45.4 | -11.6 | SHSY5Y | 30000 | H | Human | BoneMarrow | Epithelial | Adult | L | 6 | 300 | MTT | TetrazoliumSalt |  | 100.1 |  | 41 | 10.1002/jat.3213
2016 | Fe2O3 | I | Sphere | Silica | Reverse Microemulsion | Negative | 10 | 93.3 | 111.1 | -31.8 | -10.3 | SHSY5Y | 30000 | H | Human | BoneMarrow | Epithelial | Adult | L | 24 | 5 | MTT | TetrazoliumSalt |  | 96.535 |  | 41 | 10.1002/jat.3213
2016 | Fe2O3 | I | Sphere | Silica | Reverse Microemulsion | Negative | 10 | 93.3 | 111.1 | -31.8 | -10.3 | SHSY5Y | 30000 | H | Human | BoneMarrow | Epithelial | Adult | L | 24 | 10 | MTT | TetrazoliumSalt |  | 89.109 |  | 41 | 10.1002/jat.3213
2016 | Fe2O3 | I | Sphere | Silica | Reverse Microemulsion | Negative | 10 | 93.3 | 111.1 | -31.8 | -10.3 | SHSY5Y | 30000 | H | Human | BoneMarrow | Epithelial | Adult | L | 24 | 25 | MTT | TetrazoliumSalt |  | 99.257 |  | 41 | 10.1002/jat.3213
2016 | Fe2O3 | I | Sphere | Silica | Reverse Microemulsion | Negative | 10 | 93.3 | 111.1 | -31.8 | -10.3 | SHSY5Y | 30000 | H | Human | BoneMarrow | Epithelial | Adult | L | 24 | 50 | MTT | TetrazoliumSalt |  | 93.069 |  | 41 | 10.1002/jat.3213
2016 | Fe2O3 | I | Sphere | Silica | Reverse Microemulsion | Negative | 10 | 93.3 | 111.1 | -31.8 | -10.3 | SHSY5Y | 30000 | H | Human | BoneMarrow | Epithelial | Adult | L | 24 | 75 | MTT | TetrazoliumSalt |  | 99.01 |  | 41 | 10.1002/jat.3213
2016 | Fe2O3 | I | Sphere | Silica | Reverse Microemulsion | Negative | 10 | 93.3 | 111.1 | -31.8 | -10.3 | SHSY5Y | 30000 | H | Human | BoneMarrow | Epithelial | Adult | L | 24 | 100 | MTT | TetrazoliumSalt |  | 103.22 |  | 41 | 10.1002/jat.3213
2016 | Fe2O3 | I | Sphere | Silica | Reverse Microemulsion | Negative | 10 | 93.3 | 111.1 | -31.8 | -10.3 | SHSY5Y | 30000 | H | Human | BoneMarrow | Epithelial | Adult | L | 24 | 150 | MTT | TetrazoliumSalt |  | 107.67 |  | 41 | 10.1002/jat.3213
2016 | Fe2O3 | I | Sphere | Silica | Reverse Microemulsion | Negative | 10 | 93.3 | 111.1 | -31.8 | -10.3 | SHSY5Y | 30000 | H | Human | BoneMarrow | Epithelial | Adult | L | 24 | 175 | MTT | TetrazoliumSalt |  | 107.18 |  | 41 | 10.1002/jat.3213
2016 | Fe2O3 | I | Sphere | Silica | Reverse Microemulsion | Negative | 10 | 93.3 | 111.1 | -31.8 | -10.3 | SHSY5Y | 30000 | H | Human | BoneMarrow | Epithelial | Adult | L | 24 | 200 | MTT | TetrazoliumSalt |  | 106.19 |  | 41 | 10.1002/jat.3213
2016 | Fe2O3 | I | Sphere | Silica | Reverse Microemulsion | Negative | 10 | 93.3 | 111.1 | -31.8 | -10.3 | SHSY5Y | 30000 | H | Human | BoneMarrow | Epithelial | Adult | L | 24 | 300 | MTT | TetrazoliumSalt |  | 96.04 |  | 41 | 10.1002/jat.3213
2016 | Fe2O3 | I | Sphere | OleicAcid | Reverse Microemulsion | Negative | 10.9 | 164.5 | 202.7 | -45.4 | -11.6 | SHSY5Y | 30000 | H | Human | BoneMarrow | Epithelial | Adult | L | 24 | 5 | MTT | TetrazoliumSalt |  | 96.058 |  | 41 | 10.1002/jat.3213
2016 | Fe2O3 | I | Sphere | OleicAcid | Reverse Microemulsion | Negative | 10.9 | 164.5 | 202.7 | -45.4 | -11.6 | SHSY5Y | 30000 | H | Human | BoneMarrow | Epithelial | Adult | L | 24 | 10 | MTT | TetrazoliumSalt |  | 88.558 |  | 41 | 10.1002/jat.3213
2016 | Fe2O3 | I | Sphere | OleicAcid | Reverse Microemulsion | Negative | 10.9 | 164.5 | 202.7 | -45.4 | -11.6 | SHSY5Y | 30000 | H | Human | BoneMarrow | Epithelial | Adult | L | 24 | 25 | MTT | TetrazoliumSalt |  | 98.654 |  | 41 | 10.1002/jat.3213
2016 | Fe2O3 | I | Sphere | OleicAcid | Reverse Microemulsion | Negative | 10.9 | 164.5 | 202.7 | -45.4 | -11.6 | SHSY5Y | 30000 | H | Human | BoneMarrow | Epithelial | Adult | L | 24 | 50 | MTT | TetrazoliumSalt |  | 92.596 |  | 41 | 10.1002/jat.3213
2016 | Fe2O3 | I | Sphere | OleicAcid | Reverse Microemulsion | Negative | 10.9 | 164.5 | 202.7 | -45.4 | -11.6 | SHSY5Y | 30000 | H | Human | BoneMarrow | Epithelial | Adult | L | 24 | 75 | MTT | TetrazoliumSalt |  | 98.654 |  | 41 | 10.1002/jat.3213
2016 | Fe2O3 | I | Sphere | OleicAcid | Reverse Microemulsion | Negative | 10.9 | 164.5 | 202.7 | -45.4 | -11.6 | SHSY5Y | 30000 | H | Human | BoneMarrow | Epithelial | Adult | L | 24 | 100 | MTT | TetrazoliumSalt |  | 102.69 |  | 41 | 10.1002/jat.3213
2016 | Fe2O3 | I | Sphere | OleicAcid | Reverse Microemulsion | Negative | 10.9 | 164.5 | 202.7 | -45.4 | -11.6 | SHSY5Y | 30000 | H | Human | BoneMarrow | Epithelial | Adult | L | 24 | 150 | MTT | TetrazoliumSalt |  | 107.31 |  | 41 | 10.1002/jat.3213
2016 | Fe2O3 | I | Sphere | OleicAcid | Reverse Microemulsion | Negative | 10.9 | 164.5 | 202.7 | -45.4 | -11.6 | SHSY5Y | 30000 | H | Human | BoneMarrow | Epithelial | Adult | L | 24 | 175 | MTT | TetrazoliumSalt |  | 106.44 |  | 41 | 10.1002/jat.3213
2016 | Fe2O3 | I | Sphere | OleicAcid | Reverse Microemulsion | Negative | 10.9 | 164.5 | 202.7 | -45.4 | -11.6 | SHSY5Y | 30000 | H | Human | BoneMarrow | Epithelial | Adult | L | 24 | 200 | MTT | TetrazoliumSalt |  | 105.87 |  | 41 | 10.1002/jat.3213
2016 | Fe2O3 | I | Sphere | OleicAcid | Reverse Microemulsion | Negative | 10.9 | 164.5 | 202.7 | -45.4 | -11.6 | SHSY5Y | 30000 | H | Human | BoneMarrow | Epithelial | Adult | L | 24 | 300 | MTT | TetrazoliumSalt |  | 95.481 |  | 41 | 10.1002/jat.3213
2016 | Fe2O3 | I | Sphere | Silica | Reverse Microemulsion | Negative | 10 | 93.3 | 111.1 | -31.8 | -10.3 | SHSY5Y | 30000 | H | Human | BoneMarrow | Epithelial | Adult | L | 3 | 5 | NRU | NeutralRed |  | 108.02 |  | 41 | 10.1002/jat.3213
2016 | Fe2O3 | I | Sphere | Silica | Reverse Microemulsion | Negative | 10 | 93.3 | 111.1 | -31.8 | -10.3 | SHSY5Y | 30000 | H | Human | BoneMarrow | Epithelial | Adult | L | 3 | 10 | NRU | NeutralRed |  | 99.543 |  | 41 | 10.1002/jat.3213
2016 | Fe2O3 | I | Sphere | Silica | Reverse Microemulsion | Negative | 10 | 93.3 | 111.1 | -31.8 | -10.3 | SHSY5Y | 30000 | H | Human | BoneMarrow | Epithelial | Adult | L | 3 | 25 | NRU | NeutralRed |  | 102.54 |  | 41 | 10.1002/jat.3213
2016 | Fe2O3 | I | Sphere | Silica | Reverse Microemulsion | Negative | 10 | 93.3 | 111.1 | -31.8 | -10.3 | SHSY5Y | 30000 | H | Human | BoneMarrow | Epithelial | Adult | L | 3 | 50 | NRU | NeutralRed |  | 111.02 |  | 41 | 10.1002/jat.3213
2016 | Fe2O3 | I | Sphere | Silica | Reverse Microemulsion | Negative | 10 | 93.3 | 111.1 | -31.8 | -10.3 | SHSY5Y | 30000 | H | Human | BoneMarrow | Epithelial | Adult | L | 3 | 75 | NRU | NeutralRed |  | 101.79 |  | 41 | 10.1002/jat.3213
2016 | Fe2O3 | I | Sphere | Silica | Reverse Microemulsion | Negative | 10 | 93.3 | 111.1 | -31.8 | -10.3 | SHSY5Y | 30000 | H | Human | BoneMarrow | Epithelial | Adult | L | 3 | 100 | NRU | NeutralRed |  | 106.78 |  | 41 | 10.1002/jat.3213
2016 | Fe2O3 | I | Sphere | Silica | Reverse Microemulsion | Negative | 10 | 93.3 | 111.1 | -31.8 | -10.3 | SHSY5Y | 30000 | H | Human | BoneMarrow | Epithelial | Adult | L | 3 | 150 | NRU | NeutralRed |  | 106.78 |  | 41 | 10.1002/jat.3213
2016 | Fe2O3 | I | Sphere | Silica | Reverse Microemulsion | Negative | 10 | 93.3 | 111.1 | -31.8 | -10.3 | SHSY5Y | 30000 | H | Human | BoneMarrow | Epithelial | Adult | L | 3 | 175 | NRU | NeutralRed |  | 103.78 |  | 41 | 10.1002/jat.3213
2016 | Fe2O3 | I | Sphere | Silica | Reverse Microemulsion | Negative | 10 | 93.3 | 111.1 | -31.8 | -10.3 | SHSY5Y | 30000 | H | Human | BoneMarrow | Epithelial | Adult | L | 3 | 200 | NRU | NeutralRed |  | 111.52 |  | 41 | 10.1002/jat.3213
2016 | Fe2O3 | I | Sphere | Silica | Reverse Microemulsion | Negative | 10 | 93.3 | 111.1 | -31.8 | -10.3 | SHSY5Y | 30000 | H | Human | BoneMarrow | Epithelial | Adult | L | 3 | 300 | NRU | NeutralRed |  | 101.79 |  | 41 | 10.1002/jat.3213
2016 | Fe2O3 | I | Sphere | OleicAcid | Reverse Microemulsion | Negative | 10.9 | 164.5 | 202.7 | -45.4 | -11.6 | SHSY5Y | 30000 | H | Human | BoneMarrow | Epithelial | Adult | L | 3 | 5 | NRU | NeutralRed |  | 102.39 |  | 41 | 10.1002/jat.3213
2016 | Fe2O3 | I | Sphere | OleicAcid | Reverse Microemulsion | Negative | 10.9 | 164.5 | 202.7 | -45.4 | -11.6 | SHSY5Y | 30000 | H | Human | BoneMarrow | Epithelial | Adult | L | 3 | 10 | NRU | NeutralRed |  | 103.76 |  | 41 | 10.1002/jat.3213
2016 | Fe2O3 | I | Sphere | OleicAcid | Reverse Microemulsion | Negative | 10.9 | 164.5 | 202.7 | -45.4 | -11.6 | SHSY5Y | 30000 | H | Human | BoneMarrow | Epithelial | Adult | L | 3 | 25 | NRU | NeutralRed |  | 108.99 |  | 41 | 10.1002/jat.3213
2016 | Fe2O3 | I | Sphere | OleicAcid | Reverse Microemulsion | Negative | 10.9 | 164.5 | 202.7 | -45.4 | -11.6 | SHSY5Y | 30000 | H | Human | BoneMarrow | Epithelial | Adult | L | 3 | 50 | NRU | NeutralRed |  | 107.61 |  | 41 | 10.1002/jat.3213
2016 | Fe2O3 | I | Sphere | OleicAcid | Reverse Microemulsion | Negative | 10.9 | 164.5 | 202.7 | -45.4 | -11.6 | SHSY5Y | 30000 | H | Human | BoneMarrow | Epithelial | Adult | L | 3 | 75 | NRU | NeutralRed |  | 112.02 |  | 41 | 10.1002/jat.3213
2016 | Fe2O3 | I | Sphere | OleicAcid | Reverse Microemulsion | Negative | 10.9 | 164.5 | 202.7 | -45.4 | -11.6 | SHSY5Y | 30000 | H | Human | BoneMarrow | Epithelial | Adult | L | 3 | 100 | NRU | NeutralRed |  | 109.82 |  | 41 | 10.1002/jat.3213
2016 | Fe2O3 | I | Sphere | OleicAcid | Reverse Microemulsion | Negative | 10.9 | 164.5 | 202.7 | -45.4 | -11.6 | SHSY5Y | 30000 | H | Human | BoneMarrow | Epithelial | Adult | L | 3 | 150 | NRU | NeutralRed |  | 81.743 |  | 41 | 10.1002/jat.3213
2016 | Fe2O3 | I | Sphere | OleicAcid | Reverse Microemulsion | Negative | 10.9 | 164.5 | 202.7 | -45.4 | -11.6 | SHSY5Y | 30000 | H | Human | BoneMarrow | Epithelial | Adult | L | 3 | 175 | NRU | NeutralRed |  | 111.74 |  | 41 | 10.1002/jat.3213
2016 | Fe2O3 | I | Sphere | OleicAcid | Reverse Microemulsion | Negative | 10.9 | 164.5 | 202.7 | -45.4 | -11.6 | SHSY5Y | 30000 | H | Human | BoneMarrow | Epithelial | Adult | L | 3 | 200 | NRU | NeutralRed |  | 108.44 |  | 41 | 10.1002/jat.3213
2016 | Fe2O3 | I | Sphere | OleicAcid | Reverse Microemulsion | Negative | 10.9 | 164.5 | 202.7 | -45.4 | -11.6 | SHSY5Y | 30000 | H | Human | BoneMarrow | Epithelial | Adult | L | 3 | 300 | NRU | NeutralRed |  | 115.87 |  | 41 | 10.1002/jat.3213
2016 | Fe2O3 | I | Sphere | Silica | Reverse Microemulsion | Negative | 10 | 93.3 | 111.1 | -31.8 | -10.3 | SHSY5Y | 30000 | H | Human | BoneMarrow | Epithelial | Adult | L | 6 | 5 | NRU | NeutralRed |  | 93.555 |  | 41 | 10.1002/jat.3213
2016 | Fe2O3 | I | Sphere | Silica | Reverse Microemulsion | Negative | 10 | 93.3 | 111.1 | -31.8 | -10.3 | SHSY5Y | 30000 | H | Human | BoneMarrow | Epithelial | Adult | L | 6 | 10 | NRU | NeutralRed |  | 101.29 |  | 41 | 10.1002/jat.3213
2016 | Fe2O3 | I | Sphere | Silica | Reverse Microemulsion | Negative | 10 | 93.3 | 111.1 | -31.8 | -10.3 | SHSY5Y | 30000 | H | Human | BoneMarrow | Epithelial | Adult | L | 6 | 25 | NRU | NeutralRed |  | 100.04 |  | 41 | 10.1002/jat.3213
2016 | Fe2O3 | I | Sphere | Silica | Reverse Microemulsion | Negative | 10 | 93.3 | 111.1 | -31.8 | -10.3 | SHSY5Y | 30000 | H | Human | BoneMarrow | Epithelial | Adult | L | 6 | 50 | NRU | NeutralRed |  | 98.295 |  | 41 | 10.1002/jat.3213
2016 | Fe2O3 | I | Sphere | Silica | Reverse Microemulsion | Negative | 10 | 93.3 | 111.1 | -31.8 | -10.3 | SHSY5Y | 30000 | H | Human | BoneMarrow | Epithelial | Adult | L | 6 | 75 | NRU | NeutralRed |  | 100.04 |  | 41 | 10.1002/jat.3213
2016 | Fe2O3 | I | Sphere | Silica | Reverse Microemulsion | Negative | 10 | 93.3 | 111.1 | -31.8 | -10.3 | SHSY5Y | 30000 | H | Human | BoneMarrow | Epithelial | Adult | L | 6 | 100 | NRU | NeutralRed |  | 95.8 |  | 41 | 10.1002/jat.3213
2016 | Fe2O3 | I | Sphere | Silica | Reverse Microemulsion | Negative | 10 | 93.3 | 111.1 | -31.8 | -10.3 | SHSY5Y | 30000 | H | Human | BoneMarrow | Epithelial | Adult | L | 6 | 150 | NRU | NeutralRed |  | 100.04 |  | 41 | 10.1002/jat.3213
2016 | Fe2O3 | I | Sphere | Silica | Reverse Microemulsion | Negative | 10 | 93.3 | 111.1 | -31.8 | -10.3 | SHSY5Y | 30000 | H | Human | BoneMarrow | Epithelial | Adult | L | 6 | 175 | NRU | NeutralRed |  | 102.54 |  | 41 | 10.1002/jat.3213
2016 | Fe2O3 | I | Sphere | Silica | Reverse Microemulsion | Negative | 10 | 93.3 | 111.1 | -31.8 | -10.3 | SHSY5Y | 30000 | H | Human | BoneMarrow | Epithelial | Adult | L | 6 | 200 | NRU | NeutralRed |  | 98.046 |  | 41 | 10.1002/jat.3213
2016 | Fe2O3 | I | Sphere | Silica | Reverse Microemulsion | Negative | 10 | 93.3 | 111.1 | -31.8 | -10.3 | SHSY5Y | 30000 | H | Human | BoneMarrow | Epithelial | Adult | L | 6 | 300 | NRU | NeutralRed |  | 94.553 |  | 41 | 10.1002/jat.3213
2016 | Fe2O3 | I | Sphere | OleicAcid | Reverse Microemulsion | Negative | 10.9 | 164.5 | 202.7 | -45.4 | -11.6 | SHSY5Y | 30000 | H | Human | BoneMarrow | Epithelial | Adult | L | 6 | 5 | NRU | NeutralRed |  | 96.881 |  | 41 | 10.1002/jat.3213
2016 | Fe2O3 | I | Sphere | OleicAcid | Reverse Microemulsion | Negative | 10.9 | 164.5 | 202.7 | -45.4 | -11.6 | SHSY5Y | 30000 | H | Human | BoneMarrow | Epithelial | Adult | L | 6 | 10 | NRU | NeutralRed |  | 101.01 |  | 41 | 10.1002/jat.3213
2016 | Fe2O3 | I | Sphere | OleicAcid | Reverse Microemulsion | Negative | 10.9 | 164.5 | 202.7 | -45.4 | -11.6 | SHSY5Y | 30000 | H | Human | BoneMarrow | Epithelial | Adult | L | 6 | 25 | NRU | NeutralRed |  | 104.59 |  | 41 | 10.1002/jat.3213
2016 | Fe2O3 | I | Sphere | OleicAcid | Reverse Microemulsion | Negative | 10.9 | 164.5 | 202.7 | -45.4 | -11.6 | SHSY5Y | 30000 | H | Human | BoneMarrow | Epithelial | Adult | L | 6 | 50 | NRU | NeutralRed |  | 99.633 |  | 41 | 10.1002/jat.3213
2016 | Fe2O3 | I | Sphere | OleicAcid | Reverse Microemulsion | Negative | 10.9 | 164.5 | 202.7 | -45.4 | -11.6 | SHSY5Y | 30000 | H | Human | BoneMarrow | Epithelial | Adult | L | 6 | 75 | NRU | NeutralRed |  | 101.56 |  | 41 | 10.1002/jat.3213
2016 | Fe2O3 | I | Sphere | OleicAcid | Reverse Microemulsion | Negative | 10.9 | 164.5 | 202.7 | -45.4 | -11.6 | SHSY5Y | 30000 | H | Human | BoneMarrow | Epithelial | Adult | L | 6 | 100 | NRU | NeutralRed |  | 94.679 |  | 41 | 10.1002/jat.3213
2016 | Fe2O3 | I | Sphere | OleicAcid | Reverse Microemulsion | Negative | 10.9 | 164.5 | 202.7 | -45.4 | -11.6 | SHSY5Y | 30000 | H | Human | BoneMarrow | Epithelial | Adult | L | 6 | 150 | NRU | NeutralRed |  | 104.04 |  | 41 | 10.1002/jat.3213
2016 | Fe2O3 | I | Sphere | OleicAcid | Reverse Microemulsion | Negative | 10.9 | 164.5 | 202.7 | -45.4 | -11.6 | SHSY5Y | 30000 | H | Human | BoneMarrow | Epithelial | Adult | L | 6 | 175 | NRU | NeutralRed |  | 103.76 |  | 41 | 10.1002/jat.3213
2016 | Fe2O3 | I | Sphere | OleicAcid | Reverse Microemulsion | Negative | 10.9 | 164.5 | 202.7 | -45.4 | -11.6 | SHSY5Y | 30000 | H | Human | BoneMarrow | Epithelial | Adult | L | 6 | 200 | NRU | NeutralRed |  | 107.34 |  | 41 | 10.1002/jat.3213
2016 | Fe2O3 | I | Sphere | OleicAcid | Reverse Microemulsion | Negative | 10.9 | 164.5 | 202.7 | -45.4 | -11.6 | SHSY5Y | 30000 | H | Human | BoneMarrow | Epithelial | Adult | L | 6 | 300 | NRU | NeutralRed |  | 97.982 |  | 41 | 10.1002/jat.3213
2016 | Fe2O3 | I | Sphere | Silica | Reverse Microemulsion | Negative | 10 | 93.3 | 111.1 | -31.8 | -10.3 | SHSY5Y | 30000 | H | Human | BoneMarrow | Epithelial | Adult | L | 24 | 5 | NRU | NeutralRed |  | 108.52 |  | 41 | 10.1002/jat.3213
2016 | Fe2O3 | I | Sphere | Silica | Reverse Microemulsion | Negative | 10 | 93.3 | 111.1 | -31.8 | -10.3 | SHSY5Y | 30000 | H | Human | BoneMarrow | Epithelial | Adult | L | 24 | 10 | NRU | NeutralRed |  | 108.02 |  | 41 | 10.1002/jat.3213
2016 | Fe2O3 | I | Sphere | Silica | Reverse Microemulsion | Negative | 10 | 93.3 | 111.1 | -31.8 | -10.3 | SHSY5Y | 30000 | H | Human | BoneMarrow | Epithelial | Adult | L | 24 | 25 | NRU | NeutralRed |  | 107.28 |  | 41 | 10.1002/jat.3213
2016 | Fe2O3 | I | Sphere | Silica | Reverse Microemulsion | Negative | 10 | 93.3 | 111.1 | -31.8 | -10.3 | SHSY5Y | 30000 | H | Human | BoneMarrow | Epithelial | Adult | L | 24 | 50 | NRU | NeutralRed |  | 105.53 |  | 41 | 10.1002/jat.3213
2016 | Fe2O3 | I | Sphere | Silica | Reverse Microemulsion | Negative | 10 | 93.3 | 111.1 | -31.8 | -10.3 | SHSY5Y | 30000 | H | Human | BoneMarrow | Epithelial | Adult | L | 24 | 75 | NRU | NeutralRed |  | 112.77 |  | 41 | 10.1002/jat.3213
2016 | Fe2O3 | I | Sphere | Silica | Reverse Microemulsion | Negative | 10 | 93.3 | 111.1 | -31.8 | -10.3 | SHSY5Y | 30000 | H | Human | BoneMarrow | Epithelial | Adult | L | 24 | 100 | NRU | NeutralRed |  | 107.28 |  | 41 | 10.1002/jat.3213
2016 | Fe2O3 | I | Sphere | Silica | Reverse Microemulsion | Negative | 10 | 93.3 | 111.1 | -31.8 | -10.3 | SHSY5Y | 30000 | H | Human | BoneMarrow | Epithelial | Adult | L | 24 | 150 | NRU | NeutralRed |  | 104.28 |  | 41 | 10.1002/jat.3213
2016 | Fe2O3 | I | Sphere | Silica | Reverse Microemulsion | Negative | 10 | 93.3 | 111.1 | -31.8 | -10.3 | SHSY5Y | 30000 | H | Human | BoneMarrow | Epithelial | Adult | L | 24 | 175 | NRU | NeutralRed |  | 98.046 |  | 41 | 10.1002/jat.3213
2016 | Fe2O3 | I | Sphere | Silica | Reverse Microemulsion | Negative | 10 | 93.3 | 111.1 | -31.8 | -10.3 | SHSY5Y | 30000 | H | Human | BoneMarrow | Epithelial | Adult | L | 24 | 200 | NRU | NeutralRed |  | 96.05 |  | 41 | 10.1002/jat.3213
2016 | Fe2O3 | I | Sphere | Silica | Reverse Microemulsion | Negative | 10 | 93.3 | 111.1 | -31.8 | -10.3 | SHSY5Y | 30000 | H | Human | BoneMarrow | Epithelial | Adult | L | 24 | 300 | NRU | NeutralRed |  | 88.316 |  | 41 | 10.1002/jat.3213
2016 | Fe2O3 | I | Sphere | OleicAcid | Reverse Microemulsion | Negative | 10.9 | 164.5 | 202.7 | -45.4 | -11.6 | SHSY5Y | 30000 | H | Human | BoneMarrow | Epithelial | Adult | L | 24 | 5 | NRU | NeutralRed |  | 96.881 |  | 41 | 10.1002/jat.3213
2016 | Fe2O3 | I | Sphere | OleicAcid | Reverse Microemulsion | Negative | 10.9 | 164.5 | 202.7 | -45.4 | -11.6 | SHSY5Y | 30000 | H | Human | BoneMarrow | Epithelial | Adult | L | 24 | 10 | NRU | NeutralRed |  | 105.96 |  | 41 | 10.1002/jat.3213
2016 | Fe2O3 | I | Sphere | OleicAcid | Reverse Microemulsion | Negative | 10.9 | 164.5 | 202.7 | -45.4 | -11.6 | SHSY5Y | 30000 | H | Human | BoneMarrow | Epithelial | Adult | L | 24 | 25 | NRU | NeutralRed |  | 104.59 |  | 41 | 10.1002/jat.3213
2016 | Fe2O3 | I | Sphere | OleicAcid | Reverse Microemulsion | Negative | 10.9 | 164.5 | 202.7 | -45.4 | -11.6 | SHSY5Y | 30000 | H | Human | BoneMarrow | Epithelial | Adult | L | 24 | 50 | NRU | NeutralRed |  | 104.04 |  | 41 | 10.1002/jat.3213
2016 | Fe2O3 | I | Sphere | OleicAcid | Reverse Microemulsion | Negative | 10.9 | 164.5 | 202.7 | -45.4 | -11.6 | SHSY5Y | 30000 | H | Human | BoneMarrow | Epithelial | Adult | L | 24 | 75 | NRU | NeutralRed |  | 107.06 |  | 41 | 10.1002/jat.3213
2016 | Fe2O3 | I | Sphere | OleicAcid | Reverse Microemulsion | Negative | 10.9 | 164.5 | 202.7 | -45.4 | -11.6 | SHSY5Y | 30000 | H | Human | BoneMarrow | Epithelial | Adult | L | 24 | 100 | NRU | NeutralRed |  | 105.69 |  | 41 | 10.1002/jat.3213
2016 | Fe2O3 | I | Sphere | OleicAcid | Reverse Microemulsion | Negative | 10.9 | 164.5 | 202.7 | -45.4 | -11.6 | SHSY5Y | 30000 | H | Human | BoneMarrow | Epithelial | Adult | L | 24 | 150 | NRU | NeutralRed |  | 104.31 |  | 41 | 10.1002/jat.3213
2016 | Fe2O3 | I | Sphere | OleicAcid | Reverse Microemulsion | Negative | 10.9 | 164.5 | 202.7 | -45.4 | -11.6 | SHSY5Y | 30000 | H | Human | BoneMarrow | Epithelial | Adult | L | 24 | 175 | NRU | NeutralRed |  | 102.39 |  | 41 | 10.1002/jat.3213
2016 | Fe2O3 | I | Sphere | OleicAcid | Reverse Microemulsion | Negative | 10.9 | 164.5 | 202.7 | -45.4 | -11.6 | SHSY5Y | 30000 | H | Human | BoneMarrow | Epithelial | Adult | L | 24 | 200 | NRU | NeutralRed |  | 96.33 |  | 41 | 10.1002/jat.3213
2016 | Fe2O3 | I | Sphere | OleicAcid | Reverse Microemulsion | Negative | 10.9 | 164.5 | 202.7 | -45.4 | -11.6 | SHSY5Y | 30000 | H | Human | BoneMarrow | Epithelial | Adult | L | 24 | 300 | NRU | NeutralRed |  | 97.431 |  | 41 | 10.1002/jat.3213
2013 | ZnO | I | Sphere |  | Commercial | Negative | 100 | 243.7 | 273.4 | -8.23 | -11.7 | SHSY5Y | 350000 | H | Human | BoneMarrow | Epithelial | Adult | L | 3 | 10 | MTT | TetrazoliumSalt |  | 97.431 |  | 42 | 10.1016/j.envint.2013.02.013
2013 | ZnO | I | Sphere |  | Commercial | Negative | 100 | 243.7 | 273.4 | -8.23 | -11.7 | SHSY5Y | 350000 | H | Human | BoneMarrow | Epithelial | Adult | L | 3 | 15 | MTT | TetrazoliumSalt |  | 90.711 |  | 42 | 10.1016/j.envint.2013.02.013
2013 | ZnO | I | Sphere |  | Commercial | Negative | 100 | 243.7 | 273.4 | -8.23 | -11.7 | SHSY5Y | 350000 | H | Human | BoneMarrow | Epithelial | Adult | L | 3 | 20 | MTT | TetrazoliumSalt |  | 89.526 |  | 42 | 10.1016/j.envint.2013.02.013
2013 | ZnO | I | Sphere |  | Commercial | Negative | 100 | 243.7 | 273.4 | -8.23 | -11.7 | SHSY5Y | 350000 | H | Human | BoneMarrow | Epithelial | Adult | L | 3 | 25 | MTT | TetrazoliumSalt |  | 76.877 |  | 42 | 10.1016/j.envint.2013.02.013
2013 | ZnO | I | Sphere |  | Commercial | Negative | 100 | 243.7 | 273.4 | -8.23 | -11.7 | SHSY5Y | 350000 | H | Human | BoneMarrow | Epithelial | Adult | L | 3 | 30 | MTT | TetrazoliumSalt |  | 71.146 |  | 42 | 10.1016/j.envint.2013.02.013
2013 | ZnO | I | Sphere |  | Commercial | Negative | 100 | 243.7 | 273.4 | -8.23 | -11.7 | SHSY5Y | 350000 | H | Human | BoneMarrow | Epithelial | Adult | L | 3 | 35 | MTT | TetrazoliumSalt |  | 64.822 |  | 42 | 10.1016/j.envint.2013.02.013
2013 | ZnO | I | Sphere |  | Commercial | Negative | 100 | 243.7 | 273.4 | -8.23 | -11.7 | SHSY5Y | 350000 | H | Human | BoneMarrow | Epithelial | Adult | L | 3 | 40 | MTT | TetrazoliumSalt |  | 61.66 |  | 42 | 10.1016/j.envint.2013.02.013
2013 | ZnO | I | Sphere |  | Commercial | Negative | 100 | 243.7 | 273.4 | -8.23 | -11.7 | SHSY5Y | 350000 | H | Human | BoneMarrow | Epithelial | Adult | L | 3 | 80 | MTT | TetrazoliumSalt |  | 48.419 |  | 42 | 10.1016/j.envint.2013.02.013
2013 | ZnO | I | Sphere |  | Commercial | Negative | 100 | 243.7 | 273.4 | -8.23 | -11.7 | SHSY5Y | 350000 | H | Human | BoneMarrow | Epithelial | Adult | L | 6 | 10 | MTT | TetrazoliumSalt |  | 95.85 |  | 42 | 10.1016/j.envint.2013.02.013
2013 | ZnO | I | Sphere |  | Commercial | Negative | 100 | 243.7 | 273.4 | -8.23 | -11.7 | SHSY5Y | 350000 | H | Human | BoneMarrow | Epithelial | Adult | L | 6 | 15 | MTT | TetrazoliumSalt |  | 86.759 |  | 42 | 10.1016/j.envint.2013.02.013
2013 | ZnO | I | Sphere |  | Commercial | Negative | 100 | 243.7 | 273.4 | -8.23 | -11.7 | SHSY5Y | 350000 | H | Human | BoneMarrow | Epithelial | Adult | L | 6 | 20 | MTT | TetrazoliumSalt |  | 81.225 |  | 42 | 10.1016/j.envint.2013.02.013
2013 | ZnO | I | Sphere |  | Commercial | Negative | 100 | 243.7 | 273.4 | -8.23 | -11.7 | SHSY5Y | 350000 | H | Human | BoneMarrow | Epithelial | Adult | L | 6 | 25 | MTT | TetrazoliumSalt |  | 72.53 |  | 42 | 10.1016/j.envint.2013.02.013
2013 | ZnO | I | Sphere |  | Commercial | Negative | 100 | 243.7 | 273.4 | -8.23 | -11.7 | SHSY5Y | 350000 | H | Human | BoneMarrow | Epithelial | Adult | L | 6 | 30 | MTT | TetrazoliumSalt |  | 68.577 |  | 42 | 10.1016/j.envint.2013.02.013
2013 | ZnO | I | Sphere |  | Commercial | Negative | 100 | 243.7 | 273.4 | -8.23 | -11.7 | SHSY5Y | 350000 | H | Human | BoneMarrow | Epithelial | Adult | L | 6 | 35 | MTT | TetrazoliumSalt |  | 61.067 |  | 42 | 10.1016/j.envint.2013.02.013
2013 | ZnO | I | Sphere |  | Commercial | Negative | 100 | 243.7 | 273.4 | -8.23 | -11.7 | SHSY5Y | 350000 | H | Human | BoneMarrow | Epithelial | Adult | L | 6 | 40 | MTT | TetrazoliumSalt |  | 57.115 |  | 42 | 10.1016/j.envint.2013.02.013
2013 | ZnO | I | Sphere |  | Commercial | Negative | 100 | 243.7 | 273.4 | -8.23 | -11.7 | SHSY5Y | 350000 | H | Human | BoneMarrow | Epithelial | Adult | L | 6 | 80 | MTT | TetrazoliumSalt |  | 30.435 |  | 42 | 10.1016/j.envint.2013.02.013
2013 | ZnO | I | Sphere |  | Commercial | Negative | 100 | 243.7 | 273.4 | -8.23 | -11.7 | SHSY5Y | 350000 | H | Human | BoneMarrow | Epithelial | Adult | L | 24 | 10 | MTT | TetrazoliumSalt |  | 79.249 |  | 42 | 10.1016/j.envint.2013.02.013
2013 | ZnO | I | Sphere |  | Commercial | Negative | 100 | 243.7 | 273.4 | -8.23 | -11.7 | SHSY5Y | 350000 | H | Human | BoneMarrow | Epithelial | Adult | L | 24 | 15 | MTT | TetrazoliumSalt |  | 80.237 |  | 42 | 10.1016/j.envint.2013.02.013
2013 | ZnO | I | Sphere |  | Commercial | Negative | 100 | 243.7 | 273.4 | -8.23 | -11.7 | SHSY5Y | 350000 | H | Human | BoneMarrow | Epithelial | Adult | L | 24 | 20 | MTT | TetrazoliumSalt |  | 72.134 |  | 42 | 10.1016/j.envint.2013.02.013
2013 | ZnO | I | Sphere |  | Commercial | Negative | 100 | 243.7 | 273.4 | -8.23 | -11.7 | SHSY5Y | 350000 | H | Human | BoneMarrow | Epithelial | Adult | L | 24 | 25 | MTT | TetrazoliumSalt |  | 14.625 |  | 42 | 10.1016/j.envint.2013.02.013
2013 | ZnO | I | Sphere |  | Commercial | Negative | 100 | 243.7 | 273.4 | -8.23 | -11.7 | SHSY5Y | 350000 | H | Human | BoneMarrow | Epithelial | Adult | L | 24 | 30 | MTT | TetrazoliumSalt |  | 11.858 |  | 42 | 10.1016/j.envint.2013.02.013
2013 | ZnO | I | Sphere |  | Commercial | Negative | 100 | 243.7 | 273.4 | -8.23 | -11.7 | SHSY5Y | 350000 | H | Human | BoneMarrow | Epithelial | Adult | L | 24 | 35 | MTT | TetrazoliumSalt |  | 9.6838 |  | 42 | 10.1016/j.envint.2013.02.013
2013 | ZnO | I | Sphere |  | Commercial | Negative | 100 | 243.7 | 273.4 | -8.23 | -11.7 | SHSY5Y | 350000 | H | Human | BoneMarrow | Epithelial | Adult | L | 24 | 40 | MTT | TetrazoliumSalt |  | 9.2885 |  | 42 | 10.1016/j.envint.2013.02.013
2013 | ZnO | I | Sphere |  | Commercial | Negative | 100 | 243.7 | 273.4 | -8.23 | -11.7 | SHSY5Y | 350000 | H | Human | BoneMarrow | Epithelial | Adult | L | 24 | 80 | MTT | TetrazoliumSalt |  | -3.5573 |  | 42 | 10.1016/j.envint.2013.02.013
2013 | ZnO | I | Sphere |  | Commercial | Negative | 100 | 243.7 | 273.4 | -8.23 | -11.7 | SHSY5Y | 350000 | H | Human | BoneMarrow | Epithelial | Adult | L | 48 | 10 | MTT | TetrazoliumSalt |  | 77.273 |  | 42 | 10.1016/j.envint.2013.02.013
2013 | ZnO | I | Sphere |  | Commercial | Negative | 100 | 243.7 | 273.4 | -8.23 | -11.7 | SHSY5Y | 350000 | H | Human | BoneMarrow | Epithelial | Adult | L | 48 | 15 | MTT | TetrazoliumSalt |  | 72.134 |  | 42 | 10.1016/j.envint.2013.02.013
2013 | ZnO | I | Sphere |  | Commercial | Negative | 100 | 243.7 | 273.4 | -8.23 | -11.7 | SHSY5Y | 350000 | H | Human | BoneMarrow | Epithelial | Adult | L | 48 | 20 | MTT | TetrazoliumSalt |  | 56.719 |  | 42 | 10.1016/j.envint.2013.02.013
2013 | ZnO | I | Sphere |  | Commercial | Negative | 100 | 243.7 | 273.4 | -8.23 | -11.7 | SHSY5Y | 350000 | H | Human | BoneMarrow | Epithelial | Adult | L | 48 | 25 | MTT | TetrazoliumSalt |  | 10.079 |  | 42 | 10.1016/j.envint.2013.02.013
2013 | ZnO | I | Sphere |  | Commercial | Negative | 100 | 243.7 | 273.4 | -8.23 | -11.7 | SHSY5Y | 350000 | H | Human | BoneMarrow | Epithelial | Adult | L | 48 | 30 | MTT | TetrazoliumSalt |  | 9.0909 |  | 42 | 10.1016/j.envint.2013.02.013
2013 | ZnO | I | Sphere |  | Commercial | Negative | 100 | 243.7 | 273.4 | -8.23 | -11.7 | SHSY5Y | 350000 | H | Human | BoneMarrow | Epithelial | Adult | L | 48 | 35 | MTT | TetrazoliumSalt |  | 7.9051 |  | 42 | 10.1016/j.envint.2013.02.013
2013 | ZnO | I | Sphere |  | Commercial | Negative | 100 | 243.7 | 273.4 | -8.23 | -11.7 | SHSY5Y | 350000 | H | Human | BoneMarrow | Epithelial | Adult | L | 48 | 40 | MTT | TetrazoliumSalt |  | 7.9051 |  | 42 | 10.1016/j.envint.2013.02.013
2013 | ZnO | I | Sphere |  | Commercial | Negative | 100 | 243.7 | 273.4 | -8.23 | -11.7 | SHSY5Y | 350000 | H | Human | BoneMarrow | Epithelial | Adult | L | 3 | 10 | NRU | NeutralRed |  | 101.97 |  | 42 | 10.1016/j.envint.2013.02.013
2013 | ZnO | I | Sphere |  | Commercial | Negative | 100 | 243.7 | 273.4 | -8.23 | -11.7 | SHSY5Y | 350000 | H | Human | BoneMarrow | Epithelial | Adult | L | 3 | 15 | NRU | NeutralRed |  | 92.358 |  | 42 | 10.1016/j.envint.2013.02.013
2013 | ZnO | I | Sphere |  | Commercial | Negative | 100 | 243.7 | 273.4 | -8.23 | -11.7 | SHSY5Y | 350000 | H | Human | BoneMarrow | Epithelial | Adult | L | 3 | 20 | NRU | NeutralRed |  | 86.463 |  | 42 | 10.1016/j.envint.2013.02.013
2013 | ZnO | I | Sphere |  | Commercial | Negative | 100 | 243.7 | 273.4 | -8.23 | -11.7 | SHSY5Y | 350000 | H | Human | BoneMarrow | Epithelial | Adult | L | 3 | 25 | NRU | NeutralRed |  | 65.066 |  | 42 | 10.1016/j.envint.2013.02.013
2013 | ZnO | I | Sphere |  | Commercial | Negative | 100 | 243.7 | 273.4 | -8.23 | -11.7 | SHSY5Y | 350000 | H | Human | BoneMarrow | Epithelial | Adult | L | 3 | 30 | NRU | NeutralRed |  | 56.769 |  | 42 | 10.1016/j.envint.2013.02.013
2013 | ZnO | I | Sphere |  | Commercial | Negative | 100 | 243.7 | 273.4 | -8.23 | -11.7 | SHSY5Y | 350000 | H | Human | BoneMarrow | Epithelial | Adult | L | 3 | 35 | NRU | NeutralRed |  | 56.769 |  | 42 | 10.1016/j.envint.2013.02.013
2013 | ZnO | I | Sphere |  | Commercial | Negative | 100 | 243.7 | 273.4 | -8.23 | -11.7 | SHSY5Y | 350000 | H | Human | BoneMarrow | Epithelial | Adult | L | 3 | 40 | NRU | NeutralRed |  | 50.437 |  | 42 | 10.1016/j.envint.2013.02.013
2013 | ZnO | I | Sphere |  | Commercial | Negative | 100 | 243.7 | 273.4 | -8.23 | -11.7 | SHSY5Y | 350000 | H | Human | BoneMarrow | Epithelial | Adult | L | 3 | 80 | NRU | NeutralRed |  | 61.572 |  | 42 | 10.1016/j.envint.2013.02.013
2013 | ZnO | I | Sphere |  | Commercial | Negative | 100 | 243.7 | 273.4 | -8.23 | -11.7 | SHSY5Y | 350000 | H | Human | BoneMarrow | Epithelial | Adult | L | 6 | 10 | NRU | NeutralRed |  | 104.8 |  | 42 | 10.1016/j.envint.2013.02.013
2013 | ZnO | I | Sphere |  | Commercial | Negative | 100 | 243.7 | 273.4 | -8.23 | -11.7 | SHSY5Y | 350000 | H | Human | BoneMarrow | Epithelial | Adult | L | 6 | 15 | NRU | NeutralRed |  | 100.44 |  | 42 | 10.1016/j.envint.2013.02.013
2013 | ZnO | I | Sphere |  | Commercial | Negative | 100 | 243.7 | 273.4 | -8.23 | -11.7 | SHSY5Y | 350000 | H | Human | BoneMarrow | Epithelial | Adult | L | 6 | 20 | NRU | NeutralRed |  | 105.9 |  | 42 | 10.1016/j.envint.2013.02.013
2013 | ZnO | I | Sphere |  | Commercial | Negative | 100 | 243.7 | 273.4 | -8.23 | -11.7 | SHSY5Y | 350000 | H | Human | BoneMarrow | Epithelial | Adult | L | 6 | 25 | NRU | NeutralRed |  | 76.856 |  | 42 | 10.1016/j.envint.2013.02.013
2013 | ZnO | I | Sphere |  | Commercial | Negative | 100 | 243.7 | 273.4 | -8.23 | -11.7 | SHSY5Y | 350000 | H | Human | BoneMarrow | Epithelial | Adult | L | 6 | 30 | NRU | NeutralRed |  | 60.262 |  | 42 | 10.1016/j.envint.2013.02.013
2013 | ZnO | I | Sphere |  | Commercial | Negative | 100 | 243.7 | 273.4 | -8.23 | -11.7 | SHSY5Y | 350000 | H | Human | BoneMarrow | Epithelial | Adult | L | 6 | 35 | NRU | NeutralRed |  | 56.114 |  | 42 | 10.1016/j.envint.2013.02.013
2013 | ZnO | I | Sphere |  | Commercial | Negative | 100 | 243.7 | 273.4 | -8.23 | -11.7 | SHSY5Y | 350000 | H | Human | BoneMarrow | Epithelial | Adult | L | 6 | 40 | NRU | NeutralRed |  | 53.275 |  | 42 | 10.1016/j.envint.2013.02.013
2013 | ZnO | I | Sphere |  | Commercial | Negative | 100 | 243.7 | 273.4 | -8.23 | -11.7 | SHSY5Y | 350000 | H | Human | BoneMarrow | Epithelial | Adult | L | 6 | 80 | NRU | NeutralRed |  | 59.825 |  | 42 | 10.1016/j.envint.2013.02.013
2013 | ZnO | I | Sphere |  | Commercial | Negative | 100 | 243.7 | 273.4 | -8.23 | -11.7 | SHSY5Y | 350000 | H | Human | BoneMarrow | Epithelial | Adult | L | 24 | 10 | NRU | NeutralRed |  | 104.8 |  | 42 | 10.1016/j.envint.2013.02.013
2013 | ZnO | I | Sphere |  | Commercial | Negative | 100 | 243.7 | 273.4 | -8.23 | -11.7 | SHSY5Y | 350000 | H | Human | BoneMarrow | Epithelial | Adult | L | 24 | 15 | NRU | NeutralRed |  | 100 |  | 42 | 10.1016/j.envint.2013.02.013
2013 | ZnO | I | Sphere |  | Commercial | Negative | 100 | 243.7 | 273.4 | -8.23 | -11.7 | SHSY5Y | 350000 | H | Human | BoneMarrow | Epithelial | Adult | L | 24 | 20 | NRU | NeutralRed |  | 92.795 |  | 42 | 10.1016/j.envint.2013.02.013
2013 | ZnO | I | Sphere |  | Commercial | Negative | 100 | 243.7 | 273.4 | -8.23 | -11.7 | SHSY5Y | 350000 | H | Human | BoneMarrow | Epithelial | Adult | L | 24 | 25 | NRU | NeutralRed |  | 75.109 |  | 42 | 10.1016/j.envint.2013.02.013
2013 | ZnO | I | Sphere |  | Commercial | Negative | 100 | 243.7 | 273.4 | -8.23 | -11.7 | SHSY5Y | 350000 | H | Human | BoneMarrow | Epithelial | Adult | L | 24 | 30 | NRU | NeutralRed |  | 70.742 |  | 42 | 10.1016/j.envint.2013.02.013
2013 | ZnO | I | Sphere |  | Commercial | Negative | 100 | 243.7 | 273.4 | -8.23 | -11.7 | SHSY5Y | 350000 | H | Human | BoneMarrow | Epithelial | Adult | L | 24 | 35 | NRU | NeutralRed |  | 68.996 |  | 42 | 10.1016/j.envint.2013.02.013
2013 | ZnO | I | Sphere |  | Commercial | Negative | 100 | 243.7 | 273.4 | -8.23 | -11.7 | SHSY5Y | 350000 | H | Human | BoneMarrow | Epithelial | Adult | L | 24 | 40 | NRU | NeutralRed |  | 69.432 |  | 42 | 10.1016/j.envint.2013.02.013
2013 | ZnO | I | Sphere |  | Commercial | Negative | 100 | 243.7 | 273.4 | -8.23 | -11.7 | SHSY5Y | 350000 | H | Human | BoneMarrow | Epithelial | Adult | L | 24 | 80 | NRU | NeutralRed |  | 49.345 |  | 42 | 10.1016/j.envint.2013.02.013
2013 | ZnO | I | Sphere |  | Commercial | Negative | 100 | 243.7 | 273.4 | -8.23 | -11.7 | SHSY5Y | 350000 | H | Human | BoneMarrow | Epithelial | Adult | L | 48 | 10 | NRU | NeutralRed |  | 96.288 |  | 42 | 10.1016/j.envint.2013.02.013
2013 | ZnO | I | Sphere |  | Commercial | Negative | 100 | 243.7 | 273.4 | -8.23 | -11.7 | SHSY5Y | 350000 | H | Human | BoneMarrow | Epithelial | Adult | L | 48 | 15 | NRU | NeutralRed |  | 100.44 |  | 42 | 10.1016/j.envint.2013.02.013
2013 | ZnO | I | Sphere |  | Commercial | Negative | 100 | 243.7 | 273.4 | -8.23 | -11.7 | SHSY5Y | 350000 | H | Human | BoneMarrow | Epithelial | Adult | L | 48 | 20 | NRU | NeutralRed |  | 82.314 |  | 42 | 10.1016/j.envint.2013.02.013
2013 | ZnO | I | Sphere |  | Commercial | Negative | 100 | 243.7 | 273.4 | -8.23 | -11.7 | SHSY5Y | 350000 | H | Human | BoneMarrow | Epithelial | Adult | L | 48 | 25 | NRU | NeutralRed |  | 63.755 |  | 42 | 10.1016/j.envint.2013.02.013
2013 | ZnO | I | Sphere |  | Commercial | Negative | 100 | 243.7 | 273.4 | -8.23 | -11.7 | SHSY5Y | 350000 | H | Human | BoneMarrow | Epithelial | Adult | L | 48 | 30 | NRU | NeutralRed |  | 60.262 |  | 42 | 10.1016/j.envint.2013.02.013
2013 | ZnO | I | Sphere |  | Commercial | Negative | 100 | 243.7 | 273.4 | -8.23 | -11.7 | SHSY5Y | 350000 | H | Human | BoneMarrow | Epithelial | Adult | L | 48 | 35 | NRU | NeutralRed |  | 59.607 |  | 42 | 10.1016/j.envint.2013.02.013
2013 | ZnO | I | Sphere |  | Commercial | Negative | 100 | 243.7 | 273.4 | -8.23 | -11.7 | SHSY5Y | 350000 | H | Human | BoneMarrow | Epithelial | Adult | L | 48 | 40 | NRU | NeutralRed |  | 64.192 |  | 42 | 10.1016/j.envint.2013.02.013
2013 | ZnO | I | Sphere |  | Commercial | Negative | 100 | 243.7 | 273.4 | -8.23 | -11.7 | SHSY5Y | 350000 | H | Human | BoneMarrow | Epithelial | Adult | L | 48 | 80 | NRU | NeutralRed |  | 55.677 |  | 42 | 10.1016/j.envint.2013.02.013
2014 | ZnO | I | Sphere |  | Commercial | Negative | 50 |  | 278.8 |  | -11.5 | Macrophages | 400000 | A | Mouse | Peritoneal Cavity | Macrophage | Adult | P | 24 | 1 | MTT | TetrazoliumSalt |  | 91.342 |  | 43 | 10.1016/j.tiv.2013.12.004
2014 | ZnO | I | Sphere |  | Commercial | Negative | 50 |  | 278.8 |  | -11.5 | Macrophages | 400000 | A | Mouse | Peritoneal Cavity | Macrophage | Adult | P | 24 | 2.5 | MTT | TetrazoliumSalt |  | 61.905 |  | 43 | 10.1016/j.tiv.2013.12.004
2014 | ZnO | I | Sphere |  | Commercial | Negative | 50 |  | 278.8 |  | -11.5 | Macrophages | 400000 | A | Mouse | Peritoneal Cavity | Macrophage | Adult | P | 24 | 5 | MTT | TetrazoliumSalt |  | 31.818 |  | 43 | 10.1016/j.tiv.2013.12.004
2014 | ZnO | I | Sphere |  | Commercial | Negative | 50 |  | 278.8 |  | -11.5 | Macrophages | 400000 | A | Mouse | Peritoneal Cavity | Macrophage | Adult | P | 24 | 10 | MTT | TetrazoliumSalt |  | 15.152 |  | 43 | 10.1016/j.tiv.2013.12.004
2019 | SiO2 | I | Sphere |  | Sol-Gel Method |  | 21.8 | 18.7 |  |  |  | HUVEC | 100000 | H | Human | Umbilical Vein | Endothelial | Embryonic | P | 24 | 5 | CVS | CrystalViolet |  | 92.5 |  | 44 | 10.1186/s12951-019-0456-4
2019 | SiO2 | I | Sphere |  | Sol-Gel Method |  | 21.8 | 18.7 |  |  |  | HUVEC | 100000 | H | Human | Umbilical Vein | Endothelial | Embryonic | P | 24 | 10 | CVS | CrystalViolet |  | 80.208 |  | 44 | 10.1186/s12951-019-0456-4
2019 | SiO2 | I | Sphere |  | Sol-Gel Method |  | 21.8 | 18.7 |  |  |  | HUVEC | 100000 | H | Human | Umbilical Vein | Endothelial | Embryonic | P | 24 | 15 | CVS | CrystalViolet |  | 63.958 |  | 44 | 10.1186/s12951-019-0456-4
2019 | SiO2 | I | Sphere |  | Sol-Gel Method |  | 21.8 | 18.7 |  |  |  | HUVEC | 100000 | H | Human | Umbilical Vein | Endothelial | Embryonic | P | 24 | 20 | CVS | CrystalViolet |  | 45.417 |  | 44 | 10.1186/s12951-019-0456-4
2019 | SiO2 | I | Sphere |  | Sol-Gel Method |  | 21.8 | 18.7 |  |  |  | HUVEC | 100000 | H | Human | Umbilical Vein | Endothelial | Embryonic | P | 24 | 25 | CVS | CrystalViolet |  | 36.458 |  | 44 | 10.1186/s12951-019-0456-4
2019 | SiO2 | I | Sphere |  | Sol-Gel Method |  | 31.4 | 30.2 |  |  |  | HUVEC | 100000 | H | Human | Umbilical Vein | Endothelial | Embryonic | P | 24 | 5 | CVS | CrystalViolet |  | 97.292 |  | 44 | 10.1186/s12951-019-0456-4
2019 | SiO2 | I | Sphere |  | Sol-Gel Method |  | 31.4 | 30.2 |  |  |  | HUVEC | 100000 | H | Human | Umbilical Vein | Endothelial | Embryonic | P | 24 | 10 | CVS | CrystalViolet |  | 93.958 |  | 44 | 10.1186/s12951-019-0456-4
2019 | SiO2 | I | Sphere |  | Sol-Gel Method |  | 31.4 | 30.2 |  |  |  | HUVEC | 100000 | H | Human | Umbilical Vein | Endothelial | Embryonic | P | 24 | 15 | CVS | CrystalViolet |  | 87.083 |  | 44 | 10.1186/s12951-019-0456-4
2019 | SiO2 | I | Sphere |  | Sol-Gel Method |  | 31.4 | 30.2 |  |  |  | HUVEC | 100000 | H | Human | Umbilical Vein | Endothelial | Embryonic | P | 24 | 20 | CVS | CrystalViolet |  | 82.5 |  | 44 | 10.1186/s12951-019-0456-4
2019 | SiO2 | I | Sphere |  | Sol-Gel Method |  | 31.4 | 30.2 |  |  |  | HUVEC | 100000 | H | Human | Umbilical Vein | Endothelial | Embryonic | P | 24 | 25 | CVS | CrystalViolet |  | 74.167 |  | 44 | 10.1186/s12951-019-0456-4
2019 | SiO2 | I | Sphere |  | Sol-Gel Method |  | 56.7 | 50.4 |  |  |  | HUVEC | 100000 | H | Human | Umbilical Vein | Endothelial | Embryonic | P | 24 | 5 | CVS | CrystalViolet |  | 92.5 |  | 44 | 10.1186/s12951-019-0456-4
2019 | SiO2 | I | Sphere |  | Sol-Gel Method |  | 56.7 | 50.4 |  |  |  | HUVEC | 100000 | H | Human | Umbilical Vein | Endothelial | Embryonic | P | 24 | 10 | CVS | CrystalViolet |  | 90.625 |  | 44 | 10.1186/s12951-019-0456-4
2019 | SiO2 | I | Sphere |  | Sol-Gel Method |  | 56.7 | 50.4 |  |  |  | HUVEC | 100000 | H | Human | Umbilical Vein | Endothelial | Embryonic | P | 24 | 15 | CVS | CrystalViolet |  | 86.25 |  | 44 | 10.1186/s12951-019-0456-4
2019 | SiO2 | I | Sphere |  | Sol-Gel Method |  | 56.7 | 50.4 |  |  |  | HUVEC | 100000 | H | Human | Umbilical Vein | Endothelial | Embryonic | P | 24 | 20 | CVS | CrystalViolet |  | 84.167 |  | 44 | 10.1186/s12951-019-0456-4
2019 | SiO2 | I | Sphere |  | Sol-Gel Method |  | 56.7 | 50.4 |  |  |  | HUVEC | 100000 | H | Human | Umbilical Vein | Endothelial | Embryonic | P | 24 | 25 | CVS | CrystalViolet |  | 79.792 |  | 44 | 10.1186/s12951-019-0456-4
2011 | ZnO | I | Sph/Rho/Rod |  | Commercial |  | 71 |  |  |  |  | HepG2 | 60000 | H | Human | Liver | Epithelial | Adult | L | 48 | 10 | MTT | TetrazoliumSalt |  | 88.254 |  | 45 | 10.1016/j.scitotenv.2011.07.039
2011 | ZnO | I | Sph/Rho/Rod |  | Commercial |  | 71 |  |  |  |  | HepG2 | 60000 | H | Human | Liver | Epithelial | Adult | L | 48 | 25 | MTT | TetrazoliumSalt |  | 67.143 |  | 45 | 10.1016/j.scitotenv.2011.07.039
2011 | ZnO | I | Sph/Rho/Rod |  | Commercial |  | 71 |  |  |  |  | HepG2 | 60000 | H | Human | Liver | Epithelial | Adult | L | 48 | 50 | MTT | TetrazoliumSalt |  | 10 |  | 45 | 10.1016/j.scitotenv.2011.07.039
2011 | ZnO | I | Sph/Rho/Rod |  | Commercial |  | 71 |  |  |  |  | HepG2 | 60000 | H | Human | Liver | Epithelial | Adult | L | 48 | 100 | MTT | TetrazoliumSalt |  | 11.587 |  | 45 | 10.1016/j.scitotenv.2011.07.039
2011 | TiO2 | I | Rho/Sph |  | Commercial |  | 42.3 |  |  |  |  | HepG2 | 60000 | H | Human | Liver | Epithelial | Adult | L | 48 | 25 | MTT | TetrazoliumSalt |  | 90.794 |  | 45 | 10.1016/j.scitotenv.2011.07.039
2011 | TiO2 | I | Rho/Sph |  | Commercial |  | 42.3 |  |  |  |  | HepG2 | 60000 | H | Human | Liver | Epithelial | Adult | L | 48 | 50 | MTT | TetrazoliumSalt |  | 94.921 |  | 45 | 10.1016/j.scitotenv.2011.07.039
2011 | TiO2 | I | Rho/Sph |  | Commercial |  | 42.3 |  |  |  |  | HepG2 | 60000 | H | Human | Liver | Epithelial | Adult | L | 48 | 100 | MTT | TetrazoliumSalt |  | 115.4 |  | 45 | 10.1016/j.scitotenv.2011.07.039
2011 | TiO2 | I | Rho/Sph |  | Commercial |  | 42.3 |  |  |  |  | HepG2 | 60000 | H | Human | Liver | Epithelial | Adult | L | 48 | 200 | MTT | TetrazoliumSalt |  | 103.17 |  | 45 | 10.1016/j.scitotenv.2011.07.039
2011 | CuO | I | Sphere |  | Commercial |  | 28 |  |  |  |  | HepG2 | 60000 | H | Human | Liver | Epithelial | Adult | L | 48 | 5 | MTT | TetrazoliumSalt |  | 51.746 |  | 45 | 10.1016/j.scitotenv.2011.07.039
2011 | CuO | I | Sphere |  | Commercial |  | 28 |  |  |  |  | HepG2 | 60000 | H | Human | Liver | Epithelial | Adult | L | 48 | 10 | MTT | TetrazoliumSalt |  | 38.889 |  | 45 | 10.1016/j.scitotenv.2011.07.039
2011 | CuO | I | Sphere |  | Commercial |  | 28 |  |  |  |  | HepG2 | 60000 | H | Human | Liver | Epithelial | Adult | L | 48 | 25 | MTT | TetrazoliumSalt |  | 20.317 |  | 45 | 10.1016/j.scitotenv.2011.07.039
2011 | CuO | I | Sphere |  | Commercial |  | 28 |  |  |  |  | HepG2 | 60000 | H | Human | Liver | Epithelial | Adult | L | 48 | 50 | MTT | TetrazoliumSalt |  | 13.651 |  | 45 | 10.1016/j.scitotenv.2011.07.039
2011 | Co3O4 | I | Rho/Qua |  | Commercial |  | 78.3 |  |  |  |  | HepG2 | 60000 | H | Human | Liver | Epithelial | Adult | L | 48 | 10 | MTT | TetrazoliumSalt |  | 70.635 |  | 45 | 10.1016/j.scitotenv.2011.07.039
2011 | Co3O4 | I | Rho/Qua |  | Commercial |  | 78.3 |  |  |  |  | HepG2 | 60000 | H | Human | Liver | Epithelial | Adult | L | 48 | 25 | MTT | TetrazoliumSalt |  | 42.381 |  | 45 | 10.1016/j.scitotenv.2011.07.039
2011 | Co3O4 | I | Rho/Qua |  | Commercial |  | 78.3 |  |  |  |  | HepG2 | 60000 | H | Human | Liver | Epithelial | Adult | L | 48 | 50 | MTT | TetrazoliumSalt |  | 23.968 |  | 45 | 10.1016/j.scitotenv.2011.07.039
2011 | Co3O4 | I | Rho/Qua |  | Commercial |  | 78.3 |  |  |  |  | HepG2 | 60000 | H | Human | Liver | Epithelial | Adult | L | 48 | 100 | MTT | TetrazoliumSalt |  | 12.063 |  | 45 | 10.1016/j.scitotenv.2011.07.039
2011 | ZnO | I | Sph/Rho/Rod |  | Commercial |  | 71 |  |  |  |  | Hepatocytes | 60000 | A | Catfish | Liver | Epithelial | Adult | P | 48 | 25 | MTT | TetrazoliumSalt |  | 90.095 |  | 45 | 10.1016/j.scitotenv.2011.07.039
2011 | ZnO | I | Sph/Rho/Rod |  | Commercial |  | 71 |  |  |  |  | Hepatocytes | 60000 | A | Catfish | Liver | Epithelial | Adult | P | 48 | 50 | MTT | TetrazoliumSalt |  | 85.333 |  | 45 | 10.1016/j.scitotenv.2011.07.039
2011 | ZnO | I | Sph/Rho/Rod |  | Commercial |  | 71 |  |  |  |  | Hepatocytes | 60000 | A | Catfish | Liver | Epithelial | Adult | P | 48 | 100 | MTT | TetrazoliumSalt |  | 79.429 |  | 45 | 10.1016/j.scitotenv.2011.07.039
2011 | ZnO | I | Sph/Rho/Rod |  | Commercial |  | 71 |  |  |  |  | Hepatocytes | 60000 | A | Catfish | Liver | Epithelial | Adult | P | 48 | 200 | MTT | TetrazoliumSalt |  | 55.81 |  | 45 | 10.1016/j.scitotenv.2011.07.039
2011 | TiO2 | I | Rho/Sph |  | Commercial |  | 42.3 |  |  |  |  | Hepatocytes | 60000 | A | Catfish | Liver | Epithelial | Adult | P | 48 | 25 | MTT | TetrazoliumSalt |  | 100.19 |  | 45 | 10.1016/j.scitotenv.2011.07.039
2011 | TiO2 | I | Rho/Sph |  | Commercial |  | 42.3 |  |  |  |  | Hepatocytes | 60000 | A | Catfish | Liver | Epithelial | Adult | P | 48 | 50 | MTT | TetrazoliumSalt |  | 93.333 |  | 45 | 10.1016/j.scitotenv.2011.07.039
2011 | TiO2 | I | Rho/Sph |  | Commercial |  | 42.3 |  |  |  |  | Hepatocytes | 60000 | A | Catfish | Liver | Epithelial | Adult | P | 48 | 100 | MTT | TetrazoliumSalt |  | 120.38 |  | 45 | 10.1016/j.scitotenv.2011.07.039
2011 | TiO2 | I | Rho/Sph |  | Commercial |  | 42.3 |  |  |  |  | Hepatocytes | 60000 | A | Catfish | Liver | Epithelial | Adult | P | 48 | 200 | MTT | TetrazoliumSalt |  | 96.952 |  | 45 | 10.1016/j.scitotenv.2011.07.039
2011 | CuO | I | Sphere |  | Commercial |  | 28 |  |  |  |  | Hepatocytes | 60000 | A | Catfish | Liver | Epithelial | Adult | P | 48 | 25 | MTT | TetrazoliumSalt |  | 89.333 |  | 45 | 10.1016/j.scitotenv.2011.07.039
2011 | CuO | I | Sphere |  | Commercial |  | 28 |  |  |  |  | Hepatocytes | 60000 | A | Catfish | Liver | Epithelial | Adult | P | 48 | 50 | MTT | TetrazoliumSalt |  | 90.667 |  | 45 | 10.1016/j.scitotenv.2011.07.039
2011 | CuO | I | Sphere |  | Commercial |  | 28 |  |  |  |  | Hepatocytes | 60000 | A | Catfish | Liver | Epithelial | Adult | P | 48 | 100 | MTT | TetrazoliumSalt |  | 67.81 |  | 45 | 10.1016/j.scitotenv.2011.07.039
2011 | CuO | I | Sphere |  | Commercial |  | 28 |  |  |  |  | Hepatocytes | 60000 | A | Catfish | Liver | Epithelial | Adult | P | 48 | 200 | MTT | TetrazoliumSalt |  | 48.952 |  | 45 | 10.1016/j.scitotenv.2011.07.039
2011 | Co3O4 | I | Rho/Qua |  | Commercial |  | 78.3 |  |  |  |  | Hepatocytes | 60000 | A | Catfish | Liver | Epithelial | Adult | P | 48 | 25 | MTT | TetrazoliumSalt |  | 137.9 |  | 45 | 10.1016/j.scitotenv.2011.07.039
2011 | Co3O4 | I | Rho/Qua |  | Commercial |  | 78.3 |  |  |  |  | Hepatocytes | 60000 | A | Catfish | Liver | Epithelial | Adult | P | 48 | 50 | MTT | TetrazoliumSalt |  | 114.1 |  | 45 | 10.1016/j.scitotenv.2011.07.039
2011 | Co3O4 | I | Rho/Qua |  | Commercial |  | 78.3 |  |  |  |  | Hepatocytes | 60000 | A | Catfish | Liver | Epithelial | Adult | P | 48 | 100 | MTT | TetrazoliumSalt |  | 82.095 |  | 45 | 10.1016/j.scitotenv.2011.07.039
2011 | Co3O4 | I | Rho/Qua |  | Commercial |  | 78.3 |  |  |  |  | Hepatocytes | 60000 | A | Catfish | Liver | Epithelial | Adult | P | 48 | 200 | MTT | TetrazoliumSalt |  | 70.095 |  | 45 | 10.1016/j.scitotenv.2011.07.039
2013 | TiO2 | I | Sphere |  | Commercial | Negative | 25 |  | 434.1 |  | -7.83 | A549 | 10000 | H | Human | Lung | Epithelial | Adult | L | 6 | 1 | MTT | TetrazoliumSalt |  | 100.97 |  | 46 | 10.1177/0960327112462725
2013 | TiO2 | I | Sphere |  | Commercial | Negative | 25 |  | 434.1 |  | -7.83 | A549 | 10000 | H | Human | Lung | Epithelial | Adult | L | 6 | 5 | MTT | TetrazoliumSalt |  | 97.742 |  | 46 | 10.1177/0960327112462725
2013 | TiO2 | I | Sphere |  | Commercial | Negative | 25 |  | 434.1 |  | -7.83 | A549 | 10000 | H | Human | Lung | Epithelial | Adult | L | 6 | 10 | MTT | TetrazoliumSalt |  | 95.161 |  | 46 | 10.1177/0960327112462725
2013 | TiO2 | I | Sphere |  | Commercial | Negative | 25 |  | 434.1 |  | -7.83 | A549 | 10000 | H | Human | Lung | Epithelial | Adult | L | 6 | 50 | MTT | TetrazoliumSalt |  | 96.935 |  | 46 | 10.1177/0960327112462725
2013 | TiO2 | I | Sphere |  | Commercial | Negative | 25 |  | 434.1 |  | -7.83 | A549 | 10000 | H | Human | Lung | Epithelial | Adult | L | 6 | 100 | MTT | TetrazoliumSalt |  | 95.161 |  | 46 | 10.1177/0960327112462725
2013 | TiO2 | I | Sphere |  | Commercial | Negative | 25 |  | 434.1 |  | -7.83 | A549 | 10000 | H | Human | Lung | Epithelial | Adult | L | 24 | 1 | MTT | TetrazoliumSalt |  | 97.742 |  | 46 | 10.1177/0960327112462725
2013 | TiO2 | I | Sphere |  | Commercial | Negative | 25 |  | 434.1 |  | -7.83 | A549 | 10000 | H | Human | Lung | Epithelial | Adult | L | 24 | 5 | MTT | TetrazoliumSalt |  | 95.645 |  | 46 | 10.1177/0960327112462725
2013 | TiO2 | I | Sphere |  | Commercial | Negative | 25 |  | 434.1 |  | -7.83 | A549 | 10000 | H | Human | Lung | Epithelial | Adult | L | 24 | 10 | MTT | TetrazoliumSalt |  | 92.19 |  | 46 | 10.1177/0960327112462725
2013 | TiO2 | I | Sphere |  | Commercial | Negative | 25 |  | 434.1 |  | -7.83 | A549 | 10000 | H | Human | Lung | Epithelial | Adult | L | 24 | 50 | MTT | TetrazoliumSalt |  | 87.07 |  | 46 | 10.1177/0960327112462725
2013 | TiO2 | I | Sphere |  | Commercial | Negative | 25 |  | 434.1 |  | -7.83 | A549 | 10000 | H | Human | Lung | Epithelial | Adult | L | 24 | 100 | MTT | TetrazoliumSalt |  | 84.34 |  | 46 | 10.1177/0960327112462725
2013 | TiO2 | I | Sphere |  | Commercial | Negative | 25 |  | 434.1 |  | -7.83 | A549 | 10000 | H | Human | Lung | Epithelial | Adult | L | 48 | 1 | MTT | TetrazoliumSalt |  | 97.742 |  | 46 | 10.1177/0960327112462725
2013 | TiO2 | I | Sphere |  | Commercial | Negative | 25 |  | 434.1 |  | -7.83 | A549 | 10000 | H | Human | Lung | Epithelial | Adult | L | 48 | 5 | MTT | TetrazoliumSalt |  | 92.742 |  | 46 | 10.1177/0960327112462725
2013 | TiO2 | I | Sphere |  | Commercial | Negative | 25 |  | 434.1 |  | -7.83 | A549 | 10000 | H | Human | Lung | Epithelial | Adult | L | 48 | 10 | MTT | TetrazoliumSalt |  | 88.72 |  | 46 | 10.1177/0960327112462725
2013 | TiO2 | I | Sphere |  | Commercial | Negative | 25 |  | 434.1 |  | -7.83 | A549 | 10000 | H | Human | Lung | Epithelial | Adult | L | 48 | 50 | MTT | TetrazoliumSalt |  | 82.34 |  | 46 | 10.1177/0960327112462725
2013 | TiO2 | I | Sphere |  | Commercial | Negative | 25 |  | 434.1 |  | -7.83 | A549 | 10000 | H | Human | Lung | Epithelial | Adult | L | 48 | 100 | MTT | TetrazoliumSalt |  | 78.89 |  | 46 | 10.1177/0960327112462725
2018 | TiO2 | I | Sphere |  | Commercial | Negative | 15.84 | 124 |  | -43.29 |  | A549 | 30000 | H | Human | Lung | Epithelial | Adult | L | 48 | 0.1 | MTT | TetrazoliumSalt |  | 89.374 |  | 47 | 10.1080/01480545.2018.1452930
2018 | TiO2 | I | Sphere |  | Commercial | Negative | 15.84 | 124 |  | -43.29 |  | A549 | 30000 | H | Human | Lung | Epithelial | Adult | L | 48 | 3 | MTT | TetrazoliumSalt |  | 75.089 |  | 47 | 10.1080/01480545.2018.1452930
2018 | TiO2 | I | Sphere |  | Commercial | Negative | 15.84 | 124 |  | -43.29 |  | A549 | 30000 | H | Human | Lung | Epithelial | Adult | L | 48 | 10 | MTT | TetrazoliumSalt |  | 64.109 |  | 47 | 10.1080/01480545.2018.1452930
2018 | TiO2 | I | Sphere |  | Commercial | Negative | 15.84 | 124 |  | -43.29 |  | A549 | 30000 | H | Human | Lung | Epithelial | Adult | L | 48 | 30 | MTT | TetrazoliumSalt |  | 25.4 |  | 47 | 10.1080/01480545.2018.1452930
2018 | TiO2 | I | Sphere |  | Commercial | Negative | 15.84 | 124 |  | -43.29 |  | A549 | 30000 | H | Human | Lung | Epithelial | Adult | L | 48 | 60 | MTT | TetrazoliumSalt |  | 14.71 |  | 47 | 10.1080/01480545.2018.1452930
2018 | TiO2 | I | Sphere |  | Commercial | Negative | 15.84 | 124 |  | -43.29 |  | A549 | 30000 | H | Human | Lung | Epithelial | Adult | L | 48 | 100 | MTT | TetrazoliumSalt |  | 5.51 |  | 47 | 10.1080/01480545.2018.1452930
2018 | TiO2 | I | Sphere |  | Commercial | Negative | 24.59 | 172 |  | -14.25 |  | A549 | 30000 | H | Human | Lung | Epithelial | Adult | L | 48 | 0.1 | MTT | TetrazoliumSalt |  | 91.499 |  | 47 | 10.1080/01480545.2018.1452930
2018 | TiO2 | I | Sphere |  | Commercial | Negative | 24.59 | 172 |  | -14.25 |  | A549 | 30000 | H | Human | Lung | Epithelial | Adult | L | 48 | 3 | MTT | TetrazoliumSalt |  | 80.283 |  | 47 | 10.1080/01480545.2018.1452930
2018 | TiO2 | I | Sphere |  | Commercial | Negative | 24.59 | 172 |  | -14.25 |  | A549 | 30000 | H | Human | Lung | Epithelial | Adult | L | 48 | 10 | MTT | TetrazoliumSalt |  | 64.7 |  | 47 | 10.1080/01480545.2018.1452930
2018 | TiO2 | I | Sphere |  | Commercial | Negative | 24.59 | 172 |  | -14.25 |  | A549 | 30000 | H | Human | Lung | Epithelial | Adult | L | 48 | 30 | MTT | TetrazoliumSalt |  | 30.61 |  | 47 | 10.1080/01480545.2018.1452930
2018 | TiO2 | I | Sphere |  | Commercial | Negative | 24.59 | 172 |  | -14.25 |  | A549 | 30000 | H | Human | Lung | Epithelial | Adult | L | 48 | 60 | MTT | TetrazoliumSalt |  | 16.6 |  | 47 | 10.1080/01480545.2018.1452930
2018 | TiO2 | I | Sphere |  | Commercial | Negative | 24.59 | 172 |  | -14.25 |  | A549 | 30000 | H | Human | Lung | Epithelial | Adult | L | 48 | 100 | MTT | TetrazoliumSalt |  | 8.6 |  | 47 | 10.1080/01480545.2018.1452930
2018 | TiO2 | I | Sphere |  | Commercial | Negative | 81.8 | 486 |  | -8.6 |  | A549 | 30000 | H | Human | Lung | Epithelial | Adult | L | 48 | 0.1 | MTT | TetrazoliumSalt |  | 93.152 |  | 47 | 10.1080/01480545.2018.1452930
2018 | TiO2 | I | Sphere |  | Commercial | Negative | 81.8 | 486 |  | -8.6 |  | A549 | 30000 | H | Human | Lung | Epithelial | Adult | L | 48 | 3 | MTT | TetrazoliumSalt |  | 90.201 |  | 47 | 10.1080/01480545.2018.1452930
2018 | TiO2 | I | Sphere |  | Commercial | Negative | 81.8 | 486 |  | -8.6 |  | A549 | 30000 | H | Human | Lung | Epithelial | Adult | L | 48 | 10 | MTT | TetrazoliumSalt |  | 76.505 |  | 47 | 10.1080/01480545.2018.1452930
2018 | TiO2 | I | Sphere |  | Commercial | Negative | 81.8 | 486 |  | -8.6 |  | A549 | 30000 | H | Human | Lung | Epithelial | Adult | L | 48 | 30 | MTT | TetrazoliumSalt |  | 57.4 |  | 47 | 10.1080/01480545.2018.1452930
2018 | TiO2 | I | Sphere |  | Commercial | Negative | 81.8 | 486 |  | -8.6 |  | A549 | 30000 | H | Human | Lung | Epithelial | Adult | L | 48 | 60 | MTT | TetrazoliumSalt |  | 37.61 |  | 47 | 10.1080/01480545.2018.1452930
2018 | TiO2 | I | Sphere |  | Commercial | Negative | 81.8 | 486 |  | -8.6 |  | A549 | 30000 | H | Human | Lung | Epithelial | Adult | L | 48 | 100 | MTT | TetrazoliumSalt |  | 11.51 |  | 47 | 10.1080/01480545.2018.1452930
2018 | TiO2 | I | Sphere |  | Commercial | Negative | 15.84 | 124 |  | -43.29 |  | Caco-2 | 30000 | H | Human | Colon | Epithelial | Adult | L | 48 | 0.1 | MTT | TetrazoliumSalt |  | 87.557 |  | 47 | 10.1080/01480545.2018.1452930
2018 | TiO2 | I | Sphere |  | Commercial | Negative | 15.84 | 124 |  | -43.29 |  | Caco-2 | 30000 | H | Human | Colon | Epithelial | Adult | L | 48 | 3 | MTT | TetrazoliumSalt |  | 75.452 |  | 47 | 10.1080/01480545.2018.1452930
2018 | TiO2 | I | Sphere |  | Commercial | Negative | 15.84 | 124 |  | -43.29 |  | Caco-2 | 30000 | H | Human | Colon | Epithelial | Adult | L | 48 | 10 | MTT | TetrazoliumSalt |  | 60.52 |  | 47 | 10.1080/01480545.2018.1452930
2018 | TiO2 | I | Sphere |  | Commercial | Negative | 15.84 | 124 |  | -43.29 |  | Caco-2 | 30000 | H | Human | Colon | Epithelial | Adult | L | 48 | 30 | MTT | TetrazoliumSalt |  | 26.4 |  | 47 | 10.1080/01480545.2018.1452930
2018 | TiO2 | I | Sphere |  | Commercial | Negative | 15.84 | 124 |  | -43.29 |  | Caco-2 | 30000 | H | Human | Colon | Epithelial | Adult | L | 48 | 60 | MTT | TetrazoliumSalt |  | 15.11 |  | 47 | 10.1080/01480545.2018.1452930
2018 | TiO2 | I | Sphere |  | Commercial | Negative | 15.84 | 124 |  | -43.29 |  | Caco-2 | 30000 | H | Human | Colon | Epithelial | Adult | L | 48 | 100 | MTT | TetrazoliumSalt |  | 6 |  | 47 | 10.1080/01480545.2018.1452930
2018 | TiO2 | I | Sphere |  | Commercial | Negative | 24.59 | 172 |  | -14.25 |  | Caco-2 | 30000 | H | Human | Colon | Epithelial | Adult | L | 48 | 0.1 | MTT | TetrazoliumSalt |  | 90.724 |  | 47 | 10.1080/01480545.2018.1452930
2018 | TiO2 | I | Sphere |  | Commercial | Negative | 24.59 | 172 |  | -14.25 |  | Caco-2 | 30000 | H | Human | Colon | Epithelial | Adult | L | 48 | 3 | MTT | TetrazoliumSalt |  | 78.394 |  | 47 | 10.1080/01480545.2018.1452930
2018 | TiO2 | I | Sphere |  | Commercial | Negative | 24.59 | 172 |  | -14.25 |  | Caco-2 | 30000 | H | Human | Colon | Epithelial | Adult | L | 48 | 10 | MTT | TetrazoliumSalt |  | 64.706 |  | 47 | 10.1080/01480545.2018.1452930
2018 | TiO2 | I | Sphere |  | Commercial | Negative | 24.59 | 172 |  | -14.25 |  | Caco-2 | 30000 | H | Human | Colon | Epithelial | Adult | L | 48 | 30 | MTT | TetrazoliumSalt |  | 41.17 |  | 47 | 10.1080/01480545.2018.1452930
2018 | TiO2 | I | Sphere |  | Commercial | Negative | 24.59 | 172 |  | -14.25 |  | Caco-2 | 30000 | H | Human | Colon | Epithelial | Adult | L | 48 | 60 | MTT | TetrazoliumSalt |  | 20.61 |  | 47 | 10.1080/01480545.2018.1452930
2018 | TiO2 | I | Sphere |  | Commercial | Negative | 24.59 | 172 |  | -14.25 |  | Caco-2 | 30000 | H | Human | Colon | Epithelial | Adult | L | 48 | 100 | MTT | TetrazoliumSalt |  | 11.425 |  | 47 | 10.1080/01480545.2018.1452930
2018 | TiO2 | I | Sphere |  | Commercial | Negative | 81.8 | 486 |  | -8.6 |  | Caco-2 | 30000 | H | Human | Colon | Epithelial | Adult | L | 48 | 0.1 | MTT | TetrazoliumSalt |  | 91.629 |  | 47 | 10.1080/01480545.2018.1452930
2018 | TiO2 | I | Sphere |  | Commercial | Negative | 81.8 | 486 |  | -8.6 |  | Caco-2 | 30000 | H | Human | Colon | Epithelial | Adult | L | 48 | 3 | MTT | TetrazoliumSalt |  | 87.557 |  | 47 | 10.1080/01480545.2018.1452930
2018 | TiO2 | I | Sphere |  | Commercial | Negative | 81.8 | 486 |  | -8.6 |  | Caco-2 | 30000 | H | Human | Colon | Epithelial | Adult | L | 48 | 10 | MTT | TetrazoliumSalt |  | 78.733 |  | 47 | 10.1080/01480545.2018.1452930
2018 | TiO2 | I | Sphere |  | Commercial | Negative | 81.8 | 486 |  | -8.6 |  | Caco-2 | 30000 | H | Human | Colon | Epithelial | Adult | L | 48 | 30 | MTT | TetrazoliumSalt |  | 46.833 |  | 47 | 10.1080/01480545.2018.1452930
2018 | TiO2 | I | Sphere |  | Commercial | Negative | 81.8 | 486 |  | -8.6 |  | Caco-2 | 30000 | H | Human | Colon | Epithelial | Adult | L | 48 | 60 | MTT | TetrazoliumSalt |  | 31.674 |  | 47 | 10.1080/01480545.2018.1452930
2018 | TiO2 | I | Sphere |  | Commercial | Negative | 81.8 | 486 |  | -8.6 |  | Caco-2 | 30000 | H | Human | Colon | Epithelial | Adult | L | 48 | 100 | MTT | TetrazoliumSalt |  | 15.837 |  | 47 | 10.1080/01480545.2018.1452930
2019 | Fe2O3 | I | Sphere | Silica | Commercial | Negative | 114 | 188 |  |  | -6.52 | HK-2 | 30000 | H | Human | Kidney | Epithelial | Adult | L | 24 | 1 | XTT | TetrazoliumSalt |  | 100 | 0.647 | 48 | 10.1016/j.mrgentox.2019.05.015
2019 | Fe2O3 | I | Sphere | Silica | Commercial | Negative | 114 | 188 |  |  | -6.52 | HK-2 | 30000 | H | Human | Kidney | Epithelial | Adult | L | 24 | 5 | XTT | TetrazoliumSalt |  | 98.305 | 0.647 | 48 | 10.1016/j.mrgentox.2019.05.015
2019 | Fe2O3 | I | Sphere | Silica | Commercial | Negative | 114 | 188 |  |  | -6.52 | HK-2 | 30000 | H | Human | Kidney | Epithelial | Adult | L | 24 | 25 | XTT | TetrazoliumSalt |  | 77.331 | 0.647 | 48 | 10.1016/j.mrgentox.2019.05.015
2019 | Fe2O3 | I | Sphere | Silica | Commercial | Negative | 114 | 188 |  |  | -6.52 | HK-2 | 30000 | H | Human | Kidney | Epithelial | Adult | L | 24 | 50 | XTT | TetrazoliumSalt |  | 65.89 | 0.647 | 48 | 10.1016/j.mrgentox.2019.05.015
2019 | Fe2O3 | I | Sphere | Silica | Commercial | Negative | 114 | 188 |  |  | -6.52 | HK-2 | 30000 | H | Human | Kidney | Epithelial | Adult | L | 24 | 100 | XTT | TetrazoliumSalt |  | 54.661 | 0.647 | 48 | 10.1016/j.mrgentox.2019.05.015
2019 | Fe2O3 | I | Sphere | Silica | Commercial | Negative | 114 | 188 |  |  | -6.52 | HK-2 | 30000 | H | Human | Kidney | Epithelial | Adult | L | 24 | 200 | XTT | TetrazoliumSalt |  | 45.975 | 0.647 | 48 | 10.1016/j.mrgentox.2019.05.015
2019 | Fe2O3 | I | Sphere | Silica | Commercial | Negative | 114 | 188 |  |  | -6.52 | HK-2 | 30000 | H | Human | Kidney | Epithelial | Adult | L | 24 | 400 | XTT | TetrazoliumSalt |  | 45.339 | 0.647 | 48 | 10.1016/j.mrgentox.2019.05.015
2019 | Fe2O3 | I | Sphere | Silica-NH2 | Commercial | Negative | 114 | 199 |  |  | -9.77 | HK-2 | 30000 | H | Human | Kidney | Epithelial | Adult | L | 24 | 1 | XTT | TetrazoliumSalt |  | 106.28 | 0.845 | 48 | 10.1016/j.mrgentox.2019.05.015
2019 | Fe2O3 | I | Sphere | Silica-NH2 | Commercial | Negative | 114 | 199 |  |  | -9.77 | HK-2 | 30000 | H | Human | Kidney | Epithelial | Adult | L | 24 | 5 | XTT | TetrazoliumSalt |  | 100 | 0.845 | 48 | 10.1016/j.mrgentox.2019.05.015
2019 | Fe2O3 | I | Sphere | Silica-NH2 | Commercial | Negative | 114 | 199 |  |  | -9.77 | HK-2 | 30000 | H | Human | Kidney | Epithelial | Adult | L | 24 | 25 | XTT | TetrazoliumSalt |  | 91.498 | 0.845 | 48 | 10.1016/j.mrgentox.2019.05.015
2019 | Fe2O3 | I | Sphere | Silica-NH2 | Commercial | Negative | 114 | 199 |  |  | -9.77 | HK-2 | 30000 | H | Human | Kidney | Epithelial | Adult | L | 24 | 50 | XTT | TetrazoliumSalt |  | 85.83 | 0.845 | 48 | 10.1016/j.mrgentox.2019.05.015
2019 | Fe2O3 | I | Sphere | Silica-NH2 | Commercial | Negative | 114 | 199 |  |  | -9.77 | HK-2 | 30000 | H | Human | Kidney | Epithelial | Adult | L | 24 | 100 | XTT | TetrazoliumSalt |  | 80.162 | 0.845 | 48 | 10.1016/j.mrgentox.2019.05.015
2019 | Fe2O3 | I | Sphere | Silica-NH2 | Commercial | Negative | 114 | 199 |  |  | -9.77 | HK-2 | 30000 | H | Human | Kidney | Epithelial | Adult | L | 24 | 200 | XTT | TetrazoliumSalt |  | 69.838 | 0.845 | 48 | 10.1016/j.mrgentox.2019.05.015
2019 | Fe2O3 | I | Sphere | Silica-NH2 | Commercial | Negative | 114 | 199 |  |  | -9.77 | HK-2 | 30000 | H | Human | Kidney | Epithelial | Adult | L | 24 | 400 | XTT | TetrazoliumSalt |  | 52.227 | 0.845 | 48 | 10.1016/j.mrgentox.2019.05.015
2020 | Au | I | Sphere | Citrate | Chemical Reduction |  |  |  | 10 |  |  | HUVEC | 15000 | H | Human | Umbilical Vein | Endothelial | Embryonic | P | 24 | 50 | CCK-8 | TetrazoliumSalt |  | 110.02 |  | 49 | 10.2147/IJN.S208225
2020 | Au | I | Sphere | Citrate | Chemical Reduction |  |  |  | 10 |  |  | HUVEC | 15000 | H | Human | Umbilical Vein | Endothelial | Embryonic | P | 24 | 100 | CCK-8 | TetrazoliumSalt |  | 123.42 |  | 49 | 10.2147/IJN.S208225
2020 | Au | I | Sphere | Citrate | Chemical Reduction |  |  |  | 10 |  |  | HUVEC | 15000 | H | Human | Umbilical Vein | Endothelial | Embryonic | P | 24 | 200 | CCK-8 | TetrazoliumSalt |  | 111.47 |  | 49 | 10.2147/IJN.S208225
2020 | Au | I | Sphere | Citrate | Chemical Reduction |  |  |  | 30 |  |  | HUVEC | 15000 | H | Human | Umbilical Vein | Endothelial | Embryonic | P | 24 | 50 | CCK-8 | TetrazoliumSalt |  | 114.7 |  | 49 | 10.2147/IJN.S208225
2020 | Au | I | Sphere | Citrate | Chemical Reduction |  |  |  | 30 |  |  | HUVEC | 15000 | H | Human | Umbilical Vein | Endothelial | Embryonic | P | 24 | 100 | CCK-8 | TetrazoliumSalt |  | 103.72 |  | 49 | 10.2147/IJN.S208225
2020 | Au | I | Sphere | Citrate | Chemical Reduction |  |  |  | 30 |  |  | HUVEC | 15000 | H | Human | Umbilical Vein | Endothelial | Embryonic | P | 24 | 200 | CCK-8 | TetrazoliumSalt |  | 108.89 |  | 49 | 10.2147/IJN.S208225
2020 | Au | I | Sphere | Citrate | Chemical Reduction |  |  |  | 50 |  |  | HUVEC | 15000 | H | Human | Umbilical Vein | Endothelial | Embryonic | P | 24 | 50 | CCK-8 | TetrazoliumSalt |  | 109.37 |  | 49 | 10.2147/IJN.S208225
2020 | Au | I | Sphere | Citrate | Chemical Reduction |  |  |  | 50 |  |  | HUVEC | 15000 | H | Human | Umbilical Vein | Endothelial | Embryonic | P | 24 | 100 | CCK-8 | TetrazoliumSalt |  | 108.89 |  | 49 | 10.2147/IJN.S208225
2020 | Au | I | Sphere | Citrate | Chemical Reduction |  |  |  | 50 |  |  | HUVEC | 15000 | H | Human | Umbilical Vein | Endothelial | Embryonic | P | 24 | 200 | CCK-8 | TetrazoliumSalt |  | 116.64 |  | 49 | 10.2147/IJN.S208225
2020 | Pt | I | Sphere | Citrate | Commercial |  | 5 |  |  |  |  | HUVEC | 15000 | H | Human | Umbilical Vein | Endothelial | Embryonic | P | 24 | 0.5 | CCK-8 | TetrazoliumSalt |  | 91.139 |  | 49 | 10.2147/IJN.S208225
2020 | Pt | I | Sphere | Citrate | Commercial |  | 5 |  |  |  |  | HUVEC | 15000 | H | Human | Umbilical Vein | Endothelial | Embryonic | P | 24 | 1 | CCK-8 | TetrazoliumSalt |  | 90.416 |  | 49 | 10.2147/IJN.S208225
2020 | Pt | I | Sphere | Citrate | Commercial |  | 5 |  |  |  |  | HUVEC | 15000 | H | Human | Umbilical Vein | Endothelial | Embryonic | P | 24 | 2 | CCK-8 | TetrazoliumSalt |  | 87.523 |  | 49 | 10.2147/IJN.S208225
2020 | Pt | I | Sphere | Citrate | Commercial |  | 5 |  |  |  |  | HUVEC | 15000 | H | Human | Umbilical Vein | Endothelial | Embryonic | P | 24 | 4 | CCK-8 | TetrazoliumSalt |  | 73.237 |  | 49 | 10.2147/IJN.S208225
2020 | Pt | I | Sphere | Citrate | Commercial |  | 30 |  |  |  |  | HUVEC | 15000 | H | Human | Umbilical Vein | Endothelial | Embryonic | P | 24 | 0.5 | CCK-8 | TetrazoliumSalt |  | 90.958 |  | 49 | 10.2147/IJN.S208225
2020 | Pt | I | Sphere | Citrate | Commercial |  | 30 |  |  |  |  | HUVEC | 15000 | H | Human | Umbilical Vein | Endothelial | Embryonic | P | 24 | 1 | CCK-8 | TetrazoliumSalt |  | 89.873 |  | 49 | 10.2147/IJN.S208225
2020 | Pt | I | Sphere | Citrate | Commercial |  | 30 |  |  |  |  | HUVEC | 15000 | H | Human | Umbilical Vein | Endothelial | Embryonic | P | 24 | 2 | CCK-8 | TetrazoliumSalt |  | 88.608 |  | 49 | 10.2147/IJN.S208225
2020 | Pt | I | Sphere | Citrate | Commercial |  | 30 |  |  |  |  | HUVEC | 15000 | H | Human | Umbilical Vein | Endothelial | Embryonic | P | 24 | 4 | CCK-8 | TetrazoliumSalt |  | 87.523 |  | 49 | 10.2147/IJN.S208225
2020 | Pt | I | Sphere | Citrate | Commercial |  | 70 |  |  |  |  | HUVEC | 15000 | H | Human | Umbilical Vein | Endothelial | Embryonic | P | 24 | 0.5 | CCK-8 | TetrazoliumSalt |  | 98.192 |  | 49 | 10.2147/IJN.S208225
2020 | Pt | I | Sphere | Citrate | Commercial |  | 70 |  |  |  |  | HUVEC | 15000 | H | Human | Umbilical Vein | Endothelial | Embryonic | P | 24 | 1 | CCK-8 | TetrazoliumSalt |  | 93.49 |  | 49 | 10.2147/IJN.S208225
2020 | Pt | I | Sphere | Citrate | Commercial |  | 70 |  |  |  |  | HUVEC | 15000 | H | Human | Umbilical Vein | Endothelial | Embryonic | P | 24 | 2 | CCK-8 | TetrazoliumSalt |  | 91.628 |  | 49 | 10.2147/IJN.S208225
2020 | Pt | I | Sphere | Citrate | Commercial |  | 70 |  |  |  |  | HUVEC | 15000 | H | Human | Umbilical Vein | Endothelial | Embryonic | P | 24 | 4 | CCK-8 | TetrazoliumSalt |  | 89.873 |  | 49 | 10.2147/IJN.S208225
2020 | SiO2 | I | Sphere |  | Commercial |  | 20 |  | 202.37 |  |  | HUVEC | 15000 | H | Human | Umbilical Vein | Endothelial | Embryonic | P | 24 | 6.25 | CCK-8 | TetrazoliumSalt |  | 87.687 |  | 49 | 10.2147/IJN.S208225
2020 | SiO2 | I | Sphere |  | Commercial |  | 20 |  | 202.37 |  |  | HUVEC | 15000 | H | Human | Umbilical Vein | Endothelial | Embryonic | P | 24 | 12.5 | CCK-8 | TetrazoliumSalt |  | 83.582 |  | 49 | 10.2147/IJN.S208225
2020 | SiO2 | I | Sphere |  | Commercial |  | 20 |  | 202.37 |  |  | HUVEC | 15000 | H | Human | Umbilical Vein | Endothelial | Embryonic | P | 24 | 25 | CCK-8 | TetrazoliumSalt |  | 79.291 |  | 49 | 10.2147/IJN.S208225
2020 | SiO2 | I | Sphere |  | Commercial |  | 20 |  | 202.37 |  |  | HUVEC | 15000 | H | Human | Umbilical Vein | Endothelial | Embryonic | P | 24 | 50 | CCK-8 | TetrazoliumSalt |  | 82.276 |  | 49 | 10.2147/IJN.S208225
2020 | SiO2 | I | Sphere |  | Commercial |  | 50 |  |  |  |  | HUVEC | 15000 | H | Human | Umbilical Vein | Endothelial | Embryonic | P | 24 | 6.25 | CCK-8 | TetrazoliumSalt |  | 96.828 |  | 49 | 10.2147/IJN.S208225
2020 | SiO2 | I | Sphere |  | Commercial |  | 50 |  |  |  |  | HUVEC | 15000 | H | Human | Umbilical Vein | Endothelial | Embryonic | P | 24 | 12.5 | CCK-8 | TetrazoliumSalt |  | 94.403 |  | 49 | 10.2147/IJN.S208225
2020 | SiO2 | I | Sphere |  | Commercial |  | 50 |  |  |  |  | HUVEC | 15000 | H | Human | Umbilical Vein | Endothelial | Embryonic | P | 24 | 25 | CCK-8 | TetrazoliumSalt |  | 89.552 |  | 49 | 10.2147/IJN.S208225
2020 | SiO2 | I | Sphere |  | Commercial |  | 50 |  |  |  |  | HUVEC | 15000 | H | Human | Umbilical Vein | Endothelial | Embryonic | P | 24 | 50 | CCK-8 | TetrazoliumSalt |  | 57.649 |  | 49 | 10.2147/IJN.S208225
2020 | SiO2 | I | Sphere |  | Commercial |  | 100 |  |  |  |  | HUVEC | 15000 | H | Human | Umbilical Vein | Endothelial | Embryonic | P | 24 | 6.25 | CCK-8 | TetrazoliumSalt |  | 101.49 |  | 49 | 10.2147/IJN.S208225
2020 | SiO2 | I | Sphere |  | Commercial |  | 100 |  |  |  |  | HUVEC | 15000 | H | Human | Umbilical Vein | Endothelial | Embryonic | P | 24 | 12.5 | CCK-8 | TetrazoliumSalt |  | 102.24 |  | 49 | 10.2147/IJN.S208225
2020 | SiO2 | I | Sphere |  | Commercial |  | 100 |  |  |  |  | HUVEC | 15000 | H | Human | Umbilical Vein | Endothelial | Embryonic | P | 24 | 25 | CCK-8 | TetrazoliumSalt |  | 95.522 |  | 49 | 10.2147/IJN.S208225
2020 | SiO2 | I | Sphere |  | Commercial |  | 100 |  |  |  |  | HUVEC | 15000 | H | Human | Umbilical Vein | Endothelial | Embryonic | P | 24 | 50 | CCK-8 | TetrazoliumSalt |  | 102.8 |  | 49 | 10.2147/IJN.S208225
2020 | TiO2 | I | Sphere |  | Commercial |  | 25 |  |  |  |  | HUVEC | 15000 | H | Human | Umbilical Vein | Endothelial | Embryonic | P | 24 | 6.25 | CCK-8 | TetrazoliumSalt |  | 98.556 |  | 49 | 10.2147/IJN.S208225
2020 | TiO2 | I | Sphere |  | Commercial |  | 25 |  |  |  |  | HUVEC | 15000 | H | Human | Umbilical Vein | Endothelial | Embryonic | P | 24 | 12.5 | CCK-8 | TetrazoliumSalt |  | 94.404 |  | 49 | 10.2147/IJN.S208225
2020 | TiO2 | I | Sphere |  | Commercial |  | 25 |  |  |  |  | HUVEC | 15000 | H | Human | Umbilical Vein | Endothelial | Embryonic | P | 24 | 25 | CCK-8 | TetrazoliumSalt |  | 74.007 |  | 49 | 10.2147/IJN.S208225
2020 | TiO2 | I | Sphere |  | Commercial |  | 25 |  |  |  |  | HUVEC | 15000 | H | Human | Umbilical Vein | Endothelial | Embryonic | P | 24 | 50 | CCK-8 | TetrazoliumSalt |  | 43.863 |  | 49 | 10.2147/IJN.S208225
2020 | TiO2 | I | Sphere |  | Commercial |  | 30 |  |  |  |  | HUVEC | 15000 | H | Human | Umbilical Vein | Endothelial | Embryonic | P | 24 | 6.25 | CCK-8 | TetrazoliumSalt |  | 88.267 |  | 49 | 10.2147/IJN.S208225
2020 | TiO2 | I | Sphere |  | Commercial |  | 30 |  |  |  |  | HUVEC | 15000 | H | Human | Umbilical Vein | Endothelial | Embryonic | P | 24 | 12.5 | CCK-8 | TetrazoliumSalt |  | 79.964 |  | 49 | 10.2147/IJN.S208225
2020 | TiO2 | I | Sphere |  | Commercial |  | 30 |  |  |  |  | HUVEC | 15000 | H | Human | Umbilical Vein | Endothelial | Embryonic | P | 24 | 25 | CCK-8 | TetrazoliumSalt |  | 78.7 |  | 49 | 10.2147/IJN.S208225
2020 | TiO2 | I | Sphere |  | Commercial |  | 30 |  |  |  |  | HUVEC | 15000 | H | Human | Umbilical Vein | Endothelial | Embryonic | P | 24 | 50 | CCK-8 | TetrazoliumSalt |  | 68.592 |  | 49 | 10.2147/IJN.S208225
2020 | TiO2 | I | Sphere |  | Commercial |  | 80 |  |  |  |  | HUVEC | 15000 | H | Human | Umbilical Vein | Endothelial | Embryonic | P | 24 | 6.25 | CCK-8 | TetrazoliumSalt |  | 100.36 |  | 49 | 10.2147/IJN.S208225
2020 | TiO2 | I | Sphere |  | Commercial |  | 80 |  |  |  |  | HUVEC | 15000 | H | Human | Umbilical Vein | Endothelial | Embryonic | P | 24 | 12.5 | CCK-8 | TetrazoliumSalt |  | 99.097 |  | 49 | 10.2147/IJN.S208225
2020 | TiO2 | I | Sphere |  | Commercial |  | 80 |  |  |  |  | HUVEC | 15000 | H | Human | Umbilical Vein | Endothelial | Embryonic | P | 24 | 25 | CCK-8 | TetrazoliumSalt |  | 93.682 |  | 49 | 10.2147/IJN.S208225
2020 | TiO2 | I | Sphere |  | Commercial |  | 80 |  |  |  |  | HUVEC | 15000 | H | Human | Umbilical Vein | Endothelial | Embryonic | P | 24 | 50 | CCK-8 | TetrazoliumSalt |  | 85.921 |  | 49 | 10.2147/IJN.S208225
2020 | TiO2 | I | Sphere |  | Commercial |  | 100 |  |  |  |  | HUVEC | 15000 | H | Human | Umbilical Vein | Endothelial | Embryonic | P | 24 | 6.25 | CCK-8 | TetrazoliumSalt |  | 87.726 |  | 49 | 10.2147/IJN.S208225
2020 | TiO2 | I | Sphere |  | Commercial |  | 100 |  |  |  |  | HUVEC | 15000 | H | Human | Umbilical Vein | Endothelial | Embryonic | P | 24 | 12.5 | CCK-8 | TetrazoliumSalt |  | 93.141 |  | 49 | 10.2147/IJN.S208225
2020 | TiO2 | I | Sphere |  | Commercial |  | 100 |  |  |  |  | HUVEC | 15000 | H | Human | Umbilical Vein | Endothelial | Embryonic | P | 24 | 25 | CCK-8 | TetrazoliumSalt |  | 83.574 |  | 49 | 10.2147/IJN.S208225
2020 | TiO2 | I | Sphere |  | Commercial |  | 100 |  |  |  |  | HUVEC | 15000 | H | Human | Umbilical Vein | Endothelial | Embryonic | P | 24 | 50 | CCK-8 | TetrazoliumSalt |  | 87.184 |  | 49 | 10.2147/IJN.S208225
2020 | MWCNT | C | Nanotube | COOH | Oxidation/Sonication |  |  |  | 128.5 |  |  | HUVEC | 15000 | H | Human | Umbilical Vein | Endothelial | Embryonic | P | 24 | 7.5 | CCK-8 | TetrazoliumSalt |  | 91.682 |  | 49 | 10.2147/IJN.S208225
2020 | MWCNT | C | Nanotube | COOH | Oxidation/Sonication |  |  |  | 128.5 |  |  | HUVEC | 15000 | H | Human | Umbilical Vein | Endothelial | Embryonic | P | 24 | 15 | CCK-8 | TetrazoliumSalt |  | 91.682 |  | 49 | 10.2147/IJN.S208225
2020 | MWCNT | C | Nanotube | COOH | Oxidation/Sonication |  |  |  | 128.5 |  |  | HUVEC | 15000 | H | Human | Umbilical Vein | Endothelial | Embryonic | P | 24 | 30 | CCK-8 | TetrazoliumSalt |  | 92.25 |  | 49 | 10.2147/IJN.S208225
2020 | MWCNT | C | Nanotube | COOH | Oxidation/Sonication |  |  |  | 128.5 |  |  | HUVEC | 15000 | H | Human | Umbilical Vein | Endothelial | Embryonic | P | 24 | 60 | CCK-8 | TetrazoliumSalt |  | 86.767 |  | 49 | 10.2147/IJN.S208225
2020 | Fe2O3 | I | Sphere | Dextran | Commercial |  | 30.15 |  |  |  |  | HUVEC | 15000 | H | Human | Umbilical Vein | Endothelial | Embryonic | P | 24 | 30 | CCK-8 | TetrazoliumSalt |  | 99.258 |  | 49 | 10.2147/IJN.S208225
2020 | Fe2O3 | I | Sphere | Dextran | Commercial |  | 30.15 |  |  |  |  | HUVEC | 15000 | H | Human | Umbilical Vein | Endothelial | Embryonic | P | 24 | 60 | CCK-8 | TetrazoliumSalt |  | 96.289 |  | 49 | 10.2147/IJN.S208225
2020 | Fe2O3 | I | Sphere | Dextran | Commercial |  | 30.15 |  |  |  |  | HUVEC | 15000 | H | Human | Umbilical Vein | Endothelial | Embryonic | P | 24 | 120 | CCK-8 | TetrazoliumSalt |  | 92.579 |  | 49 | 10.2147/IJN.S208225
2020 | Fe2O3 | I | Sphere | Dextran | Commercial |  | 30.15 |  |  |  |  | HUVEC | 15000 | H | Human | Umbilical Vein | Endothelial | Embryonic | P | 24 | 240 | CCK-8 | TetrazoliumSalt |  | 95.547 |  | 49 | 10.2147/IJN.S208225
2020 | Fe2O3 | I | Sphere | DMSA | Commercial |  | 45.3 |  |  |  |  | HUVEC | 15000 | H | Human | Umbilical Vein | Endothelial | Embryonic | P | 24 | 30 | CCK-8 | TetrazoliumSalt |  | 97.403 |  | 49 | 10.2147/IJN.S208225
2020 | Fe2O3 | I | Sphere | DMSA | Commercial |  | 45.3 |  |  |  |  | HUVEC | 15000 | H | Human | Umbilical Vein | Endothelial | Embryonic | P | 24 | 60 | CCK-8 | TetrazoliumSalt |  | 55.473 |  | 49 | 10.2147/IJN.S208225
2020 | Fe2O3 | I | Sphere | DMSA | Commercial |  | 45.3 |  |  |  |  | HUVEC | 15000 | H | Human | Umbilical Vein | Endothelial | Embryonic | P | 24 | 120 | CCK-8 | TetrazoliumSalt |  | 3.8961 |  | 49 | 10.2147/IJN.S208225
2020 | Fe2O3 | I | Sphere | DMSA | Commercial |  | 45.3 |  |  |  |  | HUVEC | 15000 | H | Human | Umbilical Vein | Endothelial | Embryonic | P | 24 | 240 | CCK-8 | TetrazoliumSalt |  | 4.4527 |  | 49 | 10.2147/IJN.S208225
2015 | Au | I | Sphere | MSA | Chemical Reduction | Negative | 1.5 | 1.8 |  |  |  | WA09 |  | H | Human | Embryo | Spindle | Embryonic | L | 24 | 10 | Live/Dead | TrypanBlue |  | 15.174 |  | 50 | 10.1002/smll.201502346
2015 | Au | I | Sphere | MSA | Chemical Reduction | Negative | 4.2 | 4.2 | 7.6 |  |  | WA09 |  | H | Human | Embryo | Spindle | Embryonic | L | 24 | 10 | Live/Dead | TrypanBlue |  | 98.172 |  | 50 | 10.1002/smll.201502346
2015 | Au | I | Sphere | Citrate | Chemical Reduction | Negative | 13.6 | 18.8 | 21.2 |  |  | WA09 |  | H | Human | Embryo | Spindle | Embryonic | L | 24 | 10 | Live/Dead | TrypanBlue |  | 103.47 |  | 50 | 10.1002/smll.201502346
2015 | Au | I | Sphere | MSA | Chemical Reduction | Negative | 1.5 | 1.8 |  |  |  | WA09 | 100000 | H | Human | Embryo | Spindle | Embryonic | L | 24 | 10 | MTT | TetrazoliumSalt |  | 14.259 |  | 50 | 10.1002/smll.201502346
2015 | Au | I | Sphere | MSA | Chemical Reduction | Negative | 4.2 | 4.2 | 7.6 |  |  | WA09 | 100000 | H | Human | Embryo | Spindle | Embryonic | L | 24 | 10 | MTT | TetrazoliumSalt |  | 90.494 |  | 50 | 10.1002/smll.201502346
2015 | Au | I | Sphere | Citrate | Chemical Reduction | Negative | 13.6 | 18.8 | 21.2 |  |  | WA09 | 100000 | H | Human | Embryo | Spindle | Embryonic | L | 24 | 10 | MTT | TetrazoliumSalt |  | 79.087 |  | 50 | 10.1002/smll.201502346
2015 | Au | I | Sphere | MSA | Chemical Reduction | Negative | 1.5 | 1.8 |  |  |  | WA09 |  | H | Human | Embryo | Spindle | Embryonic | L | 24 | 0.001 | Live/Dead | TrypanBlue |  | 90.573 |  | 50 | 10.1002/smll.201502346
2015 | Au | I | Sphere | MSA | Chemical Reduction | Negative | 1.5 | 1.8 |  |  |  | WA09 |  | H | Human | Embryo | Spindle | Embryonic | L | 24 | 0.01 | Live/Dead | TrypanBlue |  | 87.616 |  | 50 | 10.1002/smll.201502346
2015 | Au | I | Sphere | MSA | Chemical Reduction | Negative | 1.5 | 1.8 |  |  |  | WA09 |  | H | Human | Embryo | Spindle | Embryonic | L | 24 | 0.1 | Live/Dead | TrypanBlue |  | 75.97 |  | 50 | 10.1002/smll.201502346
2015 | Au | I | Sphere | MSA | Chemical Reduction | Negative | 1.5 | 1.8 |  |  |  | WA09 |  | H | Human | Embryo | Spindle | Embryonic | L | 24 | 1 | Live/Dead | TrypanBlue |  | 56.562 |  | 50 | 10.1002/smll.201502346
2015 | Au | I | Sphere | MSA | Chemical Reduction | Negative | 1.5 | 1.8 |  |  |  | WA09 |  | H | Human | Embryo | Spindle | Embryonic | L | 24 | 10 | Live/Dead | TrypanBlue |  | 0.92421 |  | 50 | 10.1002/smll.201502346
2015 | Au | I | Sphere | MSA | Chemical Reduction | Negative | 1.5 | 1.8 |  |  |  | WA09 | 100000 | H | Human | Embryo | Spindle | Embryonic | L | 24 | 0.001 | MTT | TetrazoliumSalt |  | 80.591 |  | 50 | 10.1002/smll.201502346
2015 | Au | I | Sphere | MSA | Chemical Reduction | Negative | 1.5 | 1.8 |  |  |  | WA09 | 100000 | H | Human | Embryo | Spindle | Embryonic | L | 24 | 0.01 | MTT | TetrazoliumSalt |  | 66.174 |  | 50 | 10.1002/smll.201502346
2015 | Au | I | Sphere | MSA | Chemical Reduction | Negative | 1.5 | 1.8 |  |  |  | WA09 | 100000 | H | Human | Embryo | Spindle | Embryonic | L | 24 | 0.1 | MTT | TetrazoliumSalt |  | 62.477 |  | 50 | 10.1002/smll.201502346
2015 | Au | I | Sphere | MSA | Chemical Reduction | Negative | 1.5 | 1.8 |  |  |  | WA09 | 100000 | H | Human | Embryo | Spindle | Embryonic | L | 24 | 1 | MTT | TetrazoliumSalt |  | 38.078 |  | 50 | 10.1002/smll.201502346
2015 | Au | I | Sphere | MSA | Chemical Reduction | Negative | 1.5 | 1.8 |  |  |  | WA09 | 100000 | H | Human | Embryo | Spindle | Embryonic | L | 24 | 10 | MTT | TetrazoliumSalt |  | -1.1091 |  | 50 | 10.1002/smll.201502346
2015 | Dendrimer | O | Sphere |  | Commercial |  |  | 0.84 |  |  |  | WA09 |  | H | Human | Embryo | Spindle | Embryonic | L | 24 | 10 | Live/Dead | TrypanBlue |  | 94.643 |  | 50 | 10.1002/smll.201502346
2015 | Dendrimer | O | Sphere |  | Commercial |  |  | 1.4 |  |  |  | WA09 |  | H | Human | Embryo | Spindle | Embryonic | L | 24 | 10 | Live/Dead | TrypanBlue |  | 98.214 |  | 50 | 10.1002/smll.201502346
2019 | Au | I | Sphere |  | Biosynthesis | Negative | 6 |  |  |  |  | HeLa | 5000 | H | Human | Cervix | Epithelial | Adult | L | 24 | 50 | MTT | TetrazoliumSalt |  | 96.19 |  | 51 | 10.1007/s10876-019-01695-5
2019 | Au | I | Sphere |  | Biosynthesis | Negative | 6 |  |  |  |  | HeLa | 5000 | H | Human | Cervix | Epithelial | Adult | L | 24 | 100 | MTT | TetrazoliumSalt |  | 75.873 |  | 51 | 10.1007/s10876-019-01695-5
2019 | Au | I | Sphere |  | Biosynthesis | Negative | 6 |  |  |  |  | HeLa | 5000 | H | Human | Cervix | Epithelial | Adult | L | 24 | 200 | MTT | TetrazoliumSalt |  | 47.09 |  | 51 | 10.1007/s10876-019-01695-5
2019 | Au | I | Sphere |  | Biosynthesis | Negative | 6 |  |  |  |  | HeLa | 5000 | H | Human | Cervix | Epithelial | Adult | L | 24 | 400 | MTT | TetrazoliumSalt |  | 37.249 |  | 51 | 10.1007/s10876-019-01695-5
2019 | Au | I | Sph/Hex/Ova | Citrate | Chemical Reduction |  | 12.5 |  |  |  |  | HeLa | 5000 | H | Human | Cervix | Epithelial | Adult | L | 24 | 50 | MTT | TetrazoliumSalt |  | 98.836 |  | 51 | 10.1007/s10876-019-01695-5
2019 | Au | I | Sph/Hex/Ova | Citrate | Chemical Reduction |  | 12.5 |  |  |  |  | HeLa | 5000 | H | Human | Cervix | Epithelial | Adult | L | 24 | 100 | MTT | TetrazoliumSalt |  | 89.63 |  | 51 | 10.1007/s10876-019-01695-5
2019 | Au | I | Sph/Hex/Ova | Citrate | Chemical Reduction |  | 12.5 |  |  |  |  | HeLa | 5000 | H | Human | Cervix | Epithelial | Adult | L | 24 | 200 | MTT | TetrazoliumSalt |  | 78.836 |  | 51 | 10.1007/s10876-019-01695-5
2019 | Au | I | Sph/Hex/Ova | Citrate | Chemical Reduction |  | 12.5 |  |  |  |  | HeLa | 5000 | H | Human | Cervix | Epithelial | Adult | L | 24 | 400 | MTT | TetrazoliumSalt |  | 77.778 |  | 51 | 10.1007/s10876-019-01695-5
2019 | Au | I | Sphere |  | Biosynthesis | Negative | 6 |  |  |  |  | HEK293 | 5000 | H | Human | Kidney | Epithelial | Embryonic | L | 24 | 50 | MTT | TetrazoliumSalt |  | 94.301 |  | 51 | 10.1007/s10876-019-01695-5
2019 | Au | I | Sphere |  | Biosynthesis | Negative | 6 |  |  |  |  | HEK293 | 5000 | H | Human | Kidney | Epithelial | Embryonic | L | 24 | 100 | MTT | TetrazoliumSalt |  | 93.534 |  | 51 | 10.1007/s10876-019-01695-5
2019 | Au | I | Sphere |  | Biosynthesis | Negative | 6 |  |  |  |  | HEK293 | 5000 | H | Human | Kidney | Epithelial | Embryonic | L | 24 | 200 | MTT | TetrazoliumSalt |  | 89.918 |  | 51 | 10.1007/s10876-019-01695-5
2019 | Au | I | Sphere |  | Biosynthesis | Negative | 6 |  |  |  |  | HEK293 | 5000 | H | Human | Kidney | Epithelial | Embryonic | L | 24 | 400 | MTT | TetrazoliumSalt |  | 81.479 |  | 51 | 10.1007/s10876-019-01695-5
2019 | Au | I | Sph/Hex/Ova | Citrate | Chemical Reduction |  | 12.5 |  |  |  |  | HEK293 | 5000 | H | Human | Kidney | Epithelial | Embryonic | L | 24 | 50 | MTT | TetrazoliumSalt |  | 87.945 |  | 51 | 10.1007/s10876-019-01695-5
2019 | Au | I | Sph/Hex/Ova | Citrate | Chemical Reduction |  | 12.5 |  |  |  |  | HEK293 | 5000 | H | Human | Kidney | Epithelial | Embryonic | L | 24 | 100 | MTT | TetrazoliumSalt |  | 78.082 |  | 51 | 10.1007/s10876-019-01695-5
2019 | Au | I | Sph/Hex/Ova | Citrate | Chemical Reduction |  | 12.5 |  |  |  |  | HEK293 | 5000 | H | Human | Kidney | Epithelial | Embryonic | L | 24 | 200 | MTT | TetrazoliumSalt |  | 66.904 |  | 51 | 10.1007/s10876-019-01695-5
2019 | Au | I | Sph/Hex/Ova | Citrate | Chemical Reduction |  | 12.5 |  |  |  |  | HEK293 | 5000 | H | Human | Kidney | Epithelial | Embryonic | L | 24 | 400 | MTT | TetrazoliumSalt |  | 48.164 |  | 51 | 10.1007/s10876-019-01695-5
2019 | Au | I | Sphere |  | Biosynthesis | Negative | 6 |  |  |  |  | H1299 | 5000 | H | Human | Lung | Epithelial | Adult | L | 24 | 50 | MTT | TetrazoliumSalt |  | 89.18 |  | 51 | 10.1007/s10876-019-01695-5
2019 | Au | I | Sphere |  | Biosynthesis | Negative | 6 |  |  |  |  | H1299 | 5000 | H | Human | Lung | Epithelial | Adult | L | 24 | 100 | MTT | TetrazoliumSalt |  | 72.85 |  | 51 | 10.1007/s10876-019-01695-5
2019 | Au | I | Sphere |  | Biosynthesis | Negative | 6 |  |  |  |  | H1299 | 5000 | H | Human | Lung | Epithelial | Adult | L | 24 | 200 | MTT | TetrazoliumSalt |  | 57.024 |  | 51 | 10.1007/s10876-019-01695-5
2019 | Au | I | Sphere |  | Biosynthesis | Negative | 6 |  |  |  |  | H1299 | 5000 | H | Human | Lung | Epithelial | Adult | L | 24 | 400 | MTT | TetrazoliumSalt |  | 47.125 |  | 51 | 10.1007/s10876-019-01695-5
2019 | Au | I | Sph/Hex/Ova | Citrate | Chemical Reduction |  | 12.5 |  |  |  |  | H1299 | 5000 | H | Human | Lung | Epithelial | Adult | L | 24 | 50 | MTT | TetrazoliumSalt |  | 90.82 |  | 51 | 10.1007/s10876-019-01695-5
2019 | Au | I | Sph/Hex/Ova | Citrate | Chemical Reduction |  | 12.5 |  |  |  |  | H1299 | 5000 | H | Human | Lung | Epithelial | Adult | L | 24 | 100 | MTT | TetrazoliumSalt |  | 83.695 |  | 51 | 10.1007/s10876-019-01695-5
2019 | Au | I | Sph/Hex/Ova | Citrate | Chemical Reduction |  | 12.5 |  |  |  |  | H1299 | 5000 | H | Human | Lung | Epithelial | Adult | L | 24 | 200 | MTT | TetrazoliumSalt |  | 75.687 |  | 51 | 10.1007/s10876-019-01695-5
2019 | Au | I | Sph/Hex/Ova | Citrate | Chemical Reduction |  | 12.5 |  |  |  |  | H1299 | 5000 | H | Human | Lung | Epithelial | Adult | L | 24 | 400 | MTT | TetrazoliumSalt |  | 71.841 |  | 51 | 10.1007/s10876-019-01695-5
2019 | Au | I | Sphere |  | Biosynthesis | Negative | 6 |  |  |  |  | MCF-7 | 5000 | H | Human | Breast | Epithelial | Adult | L | 24 | 50 | MTT | TetrazoliumSalt |  | 86.145 |  | 51 | 10.1007/s10876-019-01695-5
2019 | Au | I | Sphere |  | Biosynthesis | Negative | 6 |  |  |  |  | MCF-7 | 5000 | H | Human | Breast | Epithelial | Adult | L | 24 | 100 | MTT | TetrazoliumSalt |  | 69.675 |  | 51 | 10.1007/s10876-019-01695-5
2019 | Au | I | Sphere |  | Biosynthesis | Negative | 6 |  |  |  |  | MCF-7 | 5000 | H | Human | Breast | Epithelial | Adult | L | 24 | 200 | MTT | TetrazoliumSalt |  | 43.917 |  | 51 | 10.1007/s10876-019-01695-5
2019 | Au | I | Sphere |  | Biosynthesis | Negative | 6 |  |  |  |  | MCF-7 | 5000 | H | Human | Breast | Epithelial | Adult | L | 24 | 400 | MTT | TetrazoliumSalt |  | 32.09 |  | 51 | 10.1007/s10876-019-01695-5
2019 | Au | I | Sph/Hex/Ova | Citrate | Chemical Reduction |  | 12.5 |  |  |  |  | MCF-7 | 5000 | H | Human | Breast | Epithelial | Adult | L | 24 | 50 | MTT | TetrazoliumSalt |  | 91.84 |  | 51 | 10.1007/s10876-019-01695-5
2019 | Au | I | Sph/Hex/Ova | Citrate | Chemical Reduction |  | 12.5 |  |  |  |  | MCF-7 | 5000 | H | Human | Breast | Epithelial | Adult | L | 24 | 100 | MTT | TetrazoliumSalt |  | 84.568 |  | 51 | 10.1007/s10876-019-01695-5
2019 | Au | I | Sph/Hex/Ova | Citrate | Chemical Reduction |  | 12.5 |  |  |  |  | MCF-7 | 5000 | H | Human | Breast | Epithelial | Adult | L | 24 | 200 | MTT | TetrazoliumSalt |  | 75.632 |  | 51 | 10.1007/s10876-019-01695-5
2019 | Au | I | Sph/Hex/Ova | Citrate | Chemical Reduction |  | 12.5 |  |  |  |  | MCF-7 | 5000 | H | Human | Breast | Epithelial | Adult | L | 24 | 400 | MTT | TetrazoliumSalt |  | 68.711 |  | 51 | 10.1007/s10876-019-01695-5
2019 | Au | I | Sphere |  | Biosynthesis | Negative | 6 |  |  |  |  | A549 | 5000 | H | Human | Lung | Epithelial | Adult | L | 24 | 50 | MTT | TetrazoliumSalt |  | 78.221 |  | 51 | 10.1007/s10876-019-01695-5
2019 | Au | I | Sphere |  | Biosynthesis | Negative | 6 |  |  |  |  | A549 | 5000 | H | Human | Lung | Epithelial | Adult | L | 24 | 100 | MTT | TetrazoliumSalt |  | 68.798 |  | 51 | 10.1007/s10876-019-01695-5
2019 | Au | I | Sphere |  | Biosynthesis | Negative | 6 |  |  |  |  | A549 | 5000 | H | Human | Lung | Epithelial | Adult | L | 24 | 200 | MTT | TetrazoliumSalt |  | 52.139 |  | 51 | 10.1007/s10876-019-01695-5
2019 | Au | I | Sphere |  | Biosynthesis | Negative | 6 |  |  |  |  | A549 | 5000 | H | Human | Lung | Epithelial | Adult | L | 24 | 400 | MTT | TetrazoliumSalt |  | 30.264 |  | 51 | 10.1007/s10876-019-01695-5
2019 | Au | I | Sph/Hex/Ova | Citrate | Chemical Reduction |  | 12.5 |  |  |  |  | A549 | 5000 | H | Human | Lung | Epithelial | Adult | L | 24 | 50 | MTT | TetrazoliumSalt |  | 88.654 |  | 51 | 10.1007/s10876-019-01695-5
2019 | Au | I | Sph/Hex/Ova | Citrate | Chemical Reduction |  | 12.5 |  |  |  |  | A549 | 5000 | H | Human | Lung | Epithelial | Adult | L | 24 | 100 | MTT | TetrazoliumSalt |  | 78.642 |  | 51 | 10.1007/s10876-019-01695-5
2019 | Au | I | Sph/Hex/Ova | Citrate | Chemical Reduction |  | 12.5 |  |  |  |  | A549 | 5000 | H | Human | Lung | Epithelial | Adult | L | 24 | 200 | MTT | TetrazoliumSalt |  | 67.704 |  | 51 | 10.1007/s10876-019-01695-5
2019 | Au | I | Sph/Hex/Ova | Citrate | Chemical Reduction |  | 12.5 |  |  |  |  | A549 | 5000 | H | Human | Lung | Epithelial | Adult | L | 24 | 400 | MTT | TetrazoliumSalt |  | 60.805 |  | 51 | 10.1007/s10876-019-01695-5
2019 | Ag | I | Sphere | CYS | Chemical Reduction | Negative |  | 8 |  | -56.9 |  | L929 | 5000 | A | Mouse | SubcutaneousConnectiveTissue | Fibroblast | Adult | L | 24 | 1 | MTT | TetrazoliumSalt |  | 103.7 |  | 52 | 10.3762/bxiv.2019.15.v1
2019 | Ag | I | Sphere | CYS | Chemical Reduction | Negative |  | 8 |  | -56.9 |  | L929 | 5000 | A | Mouse | SubcutaneousConnectiveTissue | Fibroblast | Adult | L | 24 | 5 | MTT | TetrazoliumSalt |  | 98.413 |  | 52 | 10.3762/bxiv.2019.15.v1
2019 | Ag | I | Sphere | CYS | Chemical Reduction | Negative |  | 8 |  | -56.9 |  | L929 | 5000 | A | Mouse | SubcutaneousConnectiveTissue | Fibroblast | Adult | L | 24 | 10 | MTT | TetrazoliumSalt |  | 85.185 |  | 52 | 10.3762/bxiv.2019.15.v1
2019 | Ag | I | Sphere | CYS | Chemical Reduction | Negative |  | 8 |  | -56.9 |  | L929 | 5000 | A | Mouse | SubcutaneousConnectiveTissue | Fibroblast | Adult | L | 24 | 25 | MTT | TetrazoliumSalt |  | 74.074 |  | 52 | 10.3762/bxiv.2019.15.v1
2019 | Ag | I | Sphere | CYS | Chemical Reduction | Negative |  | 8 |  | -56.9 |  | L929 | 5000 | A | Mouse | SubcutaneousConnectiveTissue | Fibroblast | Adult | L | 24 | 50 | MTT | TetrazoliumSalt |  | 41.799 |  | 52 | 10.3762/bxiv.2019.15.v1
2019 | Ag | I | Sphere | CYS | Chemical Reduction | Negative |  | 8 |  | -56.9 |  | L929 | 5000 | A | Mouse | SubcutaneousConnectiveTissue | Fibroblast | Adult | L | 24 | 75 | MTT | TetrazoliumSalt |  | 16.931 |  | 52 | 10.3762/bxiv.2019.15.v1
2019 | Ag | I | Sphere | CYS | Chemical Reduction | Negative |  | 8 |  | -56.9 |  | L929 | 5000 | A | Mouse | SubcutaneousConnectiveTissue | Fibroblast | Adult | L | 24 | 100 | MTT | TetrazoliumSalt |  | 18.519 |  | 52 | 10.3762/bxiv.2019.15.v1
2019 | Ag | I | Sphere | GSH | Chemical Reduction | Negative |  | 6 |  | -50.9 |  | L929 | 5000 | A | Mouse | SubcutaneousConnectiveTissue | Fibroblast | Adult | L | 24 | 1 | MTT | TetrazoliumSalt |  | 103.17 |  | 52 | 10.3762/bxiv.2019.15.v1
2019 | Ag | I | Sphere | GSH | Chemical Reduction | Negative |  | 6 |  | -50.9 |  | L929 | 5000 | A | Mouse | SubcutaneousConnectiveTissue | Fibroblast | Adult | L | 24 | 5 | MTT | TetrazoliumSalt |  | 77.249 |  | 52 | 10.3762/bxiv.2019.15.v1
2019 | Ag | I | Sphere | GSH | Chemical Reduction | Negative |  | 6 |  | -50.9 |  | L929 | 5000 | A | Mouse | SubcutaneousConnectiveTissue | Fibroblast | Adult | L | 24 | 10 | MTT | TetrazoliumSalt |  | 50.794 |  | 52 | 10.3762/bxiv.2019.15.v1
2019 | Ag | I | Sphere | GSH | Chemical Reduction | Negative |  | 6 |  | -50.9 |  | L929 | 5000 | A | Mouse | SubcutaneousConnectiveTissue | Fibroblast | Adult | L | 24 | 25 | MTT | TetrazoliumSalt |  | 23.81 |  | 52 | 10.3762/bxiv.2019.15.v1
2019 | Ag | I | Sphere | GSH | Chemical Reduction | Negative |  | 6 |  | -50.9 |  | L929 | 5000 | A | Mouse | SubcutaneousConnectiveTissue | Fibroblast | Adult | L | 24 | 50 | MTT | TetrazoliumSalt |  | 20.106 |  | 52 | 10.3762/bxiv.2019.15.v1
2019 | Ag | I | Sphere | GSH | Chemical Reduction | Negative |  | 6 |  | -50.9 |  | L929 | 5000 | A | Mouse | SubcutaneousConnectiveTissue | Fibroblast | Adult | L | 24 | 75 | MTT | TetrazoliumSalt |  | 16.931 |  | 52 | 10.3762/bxiv.2019.15.v1
2019 | Ag | I | Sphere | GSH | Chemical Reduction | Negative |  | 6 |  | -50.9 |  | L929 | 5000 | A | Mouse | SubcutaneousConnectiveTissue | Fibroblast | Adult | L | 24 | 100 | MTT | TetrazoliumSalt |  | 16.931 |  | 52 | 10.3762/bxiv.2019.15.v1
2019 | Au | I | Sphere | CYS | Chemical Reduction | Negative |  | 25.76 |  | -46.8 |  | L929 | 5000 | A | Mouse | SubcutaneousConnectiveTissue | Fibroblast | Adult | L | 24 | 1 | MTT | TetrazoliumSalt |  | 105.29 |  | 52 | 10.3762/bxiv.2019.15.v1
2019 | Au | I | Sphere | CYS | Chemical Reduction | Negative |  | 25.76 |  | -46.8 |  | L929 | 5000 | A | Mouse | SubcutaneousConnectiveTissue | Fibroblast | Adult | L | 24 | 5 | MTT | TetrazoliumSalt |  | 102.65 |  | 52 | 10.3762/bxiv.2019.15.v1
2019 | Au | I | Sphere | CYS | Chemical Reduction | Negative |  | 25.76 |  | -46.8 |  | L929 | 5000 | A | Mouse | SubcutaneousConnectiveTissue | Fibroblast | Adult | L | 24 | 10 | MTT | TetrazoliumSalt |  | 104.23 |  | 52 | 10.3762/bxiv.2019.15.v1
2019 | Au | I | Sphere | CYS | Chemical Reduction | Negative |  | 25.76 |  | -46.8 |  | L929 | 5000 | A | Mouse | SubcutaneousConnectiveTissue | Fibroblast | Adult | L | 24 | 25 | MTT | TetrazoliumSalt |  | 96.825 |  | 52 | 10.3762/bxiv.2019.15.v1
2019 | Au | I | Sphere | CYS | Chemical Reduction | Negative |  | 25.76 |  | -46.8 |  | L929 | 5000 | A | Mouse | SubcutaneousConnectiveTissue | Fibroblast | Adult | L | 24 | 50 | MTT | TetrazoliumSalt |  | 90.476 |  | 52 | 10.3762/bxiv.2019.15.v1
2019 | Au | I | Sphere | CYS | Chemical Reduction | Negative |  | 25.76 |  | -46.8 |  | L929 | 5000 | A | Mouse | SubcutaneousConnectiveTissue | Fibroblast | Adult | L | 24 | 100 | MTT | TetrazoliumSalt |  | 87.831 |  | 52 | 10.3762/bxiv.2019.15.v1
2019 | Au | I | Sphere | CYS | Chemical Reduction | Negative |  | 25.76 |  | -46.8 |  | L929 | 5000 | A | Mouse | SubcutaneousConnectiveTissue | Fibroblast | Adult | L | 24 | 300 | MTT | TetrazoliumSalt |  | 69.312 |  | 52 | 10.3762/bxiv.2019.15.v1
2019 | Au | I | Sphere | GSH | Chemical Reduction | Negative |  | 43.17 |  | -58 |  | L929 | 5000 | A | Mouse | SubcutaneousConnectiveTissue | Fibroblast | Adult | L | 24 | 1 | MTT | TetrazoliumSalt |  | 106.35 |  | 52 | 10.3762/bxiv.2019.15.v1
2019 | Au | I | Sphere | GSH | Chemical Reduction | Negative |  | 43.17 |  | -58 |  | L929 | 5000 | A | Mouse | SubcutaneousConnectiveTissue | Fibroblast | Adult | L | 24 | 5 | MTT | TetrazoliumSalt |  | 109.52 |  | 52 | 10.3762/bxiv.2019.15.v1
2019 | Au | I | Sphere | GSH | Chemical Reduction | Negative |  | 43.17 |  | -58 |  | L929 | 5000 | A | Mouse | SubcutaneousConnectiveTissue | Fibroblast | Adult | L | 24 | 10 | MTT | TetrazoliumSalt |  | 106.88 |  | 52 | 10.3762/bxiv.2019.15.v1
2019 | Au | I | Sphere | GSH | Chemical Reduction | Negative |  | 43.17 |  | -58 |  | L929 | 5000 | A | Mouse | SubcutaneousConnectiveTissue | Fibroblast | Adult | L | 24 | 25 | MTT | TetrazoliumSalt |  | 102.12 |  | 52 | 10.3762/bxiv.2019.15.v1
2019 | Au | I | Sphere | GSH | Chemical Reduction | Negative |  | 43.17 |  | -58 |  | L929 | 5000 | A | Mouse | SubcutaneousConnectiveTissue | Fibroblast | Adult | L | 24 | 50 | MTT | TetrazoliumSalt |  | 92.063 |  | 52 | 10.3762/bxiv.2019.15.v1
2019 | Au | I | Sphere | GSH | Chemical Reduction | Negative |  | 43.17 |  | -58 |  | L929 | 5000 | A | Mouse | SubcutaneousConnectiveTissue | Fibroblast | Adult | L | 24 | 100 | MTT | TetrazoliumSalt |  | 95.238 |  | 52 | 10.3762/bxiv.2019.15.v1
2019 | Au | I | Sphere | GSH | Chemical Reduction | Negative |  | 43.17 |  | -58 |  | L929 | 5000 | A | Mouse | SubcutaneousConnectiveTissue | Fibroblast | Adult | L | 24 | 300 | MTT | TetrazoliumSalt |  | 95.238 |  | 52 | 10.3762/bxiv.2019.15.v1
2019 | Au | I | Rod |  | Seed-Mediated Growth Method |  | 18 |  |  |  |  | hFOB1.19 | 10000 | H | Human | Bone | Osteoblast | Fetus | L | 24 | 0.3 | MTT | TetrazoliumSalt | 2.17 | 84.876 |  | 53 | 10.1007/s10856-019-6221-2
2019 | Au | I | Rod |  | Seed-Mediated Growth Method |  | 18 |  |  |  |  | hFOB1.19 | 10000 | H | Human | Bone | Osteoblast | Fetus | L | 24 | 0.6 | MTT | TetrazoliumSalt | 2.17 | 82.008 |  | 53 | 10.1007/s10856-019-6221-2
2019 | Au | I | Rod |  | Seed-Mediated Growth Method |  | 18 |  |  |  |  | hFOB1.19 | 10000 | H | Human | Bone | Osteoblast | Fetus | L | 24 | 1.2 | MTT | TetrazoliumSalt | 2.17 | 79.27 |  | 53 | 10.1007/s10856-019-6221-2
2019 | Au | I | Rod |  | Seed-Mediated Growth Method |  | 18 |  |  |  |  | hFOB1.19 | 10000 | H | Human | Bone | Osteoblast | Fetus | L | 24 | 2.5 | MTT | TetrazoliumSalt | 2.17 | 75.88 |  | 53 | 10.1007/s10856-019-6221-2
2019 | Au | I | Rod |  | Seed-Mediated Growth Method |  | 18 |  |  |  |  | hFOB1.19 | 10000 | H | Human | Bone | Osteoblast | Fetus | L | 24 | 5 | MTT | TetrazoliumSalt | 2.17 | 72.49 |  | 53 | 10.1007/s10856-019-6221-2
2019 | Au | I | Star |  | Chemical Reduction |  | 215 |  |  |  |  | hFOB1.19 | 10000 | H | Human | Bone | Osteoblast | Fetus | L | 24 | 0.3 | MTT | TetrazoliumSalt |  | 91.265 |  | 53 | 10.1007/s10856-019-6221-2
2019 | Au | I | Star |  | Chemical Reduction |  | 215 |  |  |  |  | hFOB1.19 | 10000 | H | Human | Bone | Osteoblast | Fetus | L | 24 | 0.6 | MTT | TetrazoliumSalt |  | 90.352 |  | 53 | 10.1007/s10856-019-6221-2
2019 | Au | I | Star |  | Chemical Reduction |  | 215 |  |  |  |  | hFOB1.19 | 10000 | H | Human | Bone | Osteoblast | Fetus | L | 24 | 1.2 | MTT | TetrazoliumSalt |  | 66.623 |  | 53 | 10.1007/s10856-019-6221-2
2019 | Au | I | Star |  | Chemical Reduction |  | 215 |  |  |  |  | hFOB1.19 | 10000 | H | Human | Bone | Osteoblast | Fetus | L | 24 | 2.5 | MTT | TetrazoliumSalt |  | 44.329 |  | 53 | 10.1007/s10856-019-6221-2
2019 | Au | I | Star |  | Chemical Reduction |  | 215 |  |  |  |  | hFOB1.19 | 10000 | H | Human | Bone | Osteoblast | Fetus | L | 24 | 5 | MTT | TetrazoliumSalt |  | 40.808 |  | 53 | 10.1007/s10856-019-6221-2
2019 | Au | I | Sphere |  | Chemical Reduction |  | 6.3 |  |  |  |  | hFOB1.19 | 10000 | H | Human | Bone | Osteoblast | Fetus | L | 24 | 0.3 | MTT | TetrazoliumSalt |  | 99.739 |  | 53 | 10.1007/s10856-019-6221-2
2019 | Au | I | Sphere |  | Chemical Reduction |  | 6.3 |  |  |  |  | hFOB1.19 | 10000 | H | Human | Bone | Osteoblast | Fetus | L | 24 | 0.6 | MTT | TetrazoliumSalt |  | 99.087 |  | 53 | 10.1007/s10856-019-6221-2
2019 | Au | I | Sphere |  | Chemical Reduction |  | 6.3 |  |  |  |  | hFOB1.19 | 10000 | H | Human | Bone | Osteoblast | Fetus | L | 24 | 1.2 | MTT | TetrazoliumSalt |  | 97.523 |  | 53 | 10.1007/s10856-019-6221-2
2019 | Au | I | Sphere |  | Chemical Reduction |  | 6.3 |  |  |  |  | hFOB1.19 | 10000 | H | Human | Bone | Osteoblast | Fetus | L | 24 | 2.5 | MTT | TetrazoliumSalt |  | 97.262 |  | 53 | 10.1007/s10856-019-6221-2
2019 | Au | I | Sphere |  | Chemical Reduction |  | 6.3 |  |  |  |  | hFOB1.19 | 10000 | H | Human | Bone | Osteoblast | Fetus | L | 24 | 5 | MTT | TetrazoliumSalt |  | 96.61 |  | 53 | 10.1007/s10856-019-6221-2
2019 | Au | I | Rod |  | Seed-Mediated Growth Method |  | 18 |  |  |  |  | hFOB1.19 | 10000 | H | Human | Bone | Osteoblast | Fetus | L | 24 | 0.3 | NRU | NeutralRed | 2.17 | 98.705 |  | 53 | 10.1007/s10856-019-6221-2
2019 | Au | I | Rod |  | Seed-Mediated Growth Method |  | 18 |  |  |  |  | hFOB1.19 | 10000 | H | Human | Bone | Osteoblast | Fetus | L | 24 | 0.6 | NRU | NeutralRed | 2.17 | 100.29 |  | 53 | 10.1007/s10856-019-6221-2
2019 | Au | I | Rod |  | Seed-Mediated Growth Method |  | 18 |  |  |  |  | hFOB1.19 | 10000 | H | Human | Bone | Osteoblast | Fetus | L | 24 | 1.2 | NRU | NeutralRed | 2.17 | 100.58 |  | 53 | 10.1007/s10856-019-6221-2
2019 | Au | I | Rod |  | Seed-Mediated Growth Method |  | 18 |  |  |  |  | hFOB1.19 | 10000 | H | Human | Bone | Osteoblast | Fetus | L | 24 | 2.5 | NRU | NeutralRed | 2.17 | 96.547 |  | 53 | 10.1007/s10856-019-6221-2
2019 | Au | I | Rod |  | Seed-Mediated Growth Method |  | 18 |  |  |  |  | hFOB1.19 | 10000 | H | Human | Bone | Osteoblast | Fetus | L | 24 | 5 | NRU | NeutralRed | 2.17 | 72.806 |  | 53 | 10.1007/s10856-019-6221-2
2019 | Au | I | Star |  | Chemical Reduction |  | 215 |  |  |  |  | hFOB1.19 | 10000 | H | Human | Bone | Osteoblast | Fetus | L | 24 | 0.3 | NRU | NeutralRed |  | 98.993 |  | 53 | 10.1007/s10856-019-6221-2
2019 | Au | I | Star |  | Chemical Reduction |  | 215 |  |  |  |  | hFOB1.19 | 10000 | H | Human | Bone | Osteoblast | Fetus | L | 24 | 0.6 | NRU | NeutralRed |  | 84.748 |  | 53 | 10.1007/s10856-019-6221-2
2019 | Au | I | Star |  | Chemical Reduction |  | 215 |  |  |  |  | hFOB1.19 | 10000 | H | Human | Bone | Osteoblast | Fetus | L | 24 | 1.2 | NRU | NeutralRed |  | 77.41 |  | 53 | 10.1007/s10856-019-6221-2
2019 | Au | I | Star |  | Chemical Reduction |  | 215 |  |  |  |  | hFOB1.19 | 10000 | H | Human | Bone | Osteoblast | Fetus | L | 24 | 2.5 | NRU | NeutralRed |  | 76.691 |  | 53 | 10.1007/s10856-019-6221-2
2019 | Au | I | Star |  | Chemical Reduction |  | 215 |  |  |  |  | hFOB1.19 | 10000 | H | Human | Bone | Osteoblast | Fetus | L | 24 | 5 | NRU | NeutralRed |  | 41.727 |  | 53 | 10.1007/s10856-019-6221-2
2019 | Au | I | Sphere |  | Chemical Reduction |  | 6.3 |  |  |  |  | hFOB1.19 | 10000 | H | Human | Bone | Osteoblast | Fetus | L | 24 | 0.3 | NRU | NeutralRed |  | 100 |  | 53 | 10.1007/s10856-019-6221-2
2019 | Au | I | Sphere |  | Chemical Reduction |  | 6.3 |  |  |  |  | hFOB1.19 | 10000 | H | Human | Bone | Osteoblast | Fetus | L | 24 | 0.6 | NRU | NeutralRed |  | 100.29 |  | 53 | 10.1007/s10856-019-6221-2
2019 | Au | I | Sphere |  | Chemical Reduction |  | 6.3 |  |  |  |  | hFOB1.19 | 10000 | H | Human | Bone | Osteoblast | Fetus | L | 24 | 1.2 | NRU | NeutralRed |  | 99.424 |  | 53 | 10.1007/s10856-019-6221-2
2019 | Au | I | Sphere |  | Chemical Reduction |  | 6.3 |  |  |  |  | hFOB1.19 | 10000 | H | Human | Bone | Osteoblast | Fetus | L | 24 | 2.5 | NRU | NeutralRed |  | 100.29 |  | 53 | 10.1007/s10856-019-6221-2
2019 | Au | I | Sphere |  | Chemical Reduction |  | 6.3 |  |  |  |  | hFOB1.19 | 10000 | H | Human | Bone | Osteoblast | Fetus | L | 24 | 5 | NRU | NeutralRed |  | 98.705 |  | 53 | 10.1007/s10856-019-6221-2
2019 | Au | I | Rod |  | Seed-Mediated Growth Method |  | 18 |  |  |  |  | MG-63 | 10000 | H | Human | Bone | Fibroblast | Adult | L | 24 | 0.3 | MTT | TetrazoliumSalt | 2.17 | 94.416 |  | 53 | 10.1007/s10856-019-6221-2
2019 | Au | I | Rod |  | Seed-Mediated Growth Method |  | 18 |  |  |  |  | MG-63 | 10000 | H | Human | Bone | Fibroblast | Adult | L | 24 | 0.6 | MTT | TetrazoliumSalt | 2.17 | 92.893 |  | 53 | 10.1007/s10856-019-6221-2
2019 | Au | I | Rod |  | Seed-Mediated Growth Method |  | 18 |  |  |  |  | MG-63 | 10000 | H | Human | Bone | Fibroblast | Adult | L | 24 | 1.2 | MTT | TetrazoliumSalt | 2.17 | 88.198 |  | 53 | 10.1007/s10856-019-6221-2
2019 | Au | I | Rod |  | Seed-Mediated Growth Method |  | 18 |  |  |  |  | MG-63 | 10000 | H | Human | Bone | Fibroblast | Adult | L | 24 | 2.5 | MTT | TetrazoliumSalt | 2.17 | 64.848 |  | 53 | 10.1007/s10856-019-6221-2
2019 | Au | I | Rod |  | Seed-Mediated Growth Method |  | 18 |  |  |  |  | MG-63 | 10000 | H | Human | Bone | Fibroblast | Adult | L | 24 | 5 | MTT | TetrazoliumSalt | 2.17 | 66.244 |  | 53 | 10.1007/s10856-019-6221-2
2019 | Au | I | Star |  | Chemical Reduction |  | 215 |  |  |  |  | MG-63 | 10000 | H | Human | Bone | Fibroblast | Adult | L | 24 | 0.3 | MTT | TetrazoliumSalt |  | 90.355 |  | 53 | 10.1007/s10856-019-6221-2
2019 | Au | I | Star |  | Chemical Reduction |  | 215 |  |  |  |  | MG-63 | 10000 | H | Human | Bone | Fibroblast | Adult | L | 24 | 0.6 | MTT | TetrazoliumSalt |  | 88.198 |  | 53 | 10.1007/s10856-019-6221-2
2019 | Au | I | Star |  | Chemical Reduction |  | 215 |  |  |  |  | MG-63 | 10000 | H | Human | Bone | Fibroblast | Adult | L | 24 | 1.2 | MTT | TetrazoliumSalt |  | 83.503 |  | 53 | 10.1007/s10856-019-6221-2
2019 | Au | I | Star |  | Chemical Reduction |  | 215 |  |  |  |  | MG-63 | 10000 | H | Human | Bone | Fibroblast | Adult | L | 24 | 2.5 | MTT | TetrazoliumSalt |  | 23.223 |  | 53 | 10.1007/s10856-019-6221-2
2019 | Au | I | Star |  | Chemical Reduction |  | 215 |  |  |  |  | MG-63 | 10000 | H | Human | Bone | Fibroblast | Adult | L | 24 | 5 | MTT | TetrazoliumSalt |  | 13.325 |  | 53 | 10.1007/s10856-019-6221-2
2019 | Au | I | Sphere |  | Chemical Reduction |  | 6.3 |  |  |  |  | MG-63 | 10000 | H | Human | Bone | Fibroblast | Adult | L | 24 | 0.3 | MTT | TetrazoliumSalt |  | 99.112 |  | 53 | 10.1007/s10856-019-6221-2
2019 | Au | I | Sphere |  | Chemical Reduction |  | 6.3 |  |  |  |  | MG-63 | 10000 | H | Human | Bone | Fibroblast | Adult | L | 24 | 0.6 | MTT | TetrazoliumSalt |  | 99.112 |  | 53 | 10.1007/s10856-019-6221-2
2019 | Au | I | Sphere |  | Chemical Reduction |  | 6.3 |  |  |  |  | MG-63 | 10000 | H | Human | Bone | Fibroblast | Adult | L | 24 | 1.2 | MTT | TetrazoliumSalt |  | 99.112 |  | 53 | 10.1007/s10856-019-6221-2
2019 | Au | I | Sphere |  | Chemical Reduction |  | 6.3 |  |  |  |  | MG-63 | 10000 | H | Human | Bone | Fibroblast | Adult | L | 24 | 2.5 | MTT | TetrazoliumSalt |  | 94.162 |  | 53 | 10.1007/s10856-019-6221-2
2019 | Au | I | Sphere |  | Chemical Reduction |  | 6.3 |  |  |  |  | MG-63 | 10000 | H | Human | Bone | Fibroblast | Adult | L | 24 | 5 | MTT | TetrazoliumSalt |  | 95.305 |  | 53 | 10.1007/s10856-019-6221-2
2019 | Au | I | Rod |  | Seed-Mediated Growth Method |  | 18 |  |  |  |  | MG-63 | 10000 | H | Human | Bone | Fibroblast | Adult | L | 24 | 0.3 | NRU | NeutralRed | 2.17 | 95.07 |  | 53 | 10.1007/s10856-019-6221-2
2019 | Au | I | Rod |  | Seed-Mediated Growth Method |  | 18 |  |  |  |  | MG-63 | 10000 | H | Human | Bone | Fibroblast | Adult | L | 24 | 0.6 | NRU | NeutralRed | 2.17 | 90.645 |  | 53 | 10.1007/s10856-019-6221-2
2019 | Au | I | Rod |  | Seed-Mediated Growth Method |  | 18 |  |  |  |  | MG-63 | 10000 | H | Human | Bone | Fibroblast | Adult | L | 24 | 1.2 | NRU | NeutralRed | 2.17 | 81.037 |  | 53 | 10.1007/s10856-019-6221-2
2019 | Au | I | Rod |  | Seed-Mediated Growth Method |  | 18 |  |  |  |  | MG-63 | 10000 | H | Human | Bone | Fibroblast | Adult | L | 24 | 2.5 | NRU | NeutralRed | 2.17 | 80.025 |  | 53 | 10.1007/s10856-019-6221-2
2019 | Au | I | Rod |  | Seed-Mediated Growth Method |  | 18 |  |  |  |  | MG-63 | 10000 | H | Human | Bone | Fibroblast | Adult | L | 24 | 5 | NRU | NeutralRed | 2.17 | 74.21 |  | 53 | 10.1007/s10856-019-6221-2
2019 | Au | I | Star |  | Chemical Reduction |  | 215 |  |  |  |  | MG-63 | 10000 | H | Human | Bone | Fibroblast | Adult | L | 24 | 0.3 | NRU | NeutralRed |  | 99.747 |  | 53 | 10.1007/s10856-019-6221-2
2019 | Au | I | Star |  | Chemical Reduction |  | 215 |  |  |  |  | MG-63 | 10000 | H | Human | Bone | Fibroblast | Adult | L | 24 | 0.6 | NRU | NeutralRed |  | 87.105 |  | 53 | 10.1007/s10856-019-6221-2
2019 | Au | I | Star |  | Chemical Reduction |  | 215 |  |  |  |  | MG-63 | 10000 | H | Human | Bone | Fibroblast | Adult | L | 24 | 1.2 | NRU | NeutralRed |  | 82.427 |  | 53 | 10.1007/s10856-019-6221-2
2019 | Au | I | Star |  | Chemical Reduction |  | 215 |  |  |  |  | MG-63 | 10000 | H | Human | Bone | Fibroblast | Adult | L | 24 | 2.5 | NRU | NeutralRed |  | 43.363 |  | 53 | 10.1007/s10856-019-6221-2
2019 | Au | I | Star |  | Chemical Reduction |  | 215 |  |  |  |  | MG-63 | 10000 | H | Human | Bone | Fibroblast | Adult | L | 24 | 5 | NRU | NeutralRed |  | 26.422 |  | 53 | 10.1007/s10856-019-6221-2
2019 | Au | I | Sphere |  | Chemical Reduction |  | 6.3 |  |  |  |  | MG-63 | 10000 | H | Human | Bone | Fibroblast | Adult | L | 24 | 0.3 | NRU | NeutralRed |  | 99.747 |  | 53 | 10.1007/s10856-019-6221-2
2019 | Au | I | Sphere |  | Chemical Reduction |  | 6.3 |  |  |  |  | MG-63 | 10000 | H | Human | Bone | Fibroblast | Adult | L | 24 | 0.6 | NRU | NeutralRed |  | 100 |  | 53 | 10.1007/s10856-019-6221-2
2019 | Au | I | Sphere |  | Chemical Reduction |  | 6.3 |  |  |  |  | MG-63 | 10000 | H | Human | Bone | Fibroblast | Adult | L | 24 | 1.2 | NRU | NeutralRed |  | 99.494 |  | 53 | 10.1007/s10856-019-6221-2
2019 | Au | I | Sphere |  | Chemical Reduction |  | 6.3 |  |  |  |  | MG-63 | 10000 | H | Human | Bone | Fibroblast | Adult | L | 24 | 2.5 | NRU | NeutralRed |  | 98.736 |  | 53 | 10.1007/s10856-019-6221-2
2019 | Au | I | Sphere |  | Chemical Reduction |  | 6.3 |  |  |  |  | MG-63 | 10000 | H | Human | Bone | Fibroblast | Adult | L | 24 | 5 | NRU | NeutralRed |  | 100 |  | 53 | 10.1007/s10856-019-6221-2
2019 | Au | I | Rod |  | Seed-Mediated Growth Method |  | 18 |  |  |  |  | 143B | 10000 | H | Human | Bone | Mixed | Adult | L | 24 | 0.3 | MTT | TetrazoliumSalt | 2.17 | 84.988 |  | 53 | 10.1007/s10856-019-6221-2
2019 | Au | I | Rod |  | Seed-Mediated Growth Method |  | 18 |  |  |  |  | 143B | 10000 | H | Human | Bone | Mixed | Adult | L | 24 | 0.6 | MTT | TetrazoliumSalt | 2.17 | 86.849 |  | 53 | 10.1007/s10856-019-6221-2
2019 | Au | I | Rod |  | Seed-Mediated Growth Method |  | 18 |  |  |  |  | 143B | 10000 | H | Human | Bone | Mixed | Adult | L | 24 | 1.2 | MTT | TetrazoliumSalt | 2.17 | 85.484 |  | 53 | 10.1007/s10856-019-6221-2
2019 | Au | I | Rod |  | Seed-Mediated Growth Method |  | 18 |  |  |  |  | 143B | 10000 | H | Human | Bone | Mixed | Adult | L | 24 | 2.5 | MTT | TetrazoliumSalt | 2.17 | 70.72 |  | 53 | 10.1007/s10856-019-6221-2
2019 | Au | I | Rod |  | Seed-Mediated Growth Method |  | 18 |  |  |  |  | 143B | 10000 | H | Human | Bone | Mixed | Adult | L | 24 | 5 | MTT | TetrazoliumSalt | 2.17 | 54.094 |  | 53 | 10.1007/s10856-019-6221-2
2019 | Au | I | Star |  | Chemical Reduction |  | 215 |  |  |  |  | 143B | 10000 | H | Human | Bone | Mixed | Adult | L | 24 | 0.3 | MTT | TetrazoliumSalt |  | 67.99 |  | 53 | 10.1007/s10856-019-6221-2
2019 | Au | I | Star |  | Chemical Reduction |  | 215 |  |  |  |  | 143B | 10000 | H | Human | Bone | Mixed | Adult | L | 24 | 0.6 | MTT | TetrazoliumSalt |  | 16.377 |  | 53 | 10.1007/s10856-019-6221-2
2019 | Au | I | Star |  | Chemical Reduction |  | 215 |  |  |  |  | 143B | 10000 | H | Human | Bone | Mixed | Adult | L | 24 | 1.2 | MTT | TetrazoliumSalt |  | 16.377 |  | 53 | 10.1007/s10856-019-6221-2
2019 | Au | I | Star |  | Chemical Reduction |  | 215 |  |  |  |  | 143B | 10000 | H | Human | Bone | Mixed | Adult | L | 24 | 2.5 | MTT | TetrazoliumSalt |  | 14.764 |  | 53 | 10.1007/s10856-019-6221-2
2019 | Au | I | Star |  | Chemical Reduction |  | 215 |  |  |  |  | 143B | 10000 | H | Human | Bone | Mixed | Adult | L | 24 | 5 | MTT | TetrazoliumSalt |  | 13.896 |  | 53 | 10.1007/s10856-019-6221-2
2019 | Au | I | Sphere |  | Chemical Reduction |  | 6.3 |  |  |  |  | 143B | 10000 | H | Human | Bone | Mixed | Adult | L | 24 | 0.3 | MTT | TetrazoliumSalt |  | 94.541 |  | 53 | 10.1007/s10856-019-6221-2
2019 | Au | I | Sphere |  | Chemical Reduction |  | 6.3 |  |  |  |  | 143B | 10000 | H | Human | Bone | Mixed | Adult | L | 24 | 0.6 | MTT | TetrazoliumSalt |  | 89.578 |  | 53 | 10.1007/s10856-019-6221-2
2019 | Au | I | Sphere |  | Chemical Reduction |  | 6.3 |  |  |  |  | 143B | 10000 | H | Human | Bone | Mixed | Adult | L | 24 | 1.2 | MTT | TetrazoliumSalt |  | 89.826 |  | 53 | 10.1007/s10856-019-6221-2
2019 | Au | I | Sphere |  | Chemical Reduction |  | 6.3 |  |  |  |  | 143B | 10000 | H | Human | Bone | Mixed | Adult | L | 24 | 2.5 | MTT | TetrazoliumSalt |  | 88.834 |  | 53 | 10.1007/s10856-019-6221-2
2019 | Au | I | Sphere |  | Chemical Reduction |  | 6.3 |  |  |  |  | 143B | 10000 | H | Human | Bone | Mixed | Adult | L | 24 | 5 | MTT | TetrazoliumSalt |  | 86.104 |  | 53 | 10.1007/s10856-019-6221-2
2019 | Au | I | Rod |  | Seed-Mediated Growth Method |  | 18 |  |  |  |  | 143B | 10000 | H | Human | Bone | Mixed | Adult | L | 24 | 0.3 | NRU | NeutralRed | 2.17 | 101.63 |  | 53 | 10.1007/s10856-019-6221-2
2019 | Au | I | Rod |  | Seed-Mediated Growth Method |  | 18 |  |  |  |  | 143B | 10000 | H | Human | Bone | Mixed | Adult | L | 24 | 0.6 | NRU | NeutralRed | 2.17 | 98.37 |  | 53 | 10.1007/s10856-019-6221-2
2019 | Au | I | Rod |  | Seed-Mediated Growth Method |  | 18 |  |  |  |  | 143B | 10000 | H | Human | Bone | Mixed | Adult | L | 24 | 1.2 | NRU | NeutralRed | 2.17 | 98.37 |  | 53 | 10.1007/s10856-019-6221-2
2019 | Au | I | Rod |  | Seed-Mediated Growth Method |  | 18 |  |  |  |  | 143B | 10000 | H | Human | Bone | Mixed | Adult | L | 24 | 2.5 | NRU | NeutralRed | 2.17 | 87.092 |  | 53 | 10.1007/s10856-019-6221-2
2019 | Au | I | Rod |  | Seed-Mediated Growth Method |  | 18 |  |  |  |  | 143B | 10000 | H | Human | Bone | Mixed | Adult | L | 24 | 5 | NRU | NeutralRed | 2.17 | 79.348 |  | 53 | 10.1007/s10856-019-6221-2
2019 | Au | I | Star |  | Chemical Reduction |  | 215 |  |  |  |  | 143B | 10000 | H | Human | Bone | Mixed | Adult | L | 24 | 0.3 | NRU | NeutralRed |  | 97.011 |  | 53 | 10.1007/s10856-019-6221-2
2019 | Au | I | Star |  | Chemical Reduction |  | 215 |  |  |  |  | 143B | 10000 | H | Human | Bone | Mixed | Adult | L | 24 | 0.6 | NRU | NeutralRed |  | 82.337 |  | 53 | 10.1007/s10856-019-6221-2
2019 | Au | I | Star |  | Chemical Reduction |  | 215 |  |  |  |  | 143B | 10000 | H | Human | Bone | Mixed | Adult | L | 24 | 1.2 | NRU | NeutralRed |  | 66.168 |  | 53 | 10.1007/s10856-019-6221-2
2019 | Au | I | Star |  | Chemical Reduction |  | 215 |  |  |  |  | 143B | 10000 | H | Human | Bone | Mixed | Adult | L | 24 | 2.5 | NRU | NeutralRed |  | 26.223 |  | 53 | 10.1007/s10856-019-6221-2
2019 | Au | I | Star |  | Chemical Reduction |  | 215 |  |  |  |  | 143B | 10000 | H | Human | Bone | Mixed | Adult | L | 24 | 5 | NRU | NeutralRed |  | 17.12 |  | 53 | 10.1007/s10856-019-6221-2
2019 | Au | I | Sphere |  | Chemical Reduction |  | 6.3 |  |  |  |  | 143B | 10000 | H | Human | Bone | Mixed | Adult | L | 24 | 0.3 | NRU | NeutralRed |  | 102.45 |  | 53 | 10.1007/s10856-019-6221-2
2019 | Au | I | Sphere |  | Chemical Reduction |  | 6.3 |  |  |  |  | 143B | 10000 | H | Human | Bone | Mixed | Adult | L | 24 | 0.6 | NRU | NeutralRed |  | 101.36 |  | 53 | 10.1007/s10856-019-6221-2
2019 | Au | I | Sphere |  | Chemical Reduction |  | 6.3 |  |  |  |  | 143B | 10000 | H | Human | Bone | Mixed | Adult | L | 24 | 1.2 | NRU | NeutralRed |  | 103.26 |  | 53 | 10.1007/s10856-019-6221-2
2019 | Au | I | Sphere |  | Chemical Reduction |  | 6.3 |  |  |  |  | 143B | 10000 | H | Human | Bone | Mixed | Adult | L | 24 | 2.5 | NRU | NeutralRed |  | 102.99 |  | 53 | 10.1007/s10856-019-6221-2
2019 | Au | I | Sphere |  | Chemical Reduction |  | 6.3 |  |  |  |  | 143B | 10000 | H | Human | Bone | Mixed | Adult | L | 24 | 5 | NRU | NeutralRed |  | 103.26 |  | 53 | 10.1007/s10856-019-6221-2
2012 | Au | I | Sphere | Citrate | Chemical Reduction | Negative | 18.2 | 7.3 | 10.1 | -15 | -1.2 | HepG2 | 100000 | H | Human | Liver | Epithelial | Adult | L | 24 |  | MTT | TetrazoliumSalt |  | 84.32 |  | 54 | 10.1016/j.toxlet.2012.09.025
2012 | Au | I | Sphere | Citrate | Chemical Reduction | Negative | 18.2 | 7.3 | 10.1 | -15 | -1.2 | HepG2 | 100000 | H | Human | Liver | Epithelial | Adult | L | 24 |  | MTT | TetrazoliumSalt |  | 82.4 |  | 54 | 10.1016/j.toxlet.2012.09.025
2012 | Au | I | Sphere | Citrate | Chemical Reduction | Negative | 18.2 | 7.3 | 10.1 | -15 | -1.2 | HepG2 | 100000 | H | Human | Liver | Epithelial | Adult | L | 24 |  | MTT | TetrazoliumSalt |  | 76.8 |  | 54 | 10.1016/j.toxlet.2012.09.025
2012 | Au | I | Sphere | Citrate | Chemical Reduction | Negative | 18.2 | 7.3 | 10.1 | -15 | -1.2 | HepG2 | 100000 | H | Human | Liver | Epithelial | Adult | L | 24 |  | MTT | TetrazoliumSalt |  | 76.96 |  | 54 | 10.1016/j.toxlet.2012.09.025
2012 | Au | I | Sphere | Citrate | Chemical Reduction | Negative | 18.2 | 7.3 | 10.1 | -15 | -1.2 | HepG2 | 100000 | H | Human | Liver | Epithelial | Adult | L | 24 |  | MTT | TetrazoliumSalt |  | 75.04 |  | 54 | 10.1016/j.toxlet.2012.09.025
2012 | Au | I | Sphere | PAMAM | Chemical Reduction | Positive | 10.9 | 7.2 | 12.1 | 41 | -6.8 | HepG2 | 100000 | H | Human | Liver | Epithelial | Adult | L | 24 |  | MTT | TetrazoliumSalt |  | 73.487 |  | 54 | 10.1016/j.toxlet.2012.09.025
2012 | Au | I | Sphere | PAMAM | Chemical Reduction | Positive | 10.9 | 7.2 | 12.1 | 41 | -6.8 | HepG2 | 100000 | H | Human | Liver | Epithelial | Adult | L | 24 |  | MTT | TetrazoliumSalt |  | 70.605 |  | 54 | 10.1016/j.toxlet.2012.09.025
2012 | Au | I | Sphere | PAMAM | Chemical Reduction | Positive | 10.9 | 7.2 | 12.1 | 41 | -6.8 | HepG2 | 100000 | H | Human | Liver | Epithelial | Adult | L | 24 |  | MTT | TetrazoliumSalt |  | 70.173 |  | 54 | 10.1016/j.toxlet.2012.09.025
2012 | Au | I | Sphere | PAMAM | Chemical Reduction | Positive | 10.9 | 7.2 | 12.1 | 41 | -6.8 | HepG2 | 100000 | H | Human | Liver | Epithelial | Adult | L | 24 |  | MTT | TetrazoliumSalt |  | 67.291 |  | 54 | 10.1016/j.toxlet.2012.09.025
2012 | Au | I | Sphere | PAMAM | Chemical Reduction | Positive | 10.9 | 7.2 | 12.1 | 41 | -6.8 | HepG2 | 100000 | H | Human | Liver | Epithelial | Adult | L | 24 |  | MTT | TetrazoliumSalt |  | 52.45 |  | 54 | 10.1016/j.toxlet.2012.09.025
2012 | Au | I | Sphere | Citrate | Chemical Reduction | Negative | 18.2 | 7.3 | 10.1 | -15 | -1.2 | PBMC | 100000 | H | Human | Blood | Lymphoblast | Adult | P | 24 |  | MTT | TetrazoliumSalt |  | 83.913 |  | 54 | 10.1016/j.toxlet.2012.09.025
2012 | Au | I | Sphere | Citrate | Chemical Reduction | Negative | 18.2 | 7.3 | 10.1 | -15 | -1.2 | PBMC | 100000 | H | Human | Blood | Lymphoblast | Adult | P | 24 |  | MTT | TetrazoliumSalt |  | 71.159 |  | 54 | 10.1016/j.toxlet.2012.09.025
2012 | Au | I | Sphere | Citrate | Chemical Reduction | Negative | 18.2 | 7.3 | 10.1 | -15 | -1.2 | PBMC | 100000 | H | Human | Blood | Lymphoblast | Adult | P | 24 |  | MTT | TetrazoliumSalt |  | 70.725 |  | 54 | 10.1016/j.toxlet.2012.09.025
2012 | Au | I | Sphere | Citrate | Chemical Reduction | Negative | 18.2 | 7.3 | 10.1 | -15 | -1.2 | PBMC | 100000 | H | Human | Blood | Lymphoblast | Adult | P | 24 |  | MTT | TetrazoliumSalt |  | 66.087 |  | 54 | 10.1016/j.toxlet.2012.09.025
2012 | Au | I | Sphere | Citrate | Chemical Reduction | Negative | 18.2 | 7.3 | 10.1 | -15 | -1.2 | PBMC | 100000 | H | Human | Blood | Lymphoblast | Adult | P | 24 |  | MTT | TetrazoliumSalt |  | 62.609 |  | 54 | 10.1016/j.toxlet.2012.09.025
2012 | Au | I | Sphere | PAMAM | Chemical Reduction | Positive | 10.9 | 7.2 | 12.1 | 41 | -6.8 | PBMC | 100000 | H | Human | Blood | Lymphoblast | Adult | P | 24 |  | MTT | TetrazoliumSalt |  | 75.071 |  | 54 | 10.1016/j.toxlet.2012.09.025
2012 | Au | I | Sphere | PAMAM | Chemical Reduction | Positive | 10.9 | 7.2 | 12.1 | 41 | -6.8 | PBMC | 100000 | H | Human | Blood | Lymphoblast | Adult | P | 24 |  | MTT | TetrazoliumSalt |  | 74.786 |  | 54 | 10.1016/j.toxlet.2012.09.025
2012 | Au | I | Sphere | PAMAM | Chemical Reduction | Positive | 10.9 | 7.2 | 12.1 | 41 | -6.8 | PBMC | 100000 | H | Human | Blood | Lymphoblast | Adult | P | 24 |  | MTT | TetrazoliumSalt |  | 72.08 |  | 54 | 10.1016/j.toxlet.2012.09.025
2012 | Au | I | Sphere | PAMAM | Chemical Reduction | Positive | 10.9 | 7.2 | 12.1 | 41 | -6.8 | PBMC | 100000 | H | Human | Blood | Lymphoblast | Adult | P | 24 |  | MTT | TetrazoliumSalt |  | 67.664 |  | 54 | 10.1016/j.toxlet.2012.09.025
2012 | Au | I | Sphere | PAMAM | Chemical Reduction | Positive | 10.9 | 7.2 | 12.1 | 41 | -6.8 | PBMC | 100000 | H | Human | Blood | Lymphoblast | Adult | P | 24 |  | MTT | TetrazoliumSalt |  | 64.957 |  | 54 | 10.1016/j.toxlet.2012.09.025
2016 | CuO | I | Sphere |  | Commercial | Positive | 28.2 | 172 | 214 | 35.9 | -10.5 | A549 |  | H | Human | Lung | Epithelial | Adult | L | 4 | 5 | CellTiterBlue | AlamarBlue |  | 124.78 | 0.188 | 55 | 10.1186/s12989-016-0160-6
2016 | CuO | I | Sphere |  | Commercial | Positive | 28.2 | 172 | 214 | 35.9 | -10.5 | A549 |  | H | Human | Lung | Epithelial | Adult | L | 4 | 10 | CellTiterBlue | AlamarBlue |  | 128.04 | 0.188 | 55 | 10.1186/s12989-016-0160-6
2016 | CuO | I | Sphere |  | Commercial | Positive | 28.2 | 172 | 214 | 35.9 | -10.5 | A549 |  | H | Human | Lung | Epithelial | Adult | L | 4 | 20 | CellTiterBlue | AlamarBlue |  | 126.3 | 0.188 | 55 | 10.1186/s12989-016-0160-6
2016 | CuO | I | Sphere |  | Commercial | Positive | 28.2 | 172 | 214 | 35.9 | -10.5 | A549 |  | H | Human | Lung | Epithelial | Adult | L | 4 | 40 | CellTiterBlue | AlamarBlue |  | 101.09 | 0.188 | 55 | 10.1186/s12989-016-0160-6
2016 | CuO | I | Sphere |  | Commercial | Positive | 28.2 | 172 | 214 | 35.9 | -10.5 | A549 |  | H | Human | Lung | Epithelial | Adult | L | 24 | 5 | CellTiterBlue | AlamarBlue |  | 110.22 | 0.188 | 55 | 10.1186/s12989-016-0160-6
2016 | CuO | I | Sphere |  | Commercial | Positive | 28.2 | 172 | 214 | 35.9 | -10.5 | A549 |  | H | Human | Lung | Epithelial | Adult | L | 24 | 10 | CellTiterBlue | AlamarBlue |  | 98.261 | 0.188 | 55 | 10.1186/s12989-016-0160-6
2016 | CuO | I | Sphere |  | Commercial | Positive | 28.2 | 172 | 214 | 35.9 | -10.5 | A549 |  | H | Human | Lung | Epithelial | Adult | L | 24 | 20 | CellTiterBlue | AlamarBlue |  | 45.217 | 0.188 | 55 | 10.1186/s12989-016-0160-6
2016 | CuO | I | Sphere |  | Commercial | Positive | 28.2 | 172 | 214 | 35.9 | -10.5 | A549 |  | H | Human | Lung | Epithelial | Adult | L | 24 | 40 | CellTiterBlue | AlamarBlue |  | 20 | 0.188 | 55 | 10.1186/s12989-016-0160-6
2016 | CuO | I | Sphere |  | Commercial | Positive | 28.2 | 172 | 214 | 35.9 | -10.5 | A549 |  | H | Human | Lung | Epithelial | Adult | L | 48 | 5 | CellTiterBlue | AlamarBlue |  | 100 | 0.188 | 55 | 10.1186/s12989-016-0160-6
2016 | CuO | I | Sphere |  | Commercial | Positive | 28.2 | 172 | 214 | 35.9 | -10.5 | A549 |  | H | Human | Lung | Epithelial | Adult | L | 48 | 10 | CellTiterBlue | AlamarBlue |  | 66.739 | 0.188 | 55 | 10.1186/s12989-016-0160-6
2016 | CuO | I | Sphere |  | Commercial | Positive | 28.2 | 172 | 214 | 35.9 | -10.5 | A549 |  | H | Human | Lung | Epithelial | Adult | L | 48 | 20 | CellTiterBlue | AlamarBlue |  | 17.609 | 0.188 | 55 | 10.1186/s12989-016-0160-6
2016 | CuO | I | Sphere |  | Commercial | Positive | 28.2 | 172 | 214 | 35.9 | -10.5 | A549 |  | H | Human | Lung | Epithelial | Adult | L | 48 | 40 | CellTiterBlue | AlamarBlue |  | 7.1739 | 0.188 | 55 | 10.1186/s12989-016-0160-6
2019 | Ag | I | Wire |  | Commercial | Negative | 30 |  |  | -4.23 | -0.87 | J774A.1 | 10000 | A | Mouse | Ascites | Macrophage | Adult | L | 24 | 2 | MTS | TetrazoliumSalt | 250 | 95.629 |  | 56 | 10.1016/j.chemosphere.2019.124565
2019 | Ag | I | Wire |  | Commercial | Negative | 30 |  |  | -4.23 | -0.87 | J774A.1 | 10000 | A | Mouse | Ascites | Macrophage | Adult | L | 24 | 5 | MTS | TetrazoliumSalt | 250 | 86.713 |  | 56 | 10.1016/j.chemosphere.2019.124565
2019 | Ag | I | Wire |  | Commercial | Negative | 30 |  |  | -4.23 | -0.87 | J774A.1 | 10000 | A | Mouse | Ascites | Macrophage | Adult | L | 24 | 10 | MTS | TetrazoliumSalt | 250 | 78.322 |  | 56 | 10.1016/j.chemosphere.2019.124565
2019 | Ag | I | Wire |  | Commercial | Negative | 30 |  |  | -4.23 | -0.87 | J774A.1 | 10000 | A | Mouse | Ascites | Macrophage | Adult | L | 24 | 20 | MTS | TetrazoliumSalt | 250 | 67.308 |  | 56 | 10.1016/j.chemosphere.2019.124565
2019 | Ag | I | Wire |  | Commercial | Negative | 30 |  |  | -4.23 | -0.87 | J774A.1 | 10000 | A | Mouse | Ascites | Macrophage | Adult | L | 24 | 50 | MTS | TetrazoliumSalt | 250 | 56.294 |  | 56 | 10.1016/j.chemosphere.2019.124565
2019 | Ag | I | Wire |  | Commercial | Negative | 30 |  |  | -3.85 | -0.87 | J774A.1 | 10000 | A | Mouse | Ascites | Macrophage | Adult | L | 24 | 2 | MTS | TetrazoliumSalt | 833 | 98.776 |  | 56 | 10.1016/j.chemosphere.2019.124565
2019 | Ag | I | Wire |  | Commercial | Negative | 30 |  |  | -3.85 | -0.87 | J774A.1 | 10000 | A | Mouse | Ascites | Macrophage | Adult | L | 24 | 5 | MTS | TetrazoliumSalt | 833 | 94.755 |  | 56 | 10.1016/j.chemosphere.2019.124565
2019 | Ag | I | Wire |  | Commercial | Negative | 30 |  |  | -3.85 | -0.87 | J774A.1 | 10000 | A | Mouse | Ascites | Macrophage | Adult | L | 24 | 10 | MTS | TetrazoliumSalt | 833 | 88.462 |  | 56 | 10.1016/j.chemosphere.2019.124565
2019 | Ag | I | Wire |  | Commercial | Negative | 30 |  |  | -3.85 | -0.87 | J774A.1 | 10000 | A | Mouse | Ascites | Macrophage | Adult | L | 24 | 20 | MTS | TetrazoliumSalt | 833 | 81.993 |  | 56 | 10.1016/j.chemosphere.2019.124565
2019 | Ag | I | Wire |  | Commercial | Negative | 30 |  |  | -3.85 | -0.87 | J774A.1 | 10000 | A | Mouse | Ascites | Macrophage | Adult | L | 24 | 50 | MTS | TetrazoliumSalt | 833 | 67.133 |  | 56 | 10.1016/j.chemosphere.2019.124565
2019 | Ag | I | Wire |  | Commercial | Negative | 30 |  |  | -3.36 | -0.82 | J774A.1 | 10000 | A | Mouse | Ascites | Macrophage | Adult | L | 24 | 2 | MTS | TetrazoliumSalt | 3333 | 100.7 |  | 56 | 10.1016/j.chemosphere.2019.124565
2019 | Ag | I | Wire |  | Commercial | Negative | 30 |  |  | -3.36 | -0.82 | J774A.1 | 10000 | A | Mouse | Ascites | Macrophage | Adult | L | 24 | 5 | MTS | TetrazoliumSalt | 3333 | 97.727 |  | 56 | 10.1016/j.chemosphere.2019.124565
2019 | Ag | I | Wire |  | Commercial | Negative | 30 |  |  | -3.36 | -0.82 | J774A.1 | 10000 | A | Mouse | Ascites | Macrophage | Adult | L | 24 | 10 | MTS | TetrazoliumSalt | 3333 | 88.462 |  | 56 | 10.1016/j.chemosphere.2019.124565
2019 | Ag | I | Wire |  | Commercial | Negative | 30 |  |  | -3.36 | -0.82 | J774A.1 | 10000 | A | Mouse | Ascites | Macrophage | Adult | L | 24 | 20 | MTS | TetrazoliumSalt | 3333 | 83.042 |  | 56 | 10.1016/j.chemosphere.2019.124565
2019 | Ag | I | Wire |  | Commercial | Negative | 30 |  |  | -3.36 | -0.82 | J774A.1 | 10000 | A | Mouse | Ascites | Macrophage | Adult | L | 24 | 50 | MTS | TetrazoliumSalt | 3333 | 73.427 |  | 56 | 10.1016/j.chemosphere.2019.124565
2019 | Ag | I | Wire |  | Commercial | Negative | 50 |  |  | -2.49 | -0.32 | J774A.1 | 10000 | A | Mouse | Ascites | Macrophage | Adult | L | 24 | 2 | MTS | TetrazoliumSalt | 2000 | 98.427 |  | 56 | 10.1016/j.chemosphere.2019.124565
2019 | Ag | I | Wire |  | Commercial | Negative | 50 |  |  | -2.49 | -0.32 | J774A.1 | 10000 | A | Mouse | Ascites | Macrophage | Adult | L | 24 | 5 | MTS | TetrazoliumSalt | 2000 | 97.028 |  | 56 | 10.1016/j.chemosphere.2019.124565
2019 | Ag | I | Wire |  | Commercial | Negative | 50 |  |  | -2.49 | -0.32 | J774A.1 | 10000 | A | Mouse | Ascites | Macrophage | Adult | L | 24 | 10 | MTS | TetrazoliumSalt | 2000 | 90.385 |  | 56 | 10.1016/j.chemosphere.2019.124565
2019 | Ag | I | Wire |  | Commercial | Negative | 50 |  |  | -2.49 | -0.32 | J774A.1 | 10000 | A | Mouse | Ascites | Macrophage | Adult | L | 24 | 20 | MTS | TetrazoliumSalt | 2000 | 88.986 |  | 56 | 10.1016/j.chemosphere.2019.124565
2019 | Ag | I | Wire |  | Commercial | Negative | 50 |  |  | -2.49 | -0.32 | J774A.1 | 10000 | A | Mouse | Ascites | Macrophage | Adult | L | 24 | 50 | MTS | TetrazoliumSalt | 2000 | 76.224 |  | 56 | 10.1016/j.chemosphere.2019.124565
2019 | Ag | I | Wire |  | Commercial | Negative | 100 |  |  | -1.46 | -0.25 | J774A.1 | 10000 | A | Mouse | Ascites | Macrophage | Adult | L | 24 | 2 | MTS | TetrazoliumSalt | 1000 | 102.1 |  | 56 | 10.1016/j.chemosphere.2019.124565
2019 | Ag | I | Wire |  | Commercial | Negative | 100 |  |  | -1.46 | -0.25 | J774A.1 | 10000 | A | Mouse | Ascites | Macrophage | Adult | L | 24 | 5 | MTS | TetrazoliumSalt | 1000 | 103.67 |  | 56 | 10.1016/j.chemosphere.2019.124565
2019 | Ag | I | Wire |  | Commercial | Negative | 100 |  |  | -1.46 | -0.25 | J774A.1 | 10000 | A | Mouse | Ascites | Macrophage | Adult | L | 24 | 10 | MTS | TetrazoliumSalt | 1000 | 102.8 |  | 56 | 10.1016/j.chemosphere.2019.124565
2019 | Ag | I | Wire |  | Commercial | Negative | 100 |  |  | -1.46 | -0.25 | J774A.1 | 10000 | A | Mouse | Ascites | Macrophage | Adult | L | 24 | 20 | MTS | TetrazoliumSalt | 1000 | 99.65 |  | 56 | 10.1016/j.chemosphere.2019.124565
2019 | Ag | I | Wire |  | Commercial | Negative | 100 |  |  | -1.46 | -0.25 | J774A.1 | 10000 | A | Mouse | Ascites | Macrophage | Adult | L | 24 | 50 | MTS | TetrazoliumSalt | 1000 | 76.399 |  | 56 | 10.1016/j.chemosphere.2019.124565
2019 | SiO2 | I | Sphere |  | Soft Templating Method | Negative | 120 | 232.2 |  | -5.21 |  | A549 | 10000 | H | Human | Lung | Epithelial | Adult | L | 96 | 50 | MTT | TetrazoliumSalt |  | 91.667 |  | 57 | 10.1016/j.matdes.2019.108187
2019 | SiO2 | I | Sphere |  | Soft Templating Method | Negative | 120 | 232.2 |  | -5.21 |  | A549 | 10000 | H | Human | Lung | Epithelial | Adult | L | 96 | 100 | MTT | TetrazoliumSalt |  | 91.27 |  | 57 | 10.1016/j.matdes.2019.108187
2019 | SiO2 | I | Sphere |  | Soft Templating Method | Negative | 120 | 232.2 |  | -5.21 |  | A549 | 10000 | H | Human | Lung | Epithelial | Adult | L | 96 | 200 | MTT | TetrazoliumSalt |  | 86.111 |  | 57 | 10.1016/j.matdes.2019.108187
2019 | SiO2 | I | Sphere |  | Soft Templating Method | Negative | 120 | 232.2 |  | -5.21 |  | A549 | 10000 | H | Human | Lung | Epithelial | Adult | L | 96 | 500 | MTT | TetrazoliumSalt |  | 83.333 |  | 57 | 10.1016/j.matdes.2019.108187
2019 | SiO2 | I | Sphere | COOH | Soft Templating Method | Negative | 120 | 109.1 |  | -28.7 |  | A549 | 10000 | H | Human | Lung | Epithelial | Adult | L | 96 | 50 | MTT | TetrazoliumSalt |  | 89.431 |  | 57 | 10.1016/j.matdes.2019.108187
2019 | SiO2 | I | Sphere | COOH | Soft Templating Method | Negative | 120 | 109.1 |  | -28.7 |  | A549 | 10000 | H | Human | Lung | Epithelial | Adult | L | 96 | 100 | MTT | TetrazoliumSalt |  | 81.707 |  | 57 | 10.1016/j.matdes.2019.108187
2019 | SiO2 | I | Sphere | COOH | Soft Templating Method | Negative | 120 | 109.1 |  | -28.7 |  | A549 | 10000 | H | Human | Lung | Epithelial | Adult | L | 96 | 200 | MTT | TetrazoliumSalt |  | 81.03 |  | 57 | 10.1016/j.matdes.2019.108187
2019 | SiO2 | I | Sphere | COOH | Soft Templating Method | Negative | 120 | 109.1 |  | -28.7 |  | A549 | 10000 | H | Human | Lung | Epithelial | Adult | L | 96 | 500 | MTT | TetrazoliumSalt |  | 84.959 |  | 57 | 10.1016/j.matdes.2019.108187
2019 | SiO2 | I | Sphere |  | Soft Templating Method | Negative | 120 | 232.2 |  | -5.21 |  | A2780 | 10000 | H | Human | Ovary | Epithelial | Adult | L | 96 | 50 | MTT | TetrazoliumSalt |  | 81.081 |  | 57 | 10.1016/j.matdes.2019.108187
2019 | SiO2 | I | Sphere |  | Soft Templating Method | Negative | 120 | 232.2 |  | -5.21 |  | A2780 | 10000 | H | Human | Ovary | Epithelial | Adult | L | 96 | 100 | MTT | TetrazoliumSalt |  | 83.499 |  | 57 | 10.1016/j.matdes.2019.108187
2019 | SiO2 | I | Sphere |  | Soft Templating Method | Negative | 120 | 232.2 |  | -5.21 |  | A2780 | 10000 | H | Human | Ovary | Epithelial | Adult | L | 96 | 200 | MTT | TetrazoliumSalt |  | 84.637 |  | 57 | 10.1016/j.matdes.2019.108187
2019 | SiO2 | I | Sphere |  | Soft Templating Method | Negative | 120 | 232.2 |  | -5.21 |  | A2780 | 10000 | H | Human | Ovary | Epithelial | Adult | L | 96 | 500 | MTT | TetrazoliumSalt |  | 82.646 |  | 57 | 10.1016/j.matdes.2019.108187
2019 | SiO2 | I | Sphere | COOH | Soft Templating Method | Negative | 120 | 109.1 |  | -28.7 |  | A2780 | 10000 | H | Human | Ovary | Epithelial | Adult | L | 96 | 50 | MTT | TetrazoliumSalt |  | 90.15 |  | 57 | 10.1016/j.matdes.2019.108187
2019 | SiO2 | I | Sphere | COOH | Soft Templating Method | Negative | 120 | 109.1 |  | -28.7 |  | A2780 | 10000 | H | Human | Ovary | Epithelial | Adult | L | 96 | 100 | MTT | TetrazoliumSalt |  | 89.33 |  | 57 | 10.1016/j.matdes.2019.108187
2019 | SiO2 | I | Sphere | COOH | Soft Templating Method | Negative | 120 | 109.1 |  | -28.7 |  | A2780 | 10000 | H | Human | Ovary | Epithelial | Adult | L | 96 | 200 | MTT | TetrazoliumSalt |  | 85.226 |  | 57 | 10.1016/j.matdes.2019.108187
2019 | SiO2 | I | Sphere | COOH | Soft Templating Method | Negative | 120 | 109.1 |  | -28.7 |  | A2780 | 10000 | H | Human | Ovary | Epithelial | Adult | L | 96 | 500 | MTT | TetrazoliumSalt |  | 82.216 |  | 57 | 10.1016/j.matdes.2019.108187
2019 | SiO2 | I | Sphere |  | Soft Templating Method | Negative | 120 | 232.2 |  | -5.21 |  | MCF-7 | 10000 | H | Human | Breast | Epithelial | Adult | L | 96 | 50 | MTT | TetrazoliumSalt |  | 88.514 |  | 57 | 10.1016/j.matdes.2019.108187
2019 | SiO2 | I | Sphere |  | Soft Templating Method | Negative | 120 | 232.2 |  | -5.21 |  | MCF-7 | 10000 | H | Human | Breast | Epithelial | Adult | L | 96 | 100 | MTT | TetrazoliumSalt |  | 86.892 |  | 57 | 10.1016/j.matdes.2019.108187
2019 | SiO2 | I | Sphere |  | Soft Templating Method | Negative | 120 | 232.2 |  | -5.21 |  | MCF-7 | 10000 | H | Human | Breast | Epithelial | Adult | L | 96 | 200 | MTT | TetrazoliumSalt |  | 83.378 |  | 57 | 10.1016/j.matdes.2019.108187
2019 | SiO2 | I | Sphere |  | Soft Templating Method | Negative | 120 | 232.2 |  | -5.21 |  | MCF-7 | 10000 | H | Human | Breast | Epithelial | Adult | L | 96 | 500 | MTT | TetrazoliumSalt |  | 82.973 |  | 57 | 10.1016/j.matdes.2019.108187
2019 | SiO2 | I | Sphere | COOH | Soft Templating Method | Negative | 120 | 109.1 |  | -28.7 |  | MCF-7 | 10000 | H | Human | Breast | Epithelial | Adult | L | 96 | 50 | MTT | TetrazoliumSalt |  | 96.138 |  | 57 | 10.1016/j.matdes.2019.108187
2019 | SiO2 | I | Sphere | COOH | Soft Templating Method | Negative | 120 | 109.1 |  | -28.7 |  | MCF-7 | 10000 | H | Human | Breast | Epithelial | Adult | L | 96 | 100 | MTT | TetrazoliumSalt |  | 90.013 |  | 57 | 10.1016/j.matdes.2019.108187
2019 | SiO2 | I | Sphere | COOH | Soft Templating Method | Negative | 120 | 109.1 |  | -28.7 |  | MCF-7 | 10000 | H | Human | Breast | Epithelial | Adult | L | 96 | 200 | MTT | TetrazoliumSalt |  | 90.679 |  | 57 | 10.1016/j.matdes.2019.108187
2019 | SiO2 | I | Sphere | COOH | Soft Templating Method | Negative | 120 | 109.1 |  | -28.7 |  | MCF-7 | 10000 | H | Human | Breast | Epithelial | Adult | L | 96 | 500 | MTT | TetrazoliumSalt |  | 82.157 |  | 57 | 10.1016/j.matdes.2019.108187
2017 | PLGA | O | Sphere | PEG | Precipitation | Negative | 90 |  |  |  | -22.46 | HepG2 |  | H | Human | Liver | Epithelial | Adult | L | 24 | 5 | MTT | TetrazoliumSalt |  | 96.51 |  | 58 | 10.1038/s41598-017-07588-9
2017 | PLGA | O | Sphere | PEG | Precipitation | Negative | 90 |  |  |  | -22.46 | HepG2 |  | H | Human | Liver | Epithelial | Adult | L | 24 | 10 | MTT | TetrazoliumSalt |  | 92.617 |  | 58 | 10.1038/s41598-017-07588-9
2017 | PLGA | O | Sphere | PEG | Precipitation | Negative | 90 |  |  |  | -22.46 | HepG2 |  | H | Human | Liver | Epithelial | Adult | L | 24 | 25 | MTT | TetrazoliumSalt |  | 90 |  | 58 | 10.1038/s41598-017-07588-9
2017 | PLGA | O | Sphere | PEG | Precipitation | Negative | 90 |  |  |  | -22.46 | HepG2 |  | H | Human | Liver | Epithelial | Adult | L | 24 | 50 | MTT | TetrazoliumSalt |  | 86.98 |  | 58 | 10.1038/s41598-017-07588-9
2017 | PLGA | O | Sphere | PEG | Precipitation | Negative | 90 |  |  |  | -22.46 | HepG2 |  | H | Human | Liver | Epithelial | Adult | L | 24 | 100 | MTT | TetrazoliumSalt |  | 84.832 |  | 58 | 10.1038/s41598-017-07588-9
2017 | PLGA | O | Sphere | PEG | Precipitation | Negative | 90 |  |  |  | -22.46 | HepG2 |  | H | Human | Liver | Epithelial | Adult | L | 24 | 250 | MTT | TetrazoliumSalt |  | 83.96 |  | 58 | 10.1038/s41598-017-07588-9
2017 | PLGA | O | Needle | PEG | Precipitation | Negative | 30 |  |  |  | -24.09 | HepG2 |  | H | Human | Liver | Epithelial | Adult | L | 24 | 5 | MTT | TetrazoliumSalt | 18 | 93.49 |  | 58 | 10.1038/s41598-017-07588-9
2017 | PLGA | O | Needle | PEG | Precipitation | Negative | 30 |  |  |  | -24.09 | HepG2 |  | H | Human | Liver | Epithelial | Adult | L | 24 | 10 | MTT | TetrazoliumSalt | 18 | 83.691 |  | 58 | 10.1038/s41598-017-07588-9
2017 | PLGA | O | Needle | PEG | Precipitation | Negative | 30 |  |  |  | -24.09 | HepG2 |  | H | Human | Liver | Epithelial | Adult | L | 24 | 25 | MTT | TetrazoliumSalt | 18 | 75.906 |  | 58 | 10.1038/s41598-017-07588-9
2017 | PLGA | O | Needle | PEG | Precipitation | Negative | 30 |  |  |  | -24.09 | HepG2 |  | H | Human | Liver | Epithelial | Adult | L | 24 | 50 | MTT | TetrazoliumSalt | 18 | 64.631 |  | 58 | 10.1038/s41598-017-07588-9
2017 | PLGA | O | Needle | PEG | Precipitation | Negative | 30 |  |  |  | -24.09 | HepG2 |  | H | Human | Liver | Epithelial | Adult | L | 24 | 100 | MTT | TetrazoliumSalt | 18 | 59.732 |  | 58 | 10.1038/s41598-017-07588-9
2017 | PLGA | O | Needle | PEG | Precipitation | Negative | 30 |  |  |  | -24.09 | HepG2 |  | H | Human | Liver | Epithelial | Adult | L | 24 | 250 | MTT | TetrazoliumSalt | 18 | 55.906 |  | 58 | 10.1038/s41598-017-07588-9
2017 | PLGA | O | Sphere | PEG | Precipitation | Negative | 90 |  |  |  | -22.46 | HeLa |  | H | Human | Cervix | Epithelial | Adult | L | 24 | 5 | MTT | TetrazoliumSalt |  | 100.69 |  | 58 | 10.1038/s41598-017-07588-9
2017 | PLGA | O | Sphere | PEG | Precipitation | Negative | 90 |  |  |  | -22.46 | HeLa |  | H | Human | Cervix | Epithelial | Adult | L | 24 | 10 | MTT | TetrazoliumSalt |  | 97.721 |  | 58 | 10.1038/s41598-017-07588-9
2017 | PLGA | O | Sphere | PEG | Precipitation | Negative | 90 |  |  |  | -22.46 | HeLa |  | H | Human | Cervix | Epithelial | Adult | L | 24 | 25 | MTT | TetrazoliumSalt |  | 95.866 |  | 58 | 10.1038/s41598-017-07588-9
2017 | PLGA | O | Sphere | PEG | Precipitation | Negative | 90 |  |  |  | -22.46 | HeLa |  | H | Human | Cervix | Epithelial | Adult | L | 24 | 50 | MTT | TetrazoliumSalt |  | 94.753 |  | 58 | 10.1038/s41598-017-07588-9
2017 | PLGA | O | Sphere | PEG | Precipitation | Negative | 90 |  |  |  | -22.46 | HeLa |  | H | Human | Cervix | Epithelial | Adult | L | 24 | 100 | MTT | TetrazoliumSalt |  | 93.64 |  | 58 | 10.1038/s41598-017-07588-9
2017 | PLGA | O | Sphere | PEG | Precipitation | Negative | 90 |  |  |  | -22.46 | HeLa |  | H | Human | Cervix | Epithelial | Adult | L | 24 | 250 | MTT | TetrazoliumSalt |  | 93.428 |  | 58 | 10.1038/s41598-017-07588-9
2017 | PLGA | O | Needle | PEG | Precipitation | Negative | 30 |  |  |  | -24.09 | HeLa |  | H | Human | Cervix | Epithelial | Adult | L | 24 | 5 | MTT | TetrazoliumSalt | 18 | 94.064 |  | 58 | 10.1038/s41598-017-07588-9
2017 | PLGA | O | Needle | PEG | Precipitation | Negative | 30 |  |  |  | -24.09 | HeLa |  | H | Human | Cervix | Epithelial | Adult | L | 24 | 10 | MTT | TetrazoliumSalt | 18 | 88.71 |  | 58 | 10.1038/s41598-017-07588-9
2017 | PLGA | O | Needle | PEG | Precipitation | Negative | 30 |  |  |  | -24.09 | HeLa |  | H | Human | Cervix | Epithelial | Adult | L | 24 | 25 | MTT | TetrazoliumSalt | 18 | 81.979 |  | 58 | 10.1038/s41598-017-07588-9
2017 | PLGA | O | Needle | PEG | Precipitation | Negative | 30 |  |  |  | -24.09 | HeLa |  | H | Human | Cervix | Epithelial | Adult | L | 24 | 50 | MTT | TetrazoliumSalt | 18 | 76.625 |  | 58 | 10.1038/s41598-017-07588-9
2017 | PLGA | O | Needle | PEG | Precipitation | Negative | 30 |  |  |  | -24.09 | HeLa |  | H | Human | Cervix | Epithelial | Adult | L | 24 | 100 | MTT | TetrazoliumSalt | 18 | 74.134 |  | 58 | 10.1038/s41598-017-07588-9
2017 | PLGA | O | Needle | PEG | Precipitation | Negative | 30 |  |  |  | -24.09 | HeLa |  | H | Human | Cervix | Epithelial | Adult | L | 24 | 250 | MTT | TetrazoliumSalt | 18 | 69.629 |  | 58 | 10.1038/s41598-017-07588-9
2015 | Fe2O3 | I | Rod | Urea | Chemical Reduction |  | 150 |  |  |  |  | L929 | 10000 | A | Mouse | SubcutaneousConnectiveTissue | Fibroblast | Adult | L | 24 | 200 | MTT | TetrazoliumSalt | 0.1 | 55.577 |  | 59 | 10.1016/j.etp.2015.07.005
2015 | Fe2O3 | I | Rod | Urea | Chemical Reduction |  | 150 |  |  |  |  | L929 | 10000 | A | Mouse | SubcutaneousConnectiveTissue | Fibroblast | Adult | L | 24 | 400 | MTT | TetrazoliumSalt | 0.1 | 72.401 |  | 59 | 10.1016/j.etp.2015.07.005
2017 | Fe2O3 | I | Sphere | Dextran | Co-precipitation | Negative | 7.5 |  | 60 |  | -11 | Monocytes | 150000 | H | Human | Blood | Monocyte | Adult | P | 24 | 10 | CCK-8 | TetrazoliumSalt |  | 95 |  | 60 | 10.2147/IJN.S135189
2017 | Fe2O3 | I | Sphere | Dextran | Co-precipitation | Negative | 7.5 |  | 60 |  | -11 | Monocytes | 150000 | H | Human | Blood | Monocyte | Adult | P | 24 | 20 | CCK-8 | TetrazoliumSalt |  | 93 |  | 60 | 10.2147/IJN.S135189
2017 | Fe2O3 | I | Sphere | Dextran | Co-precipitation | Negative | 7.5 |  | 60 |  | -11 | Monocytes | 150000 | H | Human | Blood | Monocyte | Adult | P | 24 | 50 | CCK-8 | TetrazoliumSalt |  | 102.4 |  | 60 | 10.2147/IJN.S135189
2017 | Fe2O3 | I | Sphere | Dextran | Co-precipitation | Negative | 7.5 |  | 60 |  | -11 | Monocytes | 150000 | H | Human | Blood | Monocyte | Adult | P | 24 | 100 | CCK-8 | TetrazoliumSalt |  | 99 |  | 60 | 10.2147/IJN.S135189
2017 | Fe2O3 | I | Sphere | Dextran | Co-precipitation | Negative | 7.5 |  | 60 |  | -11 | Monocytes | 150000 | H | Human | Blood | Monocyte | Adult | P | 48 | 10 | CCK-8 | TetrazoliumSalt |  | 184.82 |  | 60 | 10.2147/IJN.S135189
2017 | Fe2O3 | I | Sphere | Dextran | Co-precipitation | Negative | 7.5 |  | 60 |  | -11 | Monocytes | 150000 | H | Human | Blood | Monocyte | Adult | P | 48 | 20 | CCK-8 | TetrazoliumSalt |  | 221.01 |  | 60 | 10.2147/IJN.S135189
2017 | Fe2O3 | I | Sphere | Dextran | Co-precipitation | Negative | 7.5 |  | 60 |  | -11 | Monocytes | 150000 | H | Human | Blood | Monocyte | Adult | P | 48 | 50 | CCK-8 | TetrazoliumSalt |  | 234.63 |  | 60 | 10.2147/IJN.S135189
2017 | Fe2O3 | I | Sphere | Dextran | Co-precipitation | Negative | 7.5 |  | 60 |  | -11 | Monocytes | 150000 | H | Human | Blood | Monocyte | Adult | P | 48 | 100 | CCK-8 | TetrazoliumSalt |  | 230.74 |  | 60 | 10.2147/IJN.S135189
2013 | SiO2 | I | Sphere |  | Soft Templating Method | Negative | 55.6 |  | 61.8 |  | -25.4 | HeLa | 6000 | H | Human | Cervix | Epithelial | Adult | L | 48 | 10 | MTT | TetrazoliumSalt |  | 98.63 |  | 61 | 10.1016/j.talanta.2013.01.037
2013 | SiO2 | I | Sphere |  | Soft Templating Method | Negative | 55.6 |  | 61.8 |  | -25.4 | HeLa | 6000 | H | Human | Cervix | Epithelial | Adult | L | 48 | 100 | MTT | TetrazoliumSalt |  | 94.894 |  | 61 | 10.1016/j.talanta.2013.01.037
2013 | SiO2 | I | Sphere |  | Soft Templating Method | Negative | 167.8 |  | 164.2 |  | -24 | HeLa | 6000 | H | Human | Cervix | Epithelial | Adult | L | 48 | 10 | MTT | TetrazoliumSalt |  | 95.641 |  | 61 | 10.1016/j.talanta.2013.01.037
2013 | SiO2 | I | Sphere |  | Soft Templating Method | Negative | 167.8 |  | 164.2 |  | -24 | HeLa | 6000 | H | Human | Cervix | Epithelial | Adult | L | 48 | 100 | MTT | TetrazoliumSalt |  | 96.887 |  | 61 | 10.1016/j.talanta.2013.01.037
2013 | SiO2 | I | Sphere |  | Soft Templating Method | Negative | 307.6 |  | 342 |  | -27.3 | HeLa | 6000 | H | Human | Cervix | Epithelial | Adult | L | 48 | 10 | MTT | TetrazoliumSalt |  | 94.894 |  | 61 | 10.1016/j.talanta.2013.01.037
2013 | SiO2 | I | Sphere |  | Soft Templating Method | Negative | 307.6 |  | 342 |  | -27.3 | HeLa | 6000 | H | Human | Cervix | Epithelial | Adult | L | 48 | 100 | MTT | TetrazoliumSalt |  | 94.894 |  | 61 | 10.1016/j.talanta.2013.01.037
2019 | SiO2 | I | Sphere |  | Sol-Gel Method | Negative | 19.4 | 229.5 |  | -21.77 |  | A549 | 40000 | H | Human | Lung | Epithelial | Adult | L | 24 | 8 | CCK-8 | TetrazoliumSalt |  | 101.67 | 0.196 | 62 | 10.1016/j.ecoenv.2019.109770
2019 | SiO2 | I | Sphere |  | Sol-Gel Method | Negative | 19.4 | 229.5 |  | -21.77 |  | A549 | 40000 | H | Human | Lung | Epithelial | Adult | L | 24 | 16 | CCK-8 | TetrazoliumSalt |  | 103.04 | 0.196 | 62 | 10.1016/j.ecoenv.2019.109770
2019 | SiO2 | I | Sphere |  | Sol-Gel Method | Negative | 19.4 | 229.5 |  | -21.77 |  | A549 | 40000 | H | Human | Lung | Epithelial | Adult | L | 24 | 32 | CCK-8 | TetrazoliumSalt |  | 103.04 | 0.196 | 62 | 10.1016/j.ecoenv.2019.109770
2019 | SiO2 | I | Sphere |  | Sol-Gel Method | Negative | 19.4 | 229.5 |  | -21.77 |  | A549 | 40000 | H | Human | Lung | Epithelial | Adult | L | 24 | 64 | CCK-8 | TetrazoliumSalt |  | 104.41 | 0.196 | 62 | 10.1016/j.ecoenv.2019.109770
2019 | SiO2 | I | Sphere |  | Sol-Gel Method | Negative | 19.4 | 229.5 |  | -21.77 |  | A549 | 40000 | H | Human | Lung | Epithelial | Adult | L | 24 | 128 | CCK-8 | TetrazoliumSalt |  | 101.67 | 0.196 | 62 | 10.1016/j.ecoenv.2019.109770
2019 | SiO2 | I | Sphere |  | Sol-Gel Method | Negative | 19.4 | 229.5 |  | -21.77 |  | A549 | 40000 | H | Human | Lung | Epithelial | Adult | L | 24 | 256 | CCK-8 | TetrazoliumSalt |  | 79.62 | 0.196 | 62 | 10.1016/j.ecoenv.2019.109770
2019 | SiO2 | I | Sphere |  | Sol-Gel Method | Negative | 19.4 | 229.5 |  | -21.77 |  | 16HBE | 40000 | H | Human | RespiratoryTract | Epithelial | Adult | P | 24 | 8 | CCK-8 | TetrazoliumSalt |  | 101.06 | 0.196 | 62 | 10.1016/j.ecoenv.2019.109770
2019 | SiO2 | I | Sphere |  | Sol-Gel Method | Negative | 19.4 | 229.5 |  | -21.77 |  | 16HBE | 40000 | H | Human | RespiratoryTract | Epithelial | Adult | P | 24 | 16 | CCK-8 | TetrazoliumSalt |  | 102.73 | 0.196 | 62 | 10.1016/j.ecoenv.2019.109770
2019 | SiO2 | I | Sphere |  | Sol-Gel Method | Negative | 19.4 | 229.5 |  | -21.77 |  | 16HBE | 40000 | H | Human | RespiratoryTract | Epithelial | Adult | P | 24 | 32 | CCK-8 | TetrazoliumSalt |  | 103.64 | 0.196 | 62 | 10.1016/j.ecoenv.2019.109770
2019 | SiO2 | I | Sphere |  | Sol-Gel Method | Negative | 19.4 | 229.5 |  | -21.77 |  | 16HBE | 40000 | H | Human | RespiratoryTract | Epithelial | Adult | P | 24 | 64 | CCK-8 | TetrazoliumSalt |  | 106.22 | 0.196 | 62 | 10.1016/j.ecoenv.2019.109770
2019 | SiO2 | I | Sphere |  | Sol-Gel Method | Negative | 19.4 | 229.5 |  | -21.77 |  | 16HBE | 40000 | H | Human | RespiratoryTract | Epithelial | Adult | P | 24 | 128 | CCK-8 | TetrazoliumSalt |  | 72.989 | 0.196 | 62 | 10.1016/j.ecoenv.2019.109770
2019 | SiO2 | I | Sphere |  | Sol-Gel Method | Negative | 19.4 | 229.5 |  | -21.77 |  | 16HBE | 40000 | H | Human | RespiratoryTract | Epithelial | Adult | P | 24 | 256 | CCK-8 | TetrazoliumSalt |  | 20.822 | 0.196 | 62 | 10.1016/j.ecoenv.2019.109770
2019 | SiO2 | I | Sphere | DPPC | Sol-Gel Method | Negative | 19.4 | 889.03 |  | -13.5 |  | A549 | 40000 | H | Human | Lung | Epithelial | Adult | L | 24 | 8 | CCK-8 | TetrazoliumSalt |  | 98.928 | 0.895 | 62 | 10.1016/j.ecoenv.2019.109770
2019 | SiO2 | I | Sphere | DPPC | Sol-Gel Method | Negative | 19.4 | 889.03 |  | -13.5 |  | A549 | 40000 | H | Human | Lung | Epithelial | Adult | L | 24 | 16 | CCK-8 | TetrazoliumSalt |  | 98.622 | 0.895 | 62 | 10.1016/j.ecoenv.2019.109770
2019 | SiO2 | I | Sphere | DPPC | Sol-Gel Method | Negative | 19.4 | 889.03 |  | -13.5 |  | A549 | 40000 | H | Human | Lung | Epithelial | Adult | L | 24 | 32 | CCK-8 | TetrazoliumSalt |  | 97.243 | 0.895 | 62 | 10.1016/j.ecoenv.2019.109770
2019 | SiO2 | I | Sphere | DPPC | Sol-Gel Method | Negative | 19.4 | 889.03 |  | -13.5 |  | A549 | 40000 | H | Human | Lung | Epithelial | Adult | L | 24 | 64 | CCK-8 | TetrazoliumSalt |  | 98.315 | 0.895 | 62 | 10.1016/j.ecoenv.2019.109770
2019 | SiO2 | I | Sphere | DPPC | Sol-Gel Method | Negative | 19.4 | 889.03 |  | -13.5 |  | A549 | 40000 | H | Human | Lung | Epithelial | Adult | L | 24 | 128 | CCK-8 | TetrazoliumSalt |  | 98.622 | 0.895 | 62 | 10.1016/j.ecoenv.2019.109770
2019 | SiO2 | I | Sphere | DPPC | Sol-Gel Method | Negative | 19.4 | 889.03 |  | -13.5 |  | 16HBE | 40000 | H | Human | RespiratoryTract | Epithelial | Adult | P | 24 | 8 | CCK-8 | TetrazoliumSalt |  | 93.539 | 0.895 | 62 | 10.1016/j.ecoenv.2019.109770
2019 | SiO2 | I | Sphere | DPPC | Sol-Gel Method | Negative | 19.4 | 889.03 |  | -13.5 |  | 16HBE | 40000 | H | Human | RespiratoryTract | Epithelial | Adult | P | 24 | 16 | CCK-8 | TetrazoliumSalt |  | 94.86 | 0.895 | 62 | 10.1016/j.ecoenv.2019.109770
2019 | SiO2 | I | Sphere | DPPC | Sol-Gel Method | Negative | 19.4 | 889.03 |  | -13.5 |  | 16HBE | 40000 | H | Human | RespiratoryTract | Epithelial | Adult | P | 24 | 32 | CCK-8 | TetrazoliumSalt |  | 95.448 | 0.895 | 62 | 10.1016/j.ecoenv.2019.109770
2019 | SiO2 | I | Sphere | DPPC | Sol-Gel Method | Negative | 19.4 | 889.03 |  | -13.5 |  | 16HBE | 40000 | H | Human | RespiratoryTract | Epithelial | Adult | P | 24 | 64 | CCK-8 | TetrazoliumSalt |  | 98.385 | 0.895 | 62 | 10.1016/j.ecoenv.2019.109770
2019 | SiO2 | I | Sphere | DPPC | Sol-Gel Method | Negative | 19.4 | 889.03 |  | -13.5 |  | 16HBE | 40000 | H | Human | RespiratoryTract | Epithelial | Adult | P | 24 | 128 | CCK-8 | TetrazoliumSalt |  | 92.364 | 0.895 | 62 | 10.1016/j.ecoenv.2019.109770
2016 | Au | I | Sphere | Citrate | Commercial | Negative | 13 | 21 | 48 | -60.7 | -7.7 | BALB/c3T3 | 2000 | A | Mouse | Embryo | Fibroblast | Embryonic | L | 24 | 0.028 | WST-1 | TetrazoliumSalt |  | 83.921 |  | 63 | 10.1016/j.tiv.2016.09.012
2016 | Au | I | Sphere | Citrate | Commercial | Negative | 13 | 21 | 48 | -60.7 | -7.7 | BALB/c3T3 | 2000 | A | Mouse | Embryo | Fibroblast | Embryonic | L | 24 | 0.061 | WST-1 | TetrazoliumSalt |  | 83.357 |  | 63 | 10.1016/j.tiv.2016.09.012
2016 | Au | I | Sphere | Citrate | Commercial | Negative | 13 | 21 | 48 | -60.7 | -7.7 | BALB/c3T3 | 2000 | A | Mouse | Embryo | Fibroblast | Embryonic | L | 24 | 0.131 | WST-1 | TetrazoliumSalt |  | 88.011 |  | 63 | 10.1016/j.tiv.2016.09.012
2016 | Au | I | Sphere | Citrate | Commercial | Negative | 13 | 21 | 48 | -60.7 | -7.7 | BALB/c3T3 | 2000 | A | Mouse | Embryo | Fibroblast | Embryonic | L | 24 | 0.281 | WST-1 | TetrazoliumSalt |  | 91.537 |  | 63 | 10.1016/j.tiv.2016.09.012
2016 | Au | I | Sphere | Citrate | Commercial | Negative | 13 | 21 | 48 | -60.7 | -7.7 | BALB/c3T3 | 2000 | A | Mouse | Embryo | Fibroblast | Embryonic | L | 24 | 0.604 | WST-1 | TetrazoliumSalt |  | 92.102 |  | 63 | 10.1016/j.tiv.2016.09.012
2016 | Au | I | Sphere | Citrate | Commercial | Negative | 13 | 21 | 48 | -60.7 | -7.7 | BALB/c3T3 | 2000 | A | Mouse | Embryo | Fibroblast | Embryonic | L | 24 | 1.298 | WST-1 | TetrazoliumSalt |  | 93.371 |  | 63 | 10.1016/j.tiv.2016.09.012
2016 | Au | I | Sphere | Citrate | Commercial | Negative | 13 | 21 | 48 | -60.7 | -7.7 | BALB/c3T3 | 2000 | A | Mouse | Embryo | Fibroblast | Embryonic | L | 24 | 2.791 | WST-1 | TetrazoliumSalt |  | 95.769 |  | 63 | 10.1016/j.tiv.2016.09.012
2016 | Au | I | Sphere | Citrate | Commercial | Negative | 13 | 21 | 48 | -60.7 | -7.7 | BALB/c3T3 | 2000 | A | Mouse | Embryo | Fibroblast | Embryonic | L | 24 | 6 | WST-1 | TetrazoliumSalt |  | 71.227 |  | 63 | 10.1016/j.tiv.2016.09.012
2016 | Au | I | Sphere | Citrate | Commercial | Negative | 13 | 21 | 48 | -60.7 | -7.7 | BALB/c3T3 | 2000 | A | Mouse | Embryo | Fibroblast | Embryonic | L | 48 | 0.028 | NRU | NeutralRed |  | 99.577 |  | 63 | 10.1016/j.tiv.2016.09.012
2016 | Au | I | Sphere | Citrate | Commercial | Negative | 13 | 21 | 48 | -60.7 | -7.7 | BALB/c3T3 | 2000 | A | Mouse | Embryo | Fibroblast | Embryonic | L | 48 | 0.061 | NRU | NeutralRed |  | 96.897 |  | 63 | 10.1016/j.tiv.2016.09.012
2016 | Au | I | Sphere | Citrate | Commercial | Negative | 13 | 21 | 48 | -60.7 | -7.7 | BALB/c3T3 | 2000 | A | Mouse | Embryo | Fibroblast | Embryonic | L | 48 | 0.131 | NRU | NeutralRed |  | 95.769 |  | 63 | 10.1016/j.tiv.2016.09.012
2016 | Au | I | Sphere | Citrate | Commercial | Negative | 13 | 21 | 48 | -60.7 | -7.7 | BALB/c3T3 | 2000 | A | Mouse | Embryo | Fibroblast | Embryonic | L | 48 | 0.281 | NRU | NeutralRed |  | 97.884 |  | 63 | 10.1016/j.tiv.2016.09.012
2016 | Au | I | Sphere | Citrate | Commercial | Negative | 13 | 21 | 48 | -60.7 | -7.7 | BALB/c3T3 | 2000 | A | Mouse | Embryo | Fibroblast | Embryonic | L | 48 | 0.604 | NRU | NeutralRed |  | 95.346 |  | 63 | 10.1016/j.tiv.2016.09.012
2016 | Au | I | Sphere | Citrate | Commercial | Negative | 13 | 21 | 48 | -60.7 | -7.7 | BALB/c3T3 | 2000 | A | Mouse | Embryo | Fibroblast | Embryonic | L | 48 | 1.298 | NRU | NeutralRed |  | 97.461 |  | 63 | 10.1016/j.tiv.2016.09.012
2016 | Au | I | Sphere | Citrate | Commercial | Negative | 13 | 21 | 48 | -60.7 | -7.7 | BALB/c3T3 | 2000 | A | Mouse | Embryo | Fibroblast | Embryonic | L | 48 | 2.791 | NRU | NeutralRed |  | 95.769 |  | 63 | 10.1016/j.tiv.2016.09.012
2016 | Au | I | Sphere | Citrate | Commercial | Negative | 13 | 21 | 48 | -60.7 | -7.7 | BALB/c3T3 | 2000 | A | Mouse | Embryo | Fibroblast | Embryonic | L | 48 | 6 | NRU | NeutralRed |  | 100.71 |  | 63 | 10.1016/j.tiv.2016.09.012
2016 | Au | I | Sphere | Citrate | Commercial | Negative | 13 | 21 | 52 | -60.7 | -9.3 | NR8383 | 12000 | A | Rat | Lung | Macrophage | Adult | L | 24 | 0.028 | WST-1 | TetrazoliumSalt |  | 86.46 |  | 63 | 10.1016/j.tiv.2016.09.012
2016 | Au | I | Sphere | Citrate | Commercial | Negative | 13 | 21 | 52 | -60.7 | -9.3 | NR8383 | 12000 | A | Rat | Lung | Macrophage | Adult | L | 24 | 0.061 | WST-1 | TetrazoliumSalt |  | 80.395 |  | 63 | 10.1016/j.tiv.2016.09.012
2016 | Au | I | Sphere | Citrate | Commercial | Negative | 13 | 21 | 52 | -60.7 | -9.3 | NR8383 | 12000 | A | Rat | Lung | Macrophage | Adult | L | 24 | 0.131 | WST-1 | TetrazoliumSalt |  | 82.37 |  | 63 | 10.1016/j.tiv.2016.09.012
2016 | Au | I | Sphere | Citrate | Commercial | Negative | 13 | 21 | 52 | -60.7 | -9.3 | NR8383 | 12000 | A | Rat | Lung | Macrophage | Adult | L | 24 | 0.281 | WST-1 | TetrazoliumSalt |  | 87.729 |  | 63 | 10.1016/j.tiv.2016.09.012
2016 | Au | I | Sphere | Citrate | Commercial | Negative | 13 | 21 | 52 | -60.7 | -9.3 | NR8383 | 12000 | A | Rat | Lung | Macrophage | Adult | L | 24 | 0.604 | WST-1 | TetrazoliumSalt |  | 82.793 |  | 63 | 10.1016/j.tiv.2016.09.012
2016 | Au | I | Sphere | Citrate | Commercial | Negative | 13 | 21 | 52 | -60.7 | -9.3 | NR8383 | 12000 | A | Rat | Lung | Macrophage | Adult | L | 24 | 1.298 | WST-1 | TetrazoliumSalt |  | 82.087 |  | 63 | 10.1016/j.tiv.2016.09.012
2016 | Au | I | Sphere | Citrate | Commercial | Negative | 13 | 21 | 52 | -60.7 | -9.3 | NR8383 | 12000 | A | Rat | Lung | Macrophage | Adult | L | 24 | 2.791 | WST-1 | TetrazoliumSalt |  | 77.715 |  | 63 | 10.1016/j.tiv.2016.09.012
2016 | Au | I | Sphere | Citrate | Commercial | Negative | 13 | 21 | 52 | -60.7 | -9.3 | NR8383 | 12000 | A | Rat | Lung | Macrophage | Adult | L | 24 | 6 | WST-1 | TetrazoliumSalt |  | 74.189 |  | 63 | 10.1016/j.tiv.2016.09.012
2016 | Ag | I | Irregular | PVP | Commercial | Negative | 20 | 148 | 121 | -17.1 | -9 | BALB/c3T3 | 2000 | A | Mouse | Embryo | Fibroblast | Embryonic | L | 24 | 0.67 | WST-1 | TetrazoliumSalt |  | 102.69 |  | 63 | 10.1016/j.tiv.2016.09.012
2016 | Ag | I | Irregular | PVP | Commercial | Negative | 20 | 148 | 121 | -17.1 | -9 | BALB/c3T3 | 2000 | A | Mouse | Embryo | Fibroblast | Embryonic | L | 24 | 1 | WST-1 | TetrazoliumSalt |  | 94.215 |  | 63 | 10.1016/j.tiv.2016.09.012
2016 | Ag | I | Irregular | PVP | Commercial | Negative | 20 | 148 | 121 | -17.1 | -9 | BALB/c3T3 | 2000 | A | Mouse | Embryo | Fibroblast | Embryonic | L | 24 | 1.5 | WST-1 | TetrazoliumSalt |  | 98.967 |  | 63 | 10.1016/j.tiv.2016.09.012
2016 | Ag | I | Irregular | PVP | Commercial | Negative | 20 | 148 | 121 | -17.1 | -9 | BALB/c3T3 | 2000 | A | Mouse | Embryo | Fibroblast | Embryonic | L | 24 | 2.1 | WST-1 | TetrazoliumSalt |  | 152.69 |  | 63 | 10.1016/j.tiv.2016.09.012
2016 | Ag | I | Irregular | PVP | Commercial | Negative | 20 | 148 | 121 | -17.1 | -9 | BALB/c3T3 | 2000 | A | Mouse | Embryo | Fibroblast | Embryonic | L | 24 | 3.1 | WST-1 | TetrazoliumSalt |  | 29.752 |  | 63 | 10.1016/j.tiv.2016.09.012
2016 | Ag | I | Irregular | PVP | Commercial | Negative | 20 | 148 | 121 | -17.1 | -9 | BALB/c3T3 | 2000 | A | Mouse | Embryo | Fibroblast | Embryonic | L | 24 | 4.6 | WST-1 | TetrazoliumSalt |  | 2.0661 |  | 63 | 10.1016/j.tiv.2016.09.012
2016 | Ag | I | Irregular | PVP | Commercial | Negative | 20 | 148 | 121 | -17.1 | -9 | BALB/c3T3 | 2000 | A | Mouse | Embryo | Fibroblast | Embryonic | L | 24 | 6.8 | WST-1 | TetrazoliumSalt |  | 2.2727 |  | 63 | 10.1016/j.tiv.2016.09.012
2016 | Ag | I | Irregular | PVP | Commercial | Negative | 20 | 148 | 121 | -17.1 | -9 | BALB/c3T3 | 2000 | A | Mouse | Embryo | Fibroblast | Embryonic | L | 24 | 10 | WST-1 | TetrazoliumSalt |  | 3.0992 |  | 63 | 10.1016/j.tiv.2016.09.012
2016 | Ag | I | Irregular | PVP | Commercial | Negative | 20 | 148 | 121 | -17.1 | -9 | BALB/c3T3 | 2000 | A | Mouse | Embryo | Fibroblast | Embryonic | L | 48 | 0.67 | NRU | NeutralRed |  | 93.388 |  | 63 | 10.1016/j.tiv.2016.09.012
2016 | Ag | I | Irregular | PVP | Commercial | Negative | 20 | 148 | 121 | -17.1 | -9 | BALB/c3T3 | 2000 | A | Mouse | Embryo | Fibroblast | Embryonic | L | 48 | 1 | NRU | NeutralRed |  | 92.562 |  | 63 | 10.1016/j.tiv.2016.09.012
2016 | Ag | I | Irregular | PVP | Commercial | Negative | 20 | 148 | 121 | -17.1 | -9 | BALB/c3T3 | 2000 | A | Mouse | Embryo | Fibroblast | Embryonic | L | 48 | 1.5 | NRU | NeutralRed |  | 90.702 |  | 63 | 10.1016/j.tiv.2016.09.012
2016 | Ag | I | Irregular | PVP | Commercial | Negative | 20 | 148 | 121 | -17.1 | -9 | BALB/c3T3 | 2000 | A | Mouse | Embryo | Fibroblast | Embryonic | L | 48 | 2.1 | NRU | NeutralRed |  | 89.463 |  | 63 | 10.1016/j.tiv.2016.09.012
2016 | Ag | I | Irregular | PVP | Commercial | Negative | 20 | 148 | 121 | -17.1 | -9 | BALB/c3T3 | 2000 | A | Mouse | Embryo | Fibroblast | Embryonic | L | 48 | 3.1 | NRU | NeutralRed |  | 24.587 |  | 63 | 10.1016/j.tiv.2016.09.012
2016 | Ag | I | Irregular | PVP | Commercial | Negative | 20 | 148 | 121 | -17.1 | -9 | BALB/c3T3 | 2000 | A | Mouse | Embryo | Fibroblast | Embryonic | L | 48 | 4.6 | NRU | NeutralRed |  | 0.61983 |  | 63 | 10.1016/j.tiv.2016.09.012
2016 | Ag | I | Irregular | PVP | Commercial | Negative | 20 | 148 | 121 | -17.1 | -9 | BALB/c3T3 | 2000 | A | Mouse | Embryo | Fibroblast | Embryonic | L | 48 | 6.8 | NRU | NeutralRed |  | 0.20661 |  | 63 | 10.1016/j.tiv.2016.09.012
2016 | Ag | I | Irregular | PVP | Commercial | Negative | 20 | 148 | 121 | -17.1 | -9 | BALB/c3T3 | 2000 | A | Mouse | Embryo | Fibroblast | Embryonic | L | 48 | 10 | NRU | NeutralRed |  | 0.41322 |  | 63 | 10.1016/j.tiv.2016.09.012
2016 | Ag | I | Irregular | PVP | Commercial | Negative | 20 | 148 |  | -17.1 | -11.3 | NR8383 | 12000 | A | Rat | Lung | Macrophage | Adult | L | 24 | 0.67 | WST-1 | TetrazoliumSalt |  | 97.107 |  | 63 | 10.1016/j.tiv.2016.09.012
2016 | Ag | I | Irregular | PVP | Commercial | Negative | 20 | 148 |  | -17.1 | -11.3 | NR8383 | 12000 | A | Rat | Lung | Macrophage | Adult | L | 24 | 1 | WST-1 | TetrazoliumSalt |  | 98.967 |  | 63 | 10.1016/j.tiv.2016.09.012
2016 | Ag | I | Irregular | PVP | Commercial | Negative | 20 | 148 |  | -17.1 | -11.3 | NR8383 | 12000 | A | Rat | Lung | Macrophage | Adult | L | 24 | 1.5 | WST-1 | TetrazoliumSalt |  | 104.75 |  | 63 | 10.1016/j.tiv.2016.09.012
2016 | Ag | I | Irregular | PVP | Commercial | Negative | 20 | 148 |  | -17.1 | -11.3 | NR8383 | 12000 | A | Rat | Lung | Macrophage | Adult | L | 24 | 2.1 | WST-1 | TetrazoliumSalt |  | 102.89 |  | 63 | 10.1016/j.tiv.2016.09.012
2016 | Ag | I | Irregular | PVP | Commercial | Negative | 20 | 148 |  | -17.1 | -11.3 | NR8383 | 12000 | A | Rat | Lung | Macrophage | Adult | L | 24 | 3.1 | WST-1 | TetrazoliumSalt |  | 106.2 |  | 63 | 10.1016/j.tiv.2016.09.012
2016 | Ag | I | Irregular | PVP | Commercial | Negative | 20 | 148 |  | -17.1 | -11.3 | NR8383 | 12000 | A | Rat | Lung | Macrophage | Adult | L | 24 | 4.6 | WST-1 | TetrazoliumSalt |  | 95.455 |  | 63 | 10.1016/j.tiv.2016.09.012
2016 | Ag | I | Irregular | PVP | Commercial | Negative | 20 | 148 |  | -17.1 | -11.3 | NR8383 | 12000 | A | Rat | Lung | Macrophage | Adult | L | 24 | 6.8 | WST-1 | TetrazoliumSalt |  | 83.058 |  | 63 | 10.1016/j.tiv.2016.09.012
2016 | Ag | I | Irregular | PVP | Commercial | Negative | 20 | 148 |  | -17.1 | -11.3 | NR8383 | 12000 | A | Rat | Lung | Macrophage | Adult | L | 24 | 10 | WST-1 | TetrazoliumSalt |  | 48.76 |  | 63 | 10.1016/j.tiv.2016.09.012
2013 | SiO2 | I | Sphere |  | Sol-Gel Method |  | 50 |  |  |  |  | HaCat |  | H | Human | Skin | Keratinocyte | Adult | L | 4 | 25 | MTT | TetrazoliumSalt |  | 99.588 |  | 64 | 10.1002/jat.2953
2013 | SiO2 | I | Sphere |  | Sol-Gel Method |  | 50 |  |  |  |  | HaCat |  | H | Human | Skin | Keratinocyte | Adult | L | 4 | 75 | MTT | TetrazoliumSalt |  | 94.643 |  | 64 | 10.1002/jat.2953
2013 | SiO2 | I | Sphere |  | Sol-Gel Method |  | 50 |  |  |  |  | HaCat |  | H | Human | Skin | Keratinocyte | Adult | L | 4 | 100 | MTT | TetrazoliumSalt |  | 52.473 |  | 64 | 10.1002/jat.2953
2013 | SiO2 | I | Sphere |  | Sol-Gel Method |  | 50 |  |  |  |  | HaCat |  | H | Human | Skin | Keratinocyte | Adult | L | 4 | 200 | MTT | TetrazoliumSalt |  | 36.126 |  | 64 | 10.1002/jat.2953
2013 | SiO2 | I | Sphere |  | Sol-Gel Method |  | 50 |  |  |  |  | HaCat |  | H | Human | Skin | Keratinocyte | Adult | L | 4 | 400 | MTT | TetrazoliumSalt |  | 22.253 |  | 64 | 10.1002/jat.2953
2013 | SiO2 | I | Sphere |  | Sol-Gel Method |  | 50 |  |  |  |  | HaCat |  | H | Human | Skin | Keratinocyte | Adult | L | 4 | 500 | MTT | TetrazoliumSalt |  | 19.643 |  | 64 | 10.1002/jat.2953
2012 | Ag | I | Sphere |  | Chemical Reduction | Negative |  |  | 43.9 |  | -16.2 | RAW264.7 | 10000 | A | Mouse | Ascites | Monocyte/Macrophage | Adult | L | 72 | 1 | MTT | TetrazoliumSalt |  | 91.262 | 0.4 | 65 | 10.1016/j.toxlet.2012.07.009
2012 | Ag | I | Sphere |  | Chemical Reduction | Negative |  |  | 43.9 |  | -16.2 | RAW264.7 | 10000 | A | Mouse | Ascites | Monocyte/Macrophage | Adult | L | 72 | 3 | MTT | TetrazoliumSalt |  | 87.5 | 0.4 | 65 | 10.1016/j.toxlet.2012.07.009
2012 | Ag | I | Sphere |  | Chemical Reduction | Negative |  |  | 43.9 |  | -16.2 | RAW264.7 | 10000 | A | Mouse | Ascites | Monocyte/Macrophage | Adult | L | 72 | 10 | MTT | TetrazoliumSalt |  | 81.553 | 0.4 | 65 | 10.1016/j.toxlet.2012.07.009
2012 | Ag | I | Sphere |  | Chemical Reduction | Negative |  |  | 43.9 |  | -16.2 | RAW264.7 | 10000 | A | Mouse | Ascites | Monocyte/Macrophage | Adult | L | 72 | 30 | MTT | TetrazoliumSalt |  | 52.306 | 0.4 | 65 | 10.1016/j.toxlet.2012.07.009
2012 | Ag | I | Sphere |  | Chemical Reduction | Negative |  |  | 43.9 |  | -16.2 | RAW264.7 | 10000 | A | Mouse | Ascites | Monocyte/Macrophage | Adult | L | 72 | 100 | MTT | TetrazoliumSalt |  | 30.097 | 0.4 | 65 | 10.1016/j.toxlet.2012.07.009
2012 | Ag | I | Sphere |  | Chemical Reduction | Negative |  |  | 43.9 |  | -16.2 | J774A.1 | 10000 | A | Mouse | Ascites | Macrophage | Adult | L | 72 | 1 | MTT | TetrazoliumSalt |  | 108.01 | 0.4 | 65 | 10.1016/j.toxlet.2012.07.009
2012 | Ag | I | Sphere |  | Chemical Reduction | Negative |  |  | 43.9 |  | -16.2 | J774A.1 | 10000 | A | Mouse | Ascites | Macrophage | Adult | L | 72 | 3 | MTT | TetrazoliumSalt |  | 107.14 | 0.4 | 65 | 10.1016/j.toxlet.2012.07.009
2012 | Ag | I | Sphere |  | Chemical Reduction | Negative |  |  | 43.9 |  | -16.2 | J774A.1 | 10000 | A | Mouse | Ascites | Macrophage | Adult | L | 72 | 10 | MTT | TetrazoliumSalt |  | 106.26 | 0.4 | 65 | 10.1016/j.toxlet.2012.07.009
2012 | Ag | I | Sphere |  | Chemical Reduction | Negative |  |  | 43.9 |  | -16.2 | J774A.1 | 10000 | A | Mouse | Ascites | Macrophage | Adult | L | 72 | 30 | MTT | TetrazoliumSalt |  | 94.072 | 0.4 | 65 | 10.1016/j.toxlet.2012.07.009
2012 | Ag | I | Sphere |  | Chemical Reduction | Negative |  |  | 43.9 |  | -16.2 | J774A.1 | 10000 | A | Mouse | Ascites | Macrophage | Adult | L | 72 | 100 | MTT | TetrazoliumSalt |  | 64.764 | 0.4 | 65 | 10.1016/j.toxlet.2012.07.009
2012 | Ag | I | Sphere |  | Commercial |  | 20 |  |  |  |  | EBF | 10000 | H | Human | Embryo | Fibroblast | Embryonic | P | 24 | 0.5 | CCK-8 | TetrazoliumSalt |  | 88.021 |  | 66 | 10.1155/2012/160145
2012 | Ag | I | Sphere |  | Commercial |  | 20 |  |  |  |  | EBF | 10000 | H | Human | Embryo | Fibroblast | Embryonic | P | 24 | 5 | CCK-8 | TetrazoliumSalt |  | 85.069 |  | 66 | 10.1155/2012/160145
2012 | Ag | I | Sphere |  | Commercial |  | 20 |  |  |  |  | EBF | 10000 | H | Human | Embryo | Fibroblast | Embryonic | P | 24 | 50 | CCK-8 | TetrazoliumSalt |  | 55.556 |  | 66 | 10.1155/2012/160145
2012 | Ag | I | Sphere |  | Commercial |  | 20 |  |  |  |  | EBF | 10000 | H | Human | Embryo | Fibroblast | Embryonic | P | 24 | 500 | CCK-8 | TetrazoliumSalt |  | 12.5 |  | 66 | 10.1155/2012/160145
2012 | Ag | I | Sphere |  | Commercial |  | 20 |  |  |  |  | L929 | 10000 | A | Mouse | SubcutaneousConnectiveTissue | Fibroblast | Adult | L | 24 | 0.5 | CCK-8 | TetrazoliumSalt |  | 97.049 |  | 66 | 10.1155/2012/160145
2012 | Ag | I | Sphere |  | Commercial |  | 20 |  |  |  |  | L929 | 10000 | A | Mouse | SubcutaneousConnectiveTissue | Fibroblast | Adult | L | 24 | 5 | CCK-8 | TetrazoliumSalt |  | 94.444 |  | 66 | 10.1155/2012/160145
2012 | Ag | I | Sphere |  | Commercial |  | 20 |  |  |  |  | L929 | 10000 | A | Mouse | SubcutaneousConnectiveTissue | Fibroblast | Adult | L | 24 | 50 | CCK-8 | TetrazoliumSalt |  | 92.014 |  | 66 | 10.1155/2012/160145
2012 | Ag | I | Sphere |  | Commercial |  | 20 |  |  |  |  | L929 | 10000 | A | Mouse | SubcutaneousConnectiveTissue | Fibroblast | Adult | L | 24 | 500 | CCK-8 | TetrazoliumSalt |  | 5.9028 |  | 66 | 10.1155/2012/160145
2012 | Ag | I | Sphere |  | Commercial |  | 20 |  |  |  |  | EBF | 10000 | H | Human | Embryo | Fibroblast | Embryonic | P | 48 | 0.5 | CCK-8 | TetrazoliumSalt |  | 83.505 |  | 66 | 10.1155/2012/160145
2012 | Ag | I | Sphere |  | Commercial |  | 20 |  |  |  |  | EBF | 10000 | H | Human | Embryo | Fibroblast | Embryonic | P | 48 | 5 | CCK-8 | TetrazoliumSalt |  | 69.931 |  | 66 | 10.1155/2012/160145
2012 | Ag | I | Sphere |  | Commercial |  | 20 |  |  |  |  | EBF | 10000 | H | Human | Embryo | Fibroblast | Embryonic | P | 48 | 50 | CCK-8 | TetrazoliumSalt |  | 49.485 |  | 66 | 10.1155/2012/160145
2012 | Ag | I | Sphere |  | Commercial |  | 20 |  |  |  |  | EBF | 10000 | H | Human | Embryo | Fibroblast | Embryonic | P | 48 | 500 | CCK-8 | TetrazoliumSalt |  | -3.7801 |  | 66 | 10.1155/2012/160145
2012 | Ag | I | Sphere |  | Commercial |  | 20 |  |  |  |  | L929 | 10000 | A | Mouse | SubcutaneousConnectiveTissue | Fibroblast | Adult | L | 48 | 0.5 | CCK-8 | TetrazoliumSalt |  | 99.485 |  | 66 | 10.1155/2012/160145
2012 | Ag | I | Sphere |  | Commercial |  | 20 |  |  |  |  | L929 | 10000 | A | Mouse | SubcutaneousConnectiveTissue | Fibroblast | Adult | L | 48 | 5 | CCK-8 | TetrazoliumSalt |  | 89.519 |  | 66 | 10.1155/2012/160145
2012 | Ag | I | Sphere |  | Commercial |  | 20 |  |  |  |  | L929 | 10000 | A | Mouse | SubcutaneousConnectiveTissue | Fibroblast | Adult | L | 48 | 50 | CCK-8 | TetrazoliumSalt |  | 85.911 |  | 66 | 10.1155/2012/160145
2012 | Ag | I | Sphere |  | Commercial |  | 20 |  |  |  |  | L929 | 10000 | A | Mouse | SubcutaneousConnectiveTissue | Fibroblast | Adult | L | 48 | 500 | CCK-8 | TetrazoliumSalt |  | 3.9519 |  | 66 | 10.1155/2012/160145
2012 | Ag | I | Sphere |  | Commercial |  | 20 |  |  |  |  | EBF | 10000 | H | Human | Embryo | Fibroblast | Embryonic | P | 72 | 0.5 | CCK-8 | TetrazoliumSalt |  | 82.847 |  | 66 | 10.1155/2012/160145
2012 | Ag | I | Sphere |  | Commercial |  | 20 |  |  |  |  | EBF | 10000 | H | Human | Embryo | Fibroblast | Embryonic | P | 72 | 5 | CCK-8 | TetrazoliumSalt |  | 59.691 |  | 66 | 10.1155/2012/160145
2012 | Ag | I | Sphere |  | Commercial |  | 20 |  |  |  |  | EBF | 10000 | H | Human | Embryo | Fibroblast | Embryonic | P | 72 | 50 | CCK-8 | TetrazoliumSalt |  | 39.108 |  | 66 | 10.1155/2012/160145
2012 | Ag | I | Sphere |  | Commercial |  | 20 |  |  |  |  | EBF | 10000 | H | Human | Embryo | Fibroblast | Embryonic | P | 72 | 500 | CCK-8 | TetrazoliumSalt |  | 1.5437 |  | 66 | 10.1155/2012/160145
2012 | Ag | I | Sphere |  | Commercial |  | 20 |  |  |  |  | L929 | 10000 | A | Mouse | SubcutaneousConnectiveTissue | Fibroblast | Adult | L | 72 | 0.5 | CCK-8 | TetrazoliumSalt |  | 83.877 |  | 66 | 10.1155/2012/160145
2012 | Ag | I | Sphere |  | Commercial |  | 20 |  |  |  |  | L929 | 10000 | A | Mouse | SubcutaneousConnectiveTissue | Fibroblast | Adult | L | 72 | 5 | CCK-8 | TetrazoliumSalt |  | 81.818 |  | 66 | 10.1155/2012/160145
2012 | Ag | I | Sphere |  | Commercial |  | 20 |  |  |  |  | L929 | 10000 | A | Mouse | SubcutaneousConnectiveTissue | Fibroblast | Adult | L | 72 | 50 | CCK-8 | TetrazoliumSalt |  | 58.834 |  | 66 | 10.1155/2012/160145
2012 | Ag | I | Sphere |  | Commercial |  | 20 |  |  |  |  | L929 | 10000 | A | Mouse | SubcutaneousConnectiveTissue | Fibroblast | Adult | L | 72 | 500 | CCK-8 | TetrazoliumSalt |  | 2.4014 |  | 66 | 10.1155/2012/160145
2012 | Ag | I | Sphere |  | Commercial |  | 100 |  |  |  |  | EBF | 10000 | H | Human | Embryo | Fibroblast | Embryonic | P | 24 | 0.5 | CCK-8 | TetrazoliumSalt |  | 87.13 |  | 66 | 10.1155/2012/160145
2012 | Ag | I | Sphere |  | Commercial |  | 100 |  |  |  |  | EBF | 10000 | H | Human | Embryo | Fibroblast | Embryonic | P | 24 | 5 | CCK-8 | TetrazoliumSalt |  | 78.609 |  | 66 | 10.1155/2012/160145
2012 | Ag | I | Sphere |  | Commercial |  | 100 |  |  |  |  | EBF | 10000 | H | Human | Embryo | Fibroblast | Embryonic | P | 24 | 50 | CCK-8 | TetrazoliumSalt |  | 55.13 |  | 66 | 10.1155/2012/160145
2012 | Ag | I | Sphere |  | Commercial |  | 100 |  |  |  |  | EBF | 10000 | H | Human | Embryo | Fibroblast | Embryonic | P | 24 | 500 | CCK-8 | TetrazoliumSalt |  | 9.913 |  | 66 | 10.1155/2012/160145
2012 | Ag | I | Sphere |  | Commercial |  | 100 |  |  |  |  | L929 | 10000 | A | Mouse | SubcutaneousConnectiveTissue | Fibroblast | Adult | L | 24 | 0.5 | CCK-8 | TetrazoliumSalt |  | 98.087 |  | 66 | 10.1155/2012/160145
2012 | Ag | I | Sphere |  | Commercial |  | 100 |  |  |  |  | L929 | 10000 | A | Mouse | SubcutaneousConnectiveTissue | Fibroblast | Adult | L | 24 | 5 | CCK-8 | TetrazoliumSalt |  | 95.652 |  | 66 | 10.1155/2012/160145
2012 | Ag | I | Sphere |  | Commercial |  | 100 |  |  |  |  | L929 | 10000 | A | Mouse | SubcutaneousConnectiveTissue | Fibroblast | Adult | L | 24 | 50 | CCK-8 | TetrazoliumSalt |  | 96.522 |  | 66 | 10.1155/2012/160145
2012 | Ag | I | Sphere |  | Commercial |  | 100 |  |  |  |  | L929 | 10000 | A | Mouse | SubcutaneousConnectiveTissue | Fibroblast | Adult | L | 24 | 500 | CCK-8 | TetrazoliumSalt |  | 1.0435 |  | 66 | 10.1155/2012/160145
2012 | Ag | I | Sphere |  | Commercial |  | 100 |  |  |  |  | EBF | 10000 | H | Human | Embryo | Fibroblast | Embryonic | P | 48 | 0.5 | CCK-8 | TetrazoliumSalt |  | 88.644 |  | 66 | 10.1155/2012/160145
2012 | Ag | I | Sphere |  | Commercial |  | 100 |  |  |  |  | EBF | 10000 | H | Human | Embryo | Fibroblast | Embryonic | P | 48 | 5 | CCK-8 | TetrazoliumSalt |  | 90.169 |  | 66 | 10.1155/2012/160145
2012 | Ag | I | Sphere |  | Commercial |  | 100 |  |  |  |  | EBF | 10000 | H | Human | Embryo | Fibroblast | Embryonic | P | 48 | 50 | CCK-8 | TetrazoliumSalt |  | 63.39 |  | 66 | 10.1155/2012/160145
2012 | Ag | I | Sphere |  | Commercial |  | 100 |  |  |  |  | EBF | 10000 | H | Human | Embryo | Fibroblast | Embryonic | P | 48 | 500 | CCK-8 | TetrazoliumSalt |  | -1.5254 |  | 66 | 10.1155/2012/160145
2012 | Ag | I | Sphere |  | Commercial |  | 100 |  |  |  |  | L929 | 10000 | A | Mouse | SubcutaneousConnectiveTissue | Fibroblast | Adult | L | 48 | 0.5 | CCK-8 | TetrazoliumSalt |  | 92.542 |  | 66 | 10.1155/2012/160145
2012 | Ag | I | Sphere |  | Commercial |  | 100 |  |  |  |  | L929 | 10000 | A | Mouse | SubcutaneousConnectiveTissue | Fibroblast | Adult | L | 48 | 5 | CCK-8 | TetrazoliumSalt |  | 96.61 |  | 66 | 10.1155/2012/160145
2012 | Ag | I | Sphere |  | Commercial |  | 100 |  |  |  |  | L929 | 10000 | A | Mouse | SubcutaneousConnectiveTissue | Fibroblast | Adult | L | 48 | 50 | CCK-8 | TetrazoliumSalt |  | 96.102 |  | 66 | 10.1155/2012/160145
2012 | Ag | I | Sphere |  | Commercial |  | 100 |  |  |  |  | L929 | 10000 | A | Mouse | SubcutaneousConnectiveTissue | Fibroblast | Adult | L | 48 | 500 | CCK-8 | TetrazoliumSalt |  | 2.3729 |  | 66 | 10.1155/2012/160145
2012 | Ag | I | Sphere |  | Commercial |  | 100 |  |  |  |  | EBF | 10000 | H | Human | Embryo | Fibroblast | Embryonic | P | 72 | 0.5 | CCK-8 | TetrazoliumSalt |  | 77.108 |  | 66 | 10.1155/2012/160145
2012 | Ag | I | Sphere |  | Commercial |  | 100 |  |  |  |  | EBF | 10000 | H | Human | Embryo | Fibroblast | Embryonic | P | 72 | 5 | CCK-8 | TetrazoliumSalt |  | 75.559 |  | 66 | 10.1155/2012/160145
2012 | Ag | I | Sphere |  | Commercial |  | 100 |  |  |  |  | EBF | 10000 | H | Human | Embryo | Fibroblast | Embryonic | P | 72 | 50 | CCK-8 | TetrazoliumSalt |  | 55.25 |  | 66 | 10.1155/2012/160145
2012 | Ag | I | Sphere |  | Commercial |  | 100 |  |  |  |  | EBF | 10000 | H | Human | Embryo | Fibroblast | Embryonic | P | 72 | 500 | CCK-8 | TetrazoliumSalt |  | -1.3769 |  | 66 | 10.1155/2012/160145
2012 | Ag | I | Sphere |  | Commercial |  | 100 |  |  |  |  | L929 | 10000 | A | Mouse | SubcutaneousConnectiveTissue | Fibroblast | Adult | L | 72 | 0.5 | CCK-8 | TetrazoliumSalt |  | 91.05 |  | 66 | 10.1155/2012/160145
2012 | Ag | I | Sphere |  | Commercial |  | 100 |  |  |  |  | L929 | 10000 | A | Mouse | SubcutaneousConnectiveTissue | Fibroblast | Adult | L | 72 | 5 | CCK-8 | TetrazoliumSalt |  | 91.91 |  | 66 | 10.1155/2012/160145
2012 | Ag | I | Sphere |  | Commercial |  | 100 |  |  |  |  | L929 | 10000 | A | Mouse | SubcutaneousConnectiveTissue | Fibroblast | Adult | L | 72 | 50 | CCK-8 | TetrazoliumSalt |  | 91.566 |  | 66 | 10.1155/2012/160145
2012 | Ag | I | Sphere |  | Commercial |  | 100 |  |  |  |  | L929 | 10000 | A | Mouse | SubcutaneousConnectiveTissue | Fibroblast | Adult | L | 72 | 500 | CCK-8 | TetrazoliumSalt |  | 11.876 |  | 66 | 10.1155/2012/160145
2018 | Ca10(PO4)6(OH)2 | I | Rod |  | Precipitation |  |  |  | 567.86 |  |  | hMSC |  | H | Human | BoneMarrow | Spindle | Adult | P | 24 | 5 | CCK-8 | TetrazoliumSalt | 6.25 | 98.864 |  | 67 | 10.1155/2018/2036176
2018 | Ca10(PO4)6(OH)2 | I | Rod |  | Precipitation |  |  |  | 567.86 |  |  | hMSC |  | H | Human | BoneMarrow | Spindle | Adult | P | 24 | 10 | CCK-8 | TetrazoliumSalt | 6.25 | 100 |  | 67 | 10.1155/2018/2036176
2018 | Ca10(PO4)6(OH)2 | I | Rod |  | Precipitation |  |  |  | 567.86 |  |  | hMSC |  | H | Human | BoneMarrow | Spindle | Adult | P | 24 | 50 | CCK-8 | TetrazoliumSalt | 6.25 | 91.136 |  | 67 | 10.1155/2018/2036176
2018 | Ca10(PO4)6(OH)2 | I | Rod |  | Precipitation |  |  |  | 626.1 |  |  | hMSC |  | H | Human | BoneMarrow | Spindle | Adult | P | 24 | 5 | CCK-8 | TetrazoliumSalt | 6.67 | 100 |  | 67 | 10.1155/2018/2036176
2018 | Ca10(PO4)6(OH)2 | I | Rod |  | Precipitation |  |  |  | 626.1 |  |  | hMSC |  | H | Human | BoneMarrow | Spindle | Adult | P | 24 | 10 | CCK-8 | TetrazoliumSalt | 6.67 | 99.318 |  | 67 | 10.1155/2018/2036176
2018 | Ca10(PO4)6(OH)2 | I | Rod |  | Precipitation |  |  |  | 626.1 |  |  | hMSC |  | H | Human | BoneMarrow | Spindle | Adult | P | 24 | 50 | CCK-8 | TetrazoliumSalt | 6.67 | 89.318 |  | 67 | 10.1155/2018/2036176
2018 | Ca10(PO4)6(OH)2 | I | Rod |  | Precipitation |  |  |  | 1262.33 |  |  | hMSC |  | H | Human | BoneMarrow | Spindle | Adult | P | 24 | 5 | CCK-8 | TetrazoliumSalt | 7.5 | 99.318 |  | 67 | 10.1155/2018/2036176
2018 | Ca10(PO4)6(OH)2 | I | Rod |  | Precipitation |  |  |  | 1262.33 |  |  | hMSC |  | H | Human | BoneMarrow | Spindle | Adult | P | 24 | 10 | CCK-8 | TetrazoliumSalt | 7.5 | 99.318 |  | 67 | 10.1155/2018/2036176
2018 | Ca10(PO4)6(OH)2 | I | Rod |  | Precipitation |  |  |  | 1262.33 |  |  | hMSC |  | H | Human | BoneMarrow | Spindle | Adult | P | 24 | 50 | CCK-8 | TetrazoliumSalt | 7.5 | 85.227 |  | 67 | 10.1155/2018/2036176
2018 | Ca10(PO4)6(OH)2 | I | Rod |  | Precipitation |  |  |  | 567.86 |  |  | hMSC |  | H | Human | BoneMarrow | Spindle | Adult | P | 72 | 5 | CCK-8 | TetrazoliumSalt | 6.25 | 100.45 |  | 67 | 10.1155/2018/2036176
2018 | Ca10(PO4)6(OH)2 | I | Rod |  | Precipitation |  |  |  | 567.86 |  |  | hMSC |  | H | Human | BoneMarrow | Spindle | Adult | P | 72 | 10 | CCK-8 | TetrazoliumSalt | 6.25 | 99.324 |  | 67 | 10.1155/2018/2036176
2018 | Ca10(PO4)6(OH)2 | I | Rod |  | Precipitation |  |  |  | 567.86 |  |  | hMSC |  | H | Human | BoneMarrow | Spindle | Adult | P | 72 | 50 | CCK-8 | TetrazoliumSalt | 6.25 | 90.541 |  | 67 | 10.1155/2018/2036176
2018 | Ca10(PO4)6(OH)2 | I | Rod |  | Precipitation |  |  |  | 626.1 |  |  | hMSC |  | H | Human | BoneMarrow | Spindle | Adult | P | 72 | 5 | CCK-8 | TetrazoliumSalt | 6.67 | 99.324 |  | 67 | 10.1155/2018/2036176
2018 | Ca10(PO4)6(OH)2 | I | Rod |  | Precipitation |  |  |  | 626.1 |  |  | hMSC |  | H | Human | BoneMarrow | Spindle | Adult | P | 72 | 10 | CCK-8 | TetrazoliumSalt | 6.67 | 99.324 |  | 67 | 10.1155/2018/2036176
2018 | Ca10(PO4)6(OH)2 | I | Rod |  | Precipitation |  |  |  | 626.1 |  |  | hMSC |  | H | Human | BoneMarrow | Spindle | Adult | P | 72 | 50 | CCK-8 | TetrazoliumSalt | 6.67 | 93.468 |  | 67 | 10.1155/2018/2036176
2018 | Ca10(PO4)6(OH)2 | I | Rod |  | Precipitation |  |  |  | 1262.33 |  |  | hMSC |  | H | Human | BoneMarrow | Spindle | Adult | P | 72 | 5 | CCK-8 | TetrazoliumSalt | 7.5 | 98.649 |  | 67 | 10.1155/2018/2036176
2018 | Ca10(PO4)6(OH)2 | I | Rod |  | Precipitation |  |  |  | 1262.33 |  |  | hMSC |  | H | Human | BoneMarrow | Spindle | Adult | P | 72 | 10 | CCK-8 | TetrazoliumSalt | 7.5 | 98.649 |  | 67 | 10.1155/2018/2036176
2018 | Ca10(PO4)6(OH)2 | I | Rod |  | Precipitation |  |  |  | 1262.33 |  |  | hMSC |  | H | Human | BoneMarrow | Spindle | Adult | P | 72 | 50 | CCK-8 | TetrazoliumSalt | 7.5 | 92.342 |  | 67 | 10.1155/2018/2036176
2010 | Ca10(PO4)6(OH)2 | I | Sphere |  | Sol-Gel Method |  |  | 26 |  |  |  | HepG2 | 100000 | H | Human | Liver | Epithelial | Adult | L | 48 | 200 | MTT | TetrazoliumSalt |  | 53.263 |  | 68 | 10.1016/j.biomaterials.2009.09.088
2010 | Ca10(PO4)6(OH)2 | I | Sphere |  | Sol-Gel Method |  |  | 45 |  |  |  | HepG2 | 100000 | H | Human | Liver | Epithelial | Adult | L | 48 | 200 | MTT | TetrazoliumSalt |  | 22.458 |  | 68 | 10.1016/j.biomaterials.2009.09.088
2010 | Ca10(PO4)6(OH)2 | I | Sphere |  | Sol-Gel Method |  |  | 78 |  |  |  | HepG2 | 100000 | H | Human | Liver | Epithelial | Adult | L | 48 | 200 | MTT | TetrazoliumSalt |  | 65.554 |  | 68 | 10.1016/j.biomaterials.2009.09.088
2010 | Ca10(PO4)6(OH)2 | I | Sphere |  | Sol-Gel Method |  |  | 175 |  |  |  | HepG2 | 100000 | H | Human | Liver | Epithelial | Adult | L | 48 | 200 | MTT | TetrazoliumSalt |  | 91.047 |  | 68 | 10.1016/j.biomaterials.2009.09.088
2010 | Ca10(PO4)6(OH)2 | I | Sphere |  | Sol-Gel Method |  |  | 26 |  |  |  | L-02 | 100000 | H | Human | Liver | Epithelial | Embryonic | L | 48 | 200 | MTT | TetrazoliumSalt |  | 96.662 |  | 68 | 10.1016/j.biomaterials.2009.09.088
2010 | Ca10(PO4)6(OH)2 | I | Sphere |  | Sol-Gel Method |  |  | 45 |  |  |  | L-02 | 100000 | H | Human | Liver | Epithelial | Embryonic | L | 48 | 200 | MTT | TetrazoliumSalt |  | 95.144 |  | 68 | 10.1016/j.biomaterials.2009.09.088
2010 | Ca10(PO4)6(OH)2 | I | Sphere |  | Sol-Gel Method |  |  | 78 |  |  |  | L-02 | 100000 | H | Human | Liver | Epithelial | Embryonic | L | 48 | 200 | MTT | TetrazoliumSalt |  | 94.537 |  | 68 | 10.1016/j.biomaterials.2009.09.088
2010 | Ca10(PO4)6(OH)2 | I | Sphere |  | Sol-Gel Method |  |  | 175 |  |  |  | L-02 | 100000 | H | Human | Liver | Epithelial | Embryonic | L | 48 | 200 | MTT | TetrazoliumSalt |  | 94.841 |  | 68 | 10.1016/j.biomaterials.2009.09.088
2010 | Ca10(PO4)6(OH)2 | I | Sphere |  | Sol-Gel Method |  |  | 26 |  |  |  | HepG2 | 100000 | H | Human | Liver | Epithelial | Adult | L | 24 | 200 | MTT | TetrazoliumSalt |  | 73.149 |  | 68 | 10.1016/j.biomaterials.2009.09.088
2010 | Ca10(PO4)6(OH)2 | I | Sphere |  | Sol-Gel Method |  |  | 45 |  |  |  | HepG2 | 100000 | H | Human | Liver | Epithelial | Adult | L | 24 | 200 | MTT | TetrazoliumSalt |  | 52.044 |  | 68 | 10.1016/j.biomaterials.2009.09.088
2010 | Ca10(PO4)6(OH)2 | I | Sphere |  | Sol-Gel Method |  |  | 78 |  |  |  | HepG2 | 100000 | H | Human | Liver | Epithelial | Adult | L | 24 | 200 | MTT | TetrazoliumSalt |  | 82.541 |  | 68 | 10.1016/j.biomaterials.2009.09.088
2010 | Ca10(PO4)6(OH)2 | I | Sphere |  | Sol-Gel Method |  |  | 175 |  |  |  | HepG2 | 100000 | H | Human | Liver | Epithelial | Adult | L | 24 | 200 | MTT | TetrazoliumSalt |  | 94.917 |  | 68 | 10.1016/j.biomaterials.2009.09.088
2010 | Ca10(PO4)6(OH)2 | I | Sphere |  | Sol-Gel Method |  |  | 26 |  |  |  | HepG2 | 100000 | H | Human | Liver | Epithelial | Adult | L | 48 | 200 | MTT | TetrazoliumSalt |  | 53.37 |  | 68 | 10.1016/j.biomaterials.2009.09.088
2010 | Ca10(PO4)6(OH)2 | I | Sphere |  | Sol-Gel Method |  |  | 45 |  |  |  | HepG2 | 100000 | H | Human | Liver | Epithelial | Adult | L | 48 | 200 | MTT | TetrazoliumSalt |  | 22.32 |  | 68 | 10.1016/j.biomaterials.2009.09.088
2010 | Ca10(PO4)6(OH)2 | I | Sphere |  | Sol-Gel Method |  |  | 78 |  |  |  | HepG2 | 100000 | H | Human | Liver | Epithelial | Adult | L | 48 | 200 | MTT | TetrazoliumSalt |  | 73.481 |  | 68 | 10.1016/j.biomaterials.2009.09.088
2010 | Ca10(PO4)6(OH)2 | I | Sphere |  | Sol-Gel Method |  |  | 175 |  |  |  | HepG2 | 100000 | H | Human | Liver | Epithelial | Adult | L | 48 | 200 | MTT | TetrazoliumSalt |  | 89.945 |  | 68 | 10.1016/j.biomaterials.2009.09.088
2010 | Ca10(PO4)6(OH)2 | I | Sphere |  | Sol-Gel Method |  |  | 26 |  |  |  | HepG2 | 100000 | H | Human | Liver | Epithelial | Adult | L | 72 | 200 | MTT | TetrazoliumSalt |  | 48.066 |  | 68 | 10.1016/j.biomaterials.2009.09.088
2010 | Ca10(PO4)6(OH)2 | I | Sphere |  | Sol-Gel Method |  |  | 45 |  |  |  | HepG2 | 100000 | H | Human | Liver | Epithelial | Adult | L | 72 | 200 | MTT | TetrazoliumSalt |  | 20.994 |  | 68 | 10.1016/j.biomaterials.2009.09.088
2010 | Ca10(PO4)6(OH)2 | I | Sphere |  | Sol-Gel Method |  |  | 78 |  |  |  | HepG2 | 100000 | H | Human | Liver | Epithelial | Adult | L | 72 | 200 | MTT | TetrazoliumSalt |  | 70.718 |  | 68 | 10.1016/j.biomaterials.2009.09.088
2010 | Ca10(PO4)6(OH)2 | I | Sphere |  | Sol-Gel Method |  |  | 175 |  |  |  | HepG2 | 100000 | H | Human | Liver | Epithelial | Adult | L | 72 | 200 | MTT | TetrazoliumSalt |  | 86.961 |  | 68 | 10.1016/j.biomaterials.2009.09.088
2010 | CuO | I | Sphere |  | Commercial | Negative | 52.51 |  | 65.59 |  | -39.67 | A549 | 10000 | H | Human | Lung | Epithelial | Adult | L | 24 | 10 | MTT | TetrazoliumSalt |  | 75 |  | 69 | 10.1016/j.bbrc.2010.04.156
2010 | CuO | I | Sphere |  | Commercial | Negative | 52.51 |  | 65.59 |  | -39.67 | A549 | 10000 | H | Human | Lung | Epithelial | Adult | L | 24 | 25 | MTT | TetrazoliumSalt |  | 66 |  | 69 | 10.1016/j.bbrc.2010.04.156
2010 | CuO | I | Sphere |  | Commercial | Negative | 52.51 |  | 65.59 |  | -39.67 | A549 | 10000 | H | Human | Lung | Epithelial | Adult | L | 24 | 50 | MTT | TetrazoliumSalt |  | 48 |  | 69 | 10.1016/j.bbrc.2010.04.156
2010 | CuO | I | Sphere |  | Commercial | Negative | 52.51 |  | 65.59 |  | -39.67 | A549 | 10000 | H | Human | Lung | Epithelial | Adult | L | 24 | 10 | NRU | NeutralRed |  | 85 |  | 69 | 10.1016/j.bbrc.2010.04.156
2010 | CuO | I | Sphere |  | Commercial | Negative | 52.51 |  | 65.59 |  | -39.67 | A549 | 10000 | H | Human | Lung | Epithelial | Adult | L | 24 | 25 | NRU | NeutralRed |  | 69 |  | 69 | 10.1016/j.bbrc.2010.04.156
2010 | CuO | I | Sphere |  | Commercial | Negative | 52.51 |  | 65.59 |  | -39.67 | A549 | 10000 | H | Human | Lung | Epithelial | Adult | L | 24 | 50 | NRU | NeutralRed |  | 46 |  | 69 | 10.1016/j.bbrc.2010.04.156
2014 | CuO | I | Sphere |  | Commercial | Negative | 30.09 | 403 | 310 | -20 | -12.1 | hMSC | 4500 | H | Human | BoneMarrow | Spindle | Adult | P | 48 | 1.78 | NRU | NeutralRed |  | 78.035 | 0.37 | 70 | 10.3109/15376516.2014.928920
2014 | CuO | I | Sphere |  | Commercial | Negative | 30.09 | 403 | 310 | -20 | -12.1 | hMSC | 4500 | H | Human | BoneMarrow | Spindle | Adult | P | 48 | 3.16 | NRU | NeutralRed |  | 31.985 | 0.37 | 70 | 10.3109/15376516.2014.928920
2014 | CuO | I | Sphere |  | Commercial | Negative | 30.09 | 403 | 310 | -20 | -12.1 | hMSC | 4500 | H | Human | BoneMarrow | Spindle | Adult | P | 48 | 5.62 | NRU | NeutralRed |  | 10.405 | 0.37 | 70 | 10.3109/15376516.2014.928920
2014 | CuO | I | Sphere |  | Commercial | Negative | 30.09 | 403 | 310 | -20 | -12.1 | hMSC | 4500 | H | Human | BoneMarrow | Spindle | Adult | P | 48 | 10 | NRU | NeutralRed |  | 4.2389 | 0.37 | 70 | 10.3109/15376516.2014.928920
2014 | CuO | I | Sphere |  | Commercial | Negative | 30.09 | 403 | 310 | -20 | -12.1 | hMSC | 4500 | H | Human | BoneMarrow | Spindle | Adult | P | 48 | 17.8 | NRU | NeutralRed |  | 2.1195 | 0.37 | 70 | 10.3109/15376516.2014.928920
2014 | CuO | I | Sphere |  | Commercial | Negative | 30.09 | 403 | 310 | -20 | -12.1 | hMSC | 4500 | H | Human | BoneMarrow | Spindle | Adult | P | 48 | 31.6 | NRU | NeutralRed |  | 1.1561 | 0.37 | 70 | 10.3109/15376516.2014.928920
2014 | CuO | I | Sphere |  | Commercial | Negative | 30.09 | 403 | 310 | -20 | -12.1 | hMSC | 4500 | H | Human | BoneMarrow | Spindle | Adult | P | 48 | 56.2 | NRU | NeutralRed |  | 0.385 | 0.37 | 70 | 10.3109/15376516.2014.928920
2014 | CuO | I | Sphere |  | Commercial | Negative | 30.09 | 403 | 310 | -20 | -12.1 | hMSC | 4500 | H | Human | BoneMarrow | Spindle | Adult | P | 48 | 100 | NRU | NeutralRed |  | 0.385 | 0.37 | 70 | 10.3109/15376516.2014.928920
2016 | CuO | I | Sphere |  | Solvothermal Process | Negative | 23 |  | 87 |  | -25 | A549 | 1000 | H | Human | Lung | Epithelial | Adult | L | 24 | 5 | MTT | TetrazoliumSalt |  | 81.514 |  | 71 | 10.1177/0748233713511512
2016 | CuO | I | Sphere |  | Solvothermal Process | Negative | 23 |  | 87 |  | -25 | A549 | 1000 | H | Human | Lung | Epithelial | Adult | L | 24 | 10 | MTT | TetrazoliumSalt |  | 56.477 |  | 71 | 10.1177/0748233713511512
2016 | CuO | I | Sphere |  | Solvothermal Process | Negative | 23 |  | 87 |  | -25 | A549 | 1000 | H | Human | Lung | Epithelial | Adult | L | 24 | 15 | MTT | TetrazoliumSalt |  | 31.441 |  | 71 | 10.1177/0748233713511512
2012 | CuO | I | Sphere |  | Commercial |  | 40 |  | 644 |  |  | Caco-2 | 50000 | H | Human | Colon | Epithelial | Adult | L | 24 | 25 | MTS | TetrazoliumSalt |  | 114.06 |  | 72 | 10.3109/17435390.2011.625127
2012 | CuO | I | Sphere |  | Commercial |  | 40 |  | 644 |  |  | Caco-2 | 50000 | H | Human | Colon | Epithelial | Adult | L | 48 | 25 | MTS | TetrazoliumSalt |  | 75.332 |  | 72 | 10.3109/17435390.2011.625127
2012 | CuO | I | Rod |  | Commercial |  | 10 |  | 527 |  |  | Caco-2 | 50000 | H | Human | Colon | Epithelial | Adult | L | 24 | 25 | MTS | TetrazoliumSalt | 7.4 | 75.862 |  | 72 | 10.3109/17435390.2011.625127
2012 | CuO | I | Rod |  | Commercial |  | 10 |  | 527 |  |  | Caco-2 | 50000 | H | Human | Colon | Epithelial | Adult | L | 48 | 25 | MTS | TetrazoliumSalt | 7.4 | 64.721 |  | 72 | 10.3109/17435390.2011.625127
2012 | CuO | I | Sphere |  | Commercial |  | 40 |  | 644 |  |  | A549 |  | H | Human | Lung | Epithelial | Adult | L | 24 | 5 | MTS | TetrazoliumSalt |  | 100 |  | 72 | 10.3109/17435390.2011.625127
2012 | CuO | I | Sphere |  | Commercial |  | 40 |  | 644 |  |  | A549 |  | H | Human | Lung | Epithelial | Adult | L | 24 | 10 | MTS | TetrazoliumSalt |  | 102.87 |  | 72 | 10.3109/17435390.2011.625127
2012 | CuO | I | Sphere |  | Commercial |  | 40 |  | 644 |  |  | A549 |  | H | Human | Lung | Epithelial | Adult | L | 24 | 25 | MTS | TetrazoliumSalt |  | 94.702 |  | 72 | 10.3109/17435390.2011.625127
2012 | CuO | I | Sphere |  | Commercial |  | 40 |  | 644 |  |  | A549 |  | H | Human | Lung | Epithelial | Adult | L | 24 | 50 | MTS | TetrazoliumSalt |  | 85.872 |  | 72 | 10.3109/17435390.2011.625127
2012 | CuO | I | Sphere |  | Commercial |  | 40 |  | 644 |  |  | A549 |  | H | Human | Lung | Epithelial | Adult | L | 24 | 100 | MTS | TetrazoliumSalt |  | 52.759 |  | 72 | 10.3109/17435390.2011.625127
2012 | CuO | I | Rod |  | Commercial |  | 10 |  | 527 |  |  | A549 |  | H | Human | Lung | Epithelial | Adult | L | 24 | 5 | MTS | TetrazoliumSalt | 7.4 | 103.31 |  | 72 | 10.3109/17435390.2011.625127
2012 | CuO | I | Rod |  | Commercial |  | 10 |  | 527 |  |  | A549 |  | H | Human | Lung | Epithelial | Adult | L | 24 | 10 | MTS | TetrazoliumSalt | 7.4 | 98.455 |  | 72 | 10.3109/17435390.2011.625127
2012 | CuO | I | Rod |  | Commercial |  | 10 |  | 527 |  |  | A549 |  | H | Human | Lung | Epithelial | Adult | L | 24 | 25 | MTS | TetrazoliumSalt | 7.4 | 84.768 |  | 72 | 10.3109/17435390.2011.625127
2012 | CuO | I | Rod |  | Commercial |  | 10 |  | 527 |  |  | A549 |  | H | Human | Lung | Epithelial | Adult | L | 24 | 50 | MTS | TetrazoliumSalt | 7.4 | 56.291 |  | 72 | 10.3109/17435390.2011.625127
2012 | CuO | I | Rod |  | Commercial |  | 10 |  | 527 |  |  | A549 |  | H | Human | Lung | Epithelial | Adult | L | 24 | 100 | MTS | TetrazoliumSalt | 7.4 | 15.011 |  | 72 | 10.3109/17435390.2011.625127
2015 | CeO2 | I | Sphere |  | Sol-Gel Method |  | 20.3 |  |  |  |  | L929 | 5000 | A | Mouse | SubcutaneousConnectiveTissue | Fibroblast | Adult | L | 24 | 50 | MTT | TetrazoliumSalt |  | 105.86 |  | 73 | 10.1016/j.ceramint.2014.09.095
2015 | CeO2 | I | Sphere |  | Sol-Gel Method |  | 20.3 |  |  |  |  | L929 | 5000 | A | Mouse | SubcutaneousConnectiveTissue | Fibroblast | Adult | L | 24 | 100 | MTT | TetrazoliumSalt |  | 103.06 |  | 73 | 10.1016/j.ceramint.2014.09.095
2015 | CeO2 | I | Sphere |  | Sol-Gel Method |  | 20.3 |  |  |  |  | L929 | 5000 | A | Mouse | SubcutaneousConnectiveTissue | Fibroblast | Adult | L | 24 | 200 | MTT | TetrazoliumSalt |  | 104.97 |  | 73 | 10.1016/j.ceramint.2014.09.095
2015 | CeO2 | I | Sphere |  | Sol-Gel Method |  | 20.3 |  |  |  |  | L929 | 5000 | A | Mouse | SubcutaneousConnectiveTissue | Fibroblast | Adult | L | 24 | 400 | MTT | TetrazoliumSalt |  | 100 |  | 73 | 10.1016/j.ceramint.2014.09.095
2015 | CeO2 | I | Sphere |  | Sol-Gel Method |  | 20.3 |  |  |  |  | L929 | 5000 | A | Mouse | SubcutaneousConnectiveTissue | Fibroblast | Adult | L | 24 | 800 | MTT | TetrazoliumSalt |  | 96.943 |  | 73 | 10.1016/j.ceramint.2014.09.095
2013 | CeO2 | I | Sphere |  | Sol-Gel Method |  | 4.7 |  |  |  |  | neuro2A | 10000 | A | Mouse | Brain | Neuronal | Adult | L | 24 | 5.46 | MTT | TetrazoliumSalt |  | 82.4 |  | 74 | 10.1016/j.ceramint.2013.02.026
2013 | CeO2 | I | Sphere |  | Sol-Gel Method |  | 4.7 |  |  |  |  | neuro2A | 10000 | A | Mouse | Brain | Neuronal | Adult | L | 24 | 10.93 | MTT | TetrazoliumSalt |  | 84.667 |  | 74 | 10.1016/j.ceramint.2013.02.026
2013 | CeO2 | I | Sphere |  | Sol-Gel Method |  | 4.7 |  |  |  |  | neuro2A | 10000 | A | Mouse | Brain | Neuronal | Adult | L | 24 | 21.87 | MTT | TetrazoliumSalt |  | 74.933 |  | 74 | 10.1016/j.ceramint.2013.02.026
2013 | CeO2 | I | Sphere |  | Sol-Gel Method |  | 4.7 |  |  |  |  | neuro2A | 10000 | A | Mouse | Brain | Neuronal | Adult | L | 24 | 43.75 | MTT | TetrazoliumSalt |  | 75.467 |  | 74 | 10.1016/j.ceramint.2013.02.026
2013 | CeO2 | I | Sphere |  | Sol-Gel Method |  | 4.7 |  |  |  |  | neuro2A | 10000 | A | Mouse | Brain | Neuronal | Adult | L | 24 | 87.5 | MTT | TetrazoliumSalt |  | 67.733 |  | 74 | 10.1016/j.ceramint.2013.02.026
2013 | CeO2 | I | Sphere |  | Sol-Gel Method |  | 4.7 |  |  |  |  | neuro2A | 10000 | A | Mouse | Brain | Neuronal | Adult | L | 24 | 175 | MTT | TetrazoliumSalt |  | 66.8 |  | 74 | 10.1016/j.ceramint.2013.02.026
2018 | ZnO | I | Sphere |  | Commercial |  | 30 | 0.04 | 54.17 |  |  | A549 | 5000 | H | Human | Lung | Epithelial | Adult | L | 24 | 1 | CCK-8 | TetrazoliumSalt |  | 96.943 | 0.17 | 75 | 10.1007/s11051-018-4333-0
2018 | ZnO | I | Sphere |  | Commercial |  | 30 | 180.55 | 55.74 |  |  | A549 | 5000 | H | Human | Lung | Epithelial | Adult | L | 24 | 2.5 | CCK-8 | TetrazoliumSalt |  | 98.69 | 0.35 | 75 | 10.1007/s11051-018-4333-0
2018 | ZnO | I | Sphere |  | Commercial |  | 30 | 226.59 | 56.53 |  |  | A549 | 5000 | H | Human | Lung | Epithelial | Adult | L | 24 | 5 | CCK-8 | TetrazoliumSalt |  | 101.16 | 0.31 | 75 | 10.1007/s11051-018-4333-0
2018 | ZnO | I | Sphere |  | Commercial |  | 30 | 237.4 | 78.53 |  |  | A549 | 5000 | H | Human | Lung | Epithelial | Adult | L | 24 | 10 | CCK-8 | TetrazoliumSalt |  | 89.52 | 0.15 | 75 | 10.1007/s11051-018-4333-0
2018 | ZnO | I | Sphere |  | Commercial |  | 30 | 232.99 | 164.98 |  |  | A549 | 5000 | H | Human | Lung | Epithelial | Adult | L | 24 | 25 | CCK-8 | TetrazoliumSalt |  | 63.901 | 0.09 | 75 | 10.1007/s11051-018-4333-0
2018 | ZnO | I | Sphere |  | Commercial |  | 30 | 285 | 270.46 |  |  | A549 | 5000 | H | Human | Lung | Epithelial | Adult | L | 24 | 50 | CCK-8 | TetrazoliumSalt |  | 59.971 | 0.15 | 75 | 10.1007/s11051-018-4333-0
2011 | ZnO | I | Sphere |  | Commercial | Negative |  |  | 245 |  | -15.8 | HEK | 10000 | H | Human | Skin | Keratinocyte | Adult | P | 6 | 0.8 | MTT | TetrazoliumSalt |  | 99.051 |  | 76 | 10.1166/jnn.2011.4250
2011 | ZnO | I | Sphere |  | Commercial | Negative |  |  | 245 |  | -15.8 | HEK | 10000 | H | Human | Skin | Keratinocyte | Adult | P | 6 | 4 | MTT | TetrazoliumSalt |  | 94.146 |  | 76 | 10.1166/jnn.2011.4250
2011 | ZnO | I | Sphere |  | Commercial | Negative |  |  | 245 |  | -15.8 | HEK | 10000 | H | Human | Skin | Keratinocyte | Adult | P | 6 | 8 | MTT | TetrazoliumSalt |  | 103.16 |  | 76 | 10.1166/jnn.2011.4250
2011 | ZnO | I | Sphere |  | Commercial | Negative |  |  | 245 |  | -15.8 | HEK | 10000 | H | Human | Skin | Keratinocyte | Adult | P | 6 | 14 | MTT | TetrazoliumSalt |  | 93.513 |  | 76 | 10.1166/jnn.2011.4250
2011 | ZnO | I | Sphere |  | Commercial | Negative |  |  | 245 |  | -15.8 | HEK | 10000 | H | Human | Skin | Keratinocyte | Adult | P | 6 | 20 | MTT | TetrazoliumSalt |  | 75.949 |  | 76 | 10.1166/jnn.2011.4250
2011 | ZnO | I | Sphere |  | Commercial | Negative |  |  | 245 |  | -15.8 | HEK | 10000 | H | Human | Skin | Keratinocyte | Adult | P | 12 | 0.8 | MTT | TetrazoliumSalt |  | 98.101 |  | 76 | 10.1166/jnn.2011.4250
2011 | ZnO | I | Sphere |  | Commercial | Negative |  |  | 245 |  | -15.8 | HEK | 10000 | H | Human | Skin | Keratinocyte | Adult | P | 12 | 4 | MTT | TetrazoliumSalt |  | 104.43 |  | 76 | 10.1166/jnn.2011.4250
2011 | ZnO | I | Sphere |  | Commercial | Negative |  |  | 245 |  | -15.8 | HEK | 10000 | H | Human | Skin | Keratinocyte | Adult | P | 12 | 8 | MTT | TetrazoliumSalt |  | 84.335 |  | 76 | 10.1166/jnn.2011.4250
2011 | ZnO | I | Sphere |  | Commercial | Negative |  |  | 245 |  | -15.8 | HEK | 10000 | H | Human | Skin | Keratinocyte | Adult | P | 12 | 14 | MTT | TetrazoliumSalt |  | 72.31 |  | 76 | 10.1166/jnn.2011.4250
2011 | ZnO | I | Sphere |  | Commercial | Negative |  |  | 245 |  | -15.8 | HEK | 10000 | H | Human | Skin | Keratinocyte | Adult | P | 12 | 20 | MTT | TetrazoliumSalt |  | 69.146 |  | 76 | 10.1166/jnn.2011.4250
2011 | ZnO | I | Sphere |  | Commercial | Negative |  |  | 245 |  | -15.8 | HEK | 10000 | H | Human | Skin | Keratinocyte | Adult | P | 24 | 0.8 | MTT | TetrazoliumSalt |  | 103.64 |  | 76 | 10.1166/jnn.2011.4250
2011 | ZnO | I | Sphere |  | Commercial | Negative |  |  | 245 |  | -15.8 | HEK | 10000 | H | Human | Skin | Keratinocyte | Adult | P | 24 | 4 | MTT | TetrazoliumSalt |  | 105.22 |  | 76 | 10.1166/jnn.2011.4250
2011 | ZnO | I | Sphere |  | Commercial | Negative |  |  | 245 |  | -15.8 | HEK | 10000 | H | Human | Skin | Keratinocyte | Adult | P | 24 | 8 | MTT | TetrazoliumSalt |  | 59.335 |  | 76 | 10.1166/jnn.2011.4250
2011 | ZnO | I | Sphere |  | Commercial | Negative |  |  | 245 |  | -15.8 | HEK | 10000 | H | Human | Skin | Keratinocyte | Adult | P | 24 | 14 | MTT | TetrazoliumSalt |  | 51.582 |  | 76 | 10.1166/jnn.2011.4250
2011 | ZnO | I | Sphere |  | Commercial | Negative |  |  | 245 |  | -15.8 | HEK | 10000 | H | Human | Skin | Keratinocyte | Adult | P | 24 | 20 | MTT | TetrazoliumSalt |  | 31.962 |  | 76 | 10.1166/jnn.2011.4250
2014 | TiO2 | I | Sphere |  | Commercial | Negative | 25 | 420.7 |  | -9.96 |  | AGS | 10000 | H | Human | Stomach | Epithelial | Adult | L | 3 | 20 | MTS | TetrazoliumSalt |  | 120.46 |  | 77 | 10.1016/j.biopha.2013.08.006
2014 | TiO2 | I | Sphere |  | Commercial | Negative | 25 | 420.7 |  | -9.96 |  | AGS | 10000 | H | Human | Stomach | Epithelial | Adult | L | 3 | 40 | MTS | TetrazoliumSalt |  | 121.74 |  | 77 | 10.1016/j.biopha.2013.08.006
2014 | TiO2 | I | Sphere |  | Commercial | Negative | 25 | 420.7 |  | -9.96 |  | AGS | 10000 | H | Human | Stomach | Epithelial | Adult | L | 3 | 60 | MTS | TetrazoliumSalt |  | 117.14 |  | 77 | 10.1016/j.biopha.2013.08.006
2014 | TiO2 | I | Sphere |  | Commercial | Negative | 25 | 420.7 |  | -9.96 |  | AGS | 10000 | H | Human | Stomach | Epithelial | Adult | L | 3 | 80 | MTS | TetrazoliumSalt |  | 121.74 |  | 77 | 10.1016/j.biopha.2013.08.006
2014 | TiO2 | I | Sphere |  | Commercial | Negative | 25 | 420.7 |  | -9.96 |  | AGS | 10000 | H | Human | Stomach | Epithelial | Adult | L | 3 | 100 | MTS | TetrazoliumSalt |  | 116.62 |  | 77 | 10.1016/j.biopha.2013.08.006
2014 | TiO2 | I | Sphere |  | Commercial | Negative | 25 | 420.7 |  | -9.96 |  | AGS | 10000 | H | Human | Stomach | Epithelial | Adult | L | 3 | 120 | MTS | TetrazoliumSalt |  | 125.32 |  | 77 | 10.1016/j.biopha.2013.08.006
2014 | TiO2 | I | Sphere |  | Commercial | Negative | 25 | 420.7 |  | -9.96 |  | AGS | 10000 | H | Human | Stomach | Epithelial | Adult | L | 3 | 150 | MTS | TetrazoliumSalt |  | 108.95 |  | 77 | 10.1016/j.biopha.2013.08.006
2014 | TiO2 | I | Sphere |  | Commercial | Negative | 25 | 420.7 |  | -9.96 |  | AGS | 10000 | H | Human | Stomach | Epithelial | Adult | L | 6 | 20 | MTS | TetrazoliumSalt |  | 98.465 |  | 77 | 10.1016/j.biopha.2013.08.006
2014 | TiO2 | I | Sphere |  | Commercial | Negative | 25 | 420.7 |  | -9.96 |  | AGS | 10000 | H | Human | Stomach | Epithelial | Adult | L | 6 | 40 | MTS | TetrazoliumSalt |  | 103.32 |  | 77 | 10.1016/j.biopha.2013.08.006
2014 | TiO2 | I | Sphere |  | Commercial | Negative | 25 | 420.7 |  | -9.96 |  | AGS | 10000 | H | Human | Stomach | Epithelial | Adult | L | 6 | 60 | MTS | TetrazoliumSalt |  | 106.65 |  | 77 | 10.1016/j.biopha.2013.08.006
2014 | TiO2 | I | Sphere |  | Commercial | Negative | 25 | 420.7 |  | -9.96 |  | AGS | 10000 | H | Human | Stomach | Epithelial | Adult | L | 6 | 80 | MTS | TetrazoliumSalt |  | 108.95 |  | 77 | 10.1016/j.biopha.2013.08.006
2014 | TiO2 | I | Sphere |  | Commercial | Negative | 25 | 420.7 |  | -9.96 |  | AGS | 10000 | H | Human | Stomach | Epithelial | Adult | L | 6 | 100 | MTS | TetrazoliumSalt |  | 116.11 |  | 77 | 10.1016/j.biopha.2013.08.006
2014 | TiO2 | I | Sphere |  | Commercial | Negative | 25 | 420.7 |  | -9.96 |  | AGS | 10000 | H | Human | Stomach | Epithelial | Adult | L | 6 | 120 | MTS | TetrazoliumSalt |  | 119.44 |  | 77 | 10.1016/j.biopha.2013.08.006
2014 | TiO2 | I | Sphere |  | Commercial | Negative | 25 | 420.7 |  | -9.96 |  | AGS | 10000 | H | Human | Stomach | Epithelial | Adult | L | 6 | 150 | MTS | TetrazoliumSalt |  | 127.62 |  | 77 | 10.1016/j.biopha.2013.08.006
2014 | TiO2 | I | Sphere |  | Commercial | Negative | 25 | 420.7 |  | -9.96 |  | AGS | 10000 | H | Human | Stomach | Epithelial | Adult | L | 24 | 20 | MTS | TetrazoliumSalt |  | 112.79 |  | 77 | 10.1016/j.biopha.2013.08.006
2014 | TiO2 | I | Sphere |  | Commercial | Negative | 25 | 420.7 |  | -9.96 |  | AGS | 10000 | H | Human | Stomach | Epithelial | Adult | L | 24 | 40 | MTS | TetrazoliumSalt |  | 113.81 |  | 77 | 10.1016/j.biopha.2013.08.006
2014 | TiO2 | I | Sphere |  | Commercial | Negative | 25 | 420.7 |  | -9.96 |  | AGS | 10000 | H | Human | Stomach | Epithelial | Adult | L | 24 | 60 | MTS | TetrazoliumSalt |  | 108.95 |  | 77 | 10.1016/j.biopha.2013.08.006
2014 | TiO2 | I | Sphere |  | Commercial | Negative | 25 | 420.7 |  | -9.96 |  | AGS | 10000 | H | Human | Stomach | Epithelial | Adult | L | 24 | 80 | MTS | TetrazoliumSalt |  | 113.81 |  | 77 | 10.1016/j.biopha.2013.08.006
2014 | TiO2 | I | Sphere |  | Commercial | Negative | 25 | 420.7 |  | -9.96 |  | AGS | 10000 | H | Human | Stomach | Epithelial | Adult | L | 24 | 100 | MTS | TetrazoliumSalt |  | 121.48 |  | 77 | 10.1016/j.biopha.2013.08.006
2014 | TiO2 | I | Sphere |  | Commercial | Negative | 25 | 420.7 |  | -9.96 |  | AGS | 10000 | H | Human | Stomach | Epithelial | Adult | L | 24 | 120 | MTS | TetrazoliumSalt |  | 124.3 |  | 77 | 10.1016/j.biopha.2013.08.006
2014 | TiO2 | I | Sphere |  | Commercial | Negative | 25 | 420.7 |  | -9.96 |  | AGS | 10000 | H | Human | Stomach | Epithelial | Adult | L | 24 | 150 | MTS | TetrazoliumSalt |  | 100.51 |  | 77 | 10.1016/j.biopha.2013.08.006
2014 | TiO2 | I | Sphere |  | Commercial | Negative | 21 | 160.5 |  | -27.8 |  | AGS | 10000 | H | Human | Stomach | Epithelial | Adult | L | 3 | 20 | MTS | TetrazoliumSalt |  | 105.23 |  | 77 | 10.1016/j.biopha.2013.08.006
2014 | TiO2 | I | Sphere |  | Commercial | Negative | 21 | 160.5 |  | -27.8 |  | AGS | 10000 | H | Human | Stomach | Epithelial | Adult | L | 3 | 40 | MTS | TetrazoliumSalt |  | 103.08 |  | 77 | 10.1016/j.biopha.2013.08.006
2014 | TiO2 | I | Sphere |  | Commercial | Negative | 21 | 160.5 |  | -27.8 |  | AGS | 10000 | H | Human | Stomach | Epithelial | Adult | L | 3 | 60 | MTS | TetrazoliumSalt |  | 103.69 |  | 77 | 10.1016/j.biopha.2013.08.006
2014 | TiO2 | I | Sphere |  | Commercial | Negative | 21 | 160.5 |  | -27.8 |  | AGS | 10000 | H | Human | Stomach | Epithelial | Adult | L | 3 | 80 | MTS | TetrazoliumSalt |  | 106.15 |  | 77 | 10.1016/j.biopha.2013.08.006
2014 | TiO2 | I | Sphere |  | Commercial | Negative | 21 | 160.5 |  | -27.8 |  | AGS | 10000 | H | Human | Stomach | Epithelial | Adult | L | 3 | 100 | MTS | TetrazoliumSalt |  | 98.462 |  | 77 | 10.1016/j.biopha.2013.08.006
2014 | TiO2 | I | Sphere |  | Commercial | Negative | 21 | 160.5 |  | -27.8 |  | AGS | 10000 | H | Human | Stomach | Epithelial | Adult | L | 3 | 120 | MTS | TetrazoliumSalt |  | 95.077 |  | 77 | 10.1016/j.biopha.2013.08.006
2014 | TiO2 | I | Sphere |  | Commercial | Negative | 21 | 160.5 |  | -27.8 |  | AGS | 10000 | H | Human | Stomach | Epithelial | Adult | L | 3 | 150 | MTS | TetrazoliumSalt |  | 100.62 |  | 77 | 10.1016/j.biopha.2013.08.006
2014 | TiO2 | I | Sphere |  | Commercial | Negative | 21 | 160.5 |  | -27.8 |  | AGS | 10000 | H | Human | Stomach | Epithelial | Adult | L | 6 | 20 | MTS | TetrazoliumSalt |  | 133.85 |  | 77 | 10.1016/j.biopha.2013.08.006
2014 | TiO2 | I | Sphere |  | Commercial | Negative | 21 | 160.5 |  | -27.8 |  | AGS | 10000 | H | Human | Stomach | Epithelial | Adult | L | 6 | 40 | MTS | TetrazoliumSalt |  | 132 |  | 77 | 10.1016/j.biopha.2013.08.006
2014 | TiO2 | I | Sphere |  | Commercial | Negative | 21 | 160.5 |  | -27.8 |  | AGS | 10000 | H | Human | Stomach | Epithelial | Adult | L | 6 | 60 | MTS | TetrazoliumSalt |  | 134.15 |  | 77 | 10.1016/j.biopha.2013.08.006
2014 | TiO2 | I | Sphere |  | Commercial | Negative | 21 | 160.5 |  | -27.8 |  | AGS | 10000 | H | Human | Stomach | Epithelial | Adult | L | 6 | 80 | MTS | TetrazoliumSalt |  | 128.31 |  | 77 | 10.1016/j.biopha.2013.08.006
2014 | TiO2 | I | Sphere |  | Commercial | Negative | 21 | 160.5 |  | -27.8 |  | AGS | 10000 | H | Human | Stomach | Epithelial | Adult | L | 6 | 100 | MTS | TetrazoliumSalt |  | 139.08 |  | 77 | 10.1016/j.biopha.2013.08.006
2014 | TiO2 | I | Sphere |  | Commercial | Negative | 21 | 160.5 |  | -27.8 |  | AGS | 10000 | H | Human | Stomach | Epithelial | Adult | L | 6 | 120 | MTS | TetrazoliumSalt |  | 135.38 |  | 77 | 10.1016/j.biopha.2013.08.006
2014 | TiO2 | I | Sphere |  | Commercial | Negative | 21 | 160.5 |  | -27.8 |  | AGS | 10000 | H | Human | Stomach | Epithelial | Adult | L | 6 | 150 | MTS | TetrazoliumSalt |  | 128 |  | 77 | 10.1016/j.biopha.2013.08.006
2014 | TiO2 | I | Sphere |  | Commercial | Negative | 21 | 160.5 |  | -27.8 |  | AGS | 10000 | H | Human | Stomach | Epithelial | Adult | L | 24 | 20 | MTS | TetrazoliumSalt |  | 107.08 |  | 77 | 10.1016/j.biopha.2013.08.006
2014 | TiO2 | I | Sphere |  | Commercial | Negative | 21 | 160.5 |  | -27.8 |  | AGS | 10000 | H | Human | Stomach | Epithelial | Adult | L | 24 | 40 | MTS | TetrazoliumSalt |  | 110.15 |  | 77 | 10.1016/j.biopha.2013.08.006
2014 | TiO2 | I | Sphere |  | Commercial | Negative | 21 | 160.5 |  | -27.8 |  | AGS | 10000 | H | Human | Stomach | Epithelial | Adult | L | 24 | 60 | MTS | TetrazoliumSalt |  | 109.54 |  | 77 | 10.1016/j.biopha.2013.08.006
2014 | TiO2 | I | Sphere |  | Commercial | Negative | 21 | 160.5 |  | -27.8 |  | AGS | 10000 | H | Human | Stomach | Epithelial | Adult | L | 24 | 80 | MTS | TetrazoliumSalt |  | 118.15 |  | 77 | 10.1016/j.biopha.2013.08.006
2014 | TiO2 | I | Sphere |  | Commercial | Negative | 21 | 160.5 |  | -27.8 |  | AGS | 10000 | H | Human | Stomach | Epithelial | Adult | L | 24 | 100 | MTS | TetrazoliumSalt |  | 118.46 |  | 77 | 10.1016/j.biopha.2013.08.006
2014 | TiO2 | I | Sphere |  | Commercial | Negative | 21 | 160.5 |  | -27.8 |  | AGS | 10000 | H | Human | Stomach | Epithelial | Adult | L | 24 | 120 | MTS | TetrazoliumSalt |  | 124 |  | 77 | 10.1016/j.biopha.2013.08.006
2014 | TiO2 | I | Sphere |  | Commercial | Negative | 21 | 160.5 |  | -27.8 |  | AGS | 10000 | H | Human | Stomach | Epithelial | Adult | L | 24 | 150 | MTS | TetrazoliumSalt |  | 110.77 |  | 77 | 10.1016/j.biopha.2013.08.006
2015 | Ag | I | Sphere |  | Commercial | Negative | 21.8 | 37.04 | 31.89 | -16.8 | -7.06 | HepG2 |  | H | Human | Liver | Epithelial | Adult | L | 24 | 93.64 | MTT | TetrazoliumSalt |  | 92.676 |  | 78 | 10.1002/jat.3199
2015 | Ag | I | Sphere |  | Commercial | Negative | 21.8 | 37.04 | 31.89 | -16.8 | -7.06 | HepG2 |  | H | Human | Liver | Epithelial | Adult | L | 24 | 140.5 | MTT | TetrazoliumSalt |  | 90.986 |  | 78 | 10.1002/jat.3199
2015 | Ag | I | Sphere |  | Commercial | Negative | 21.8 | 37.04 | 31.89 | -16.8 | -7.06 | HepG2 |  | H | Human | Liver | Epithelial | Adult | L | 24 | 210.7 | MTT | TetrazoliumSalt |  | 90.141 |  | 78 | 10.1002/jat.3199
2015 | Ag | I | Sphere |  | Commercial | Negative | 21.8 | 37.04 | 31.89 | -16.8 | -7.06 | HepG2 |  | H | Human | Liver | Epithelial | Adult | L | 24 | 316.1 | MTT | TetrazoliumSalt |  | 89.296 |  | 78 | 10.1002/jat.3199
2015 | Ag | I | Sphere |  | Commercial | Negative | 21.8 | 37.04 | 31.89 | -16.8 | -7.06 | HepG2 |  | H | Human | Liver | Epithelial | Adult | L | 24 | 474.1 | MTT | TetrazoliumSalt |  | 88.451 |  | 78 | 10.1002/jat.3199
2015 | Ag | I | Sphere |  | Commercial | Negative | 21.8 | 37.04 | 31.89 | -16.8 | -7.06 | HepG2 |  | H | Human | Liver | Epithelial | Adult | L | 24 | 711.1 | MTT | TetrazoliumSalt |  | 87.606 |  | 78 | 10.1002/jat.3199
2015 | Ag | I | Sphere |  | Commercial | Negative | 21.8 | 37.04 | 31.89 | -16.8 | -7.06 | HepG2 |  | H | Human | Liver | Epithelial | Adult | L | 24 | 1067 | MTT | TetrazoliumSalt |  | 85.07 |  | 78 | 10.1002/jat.3199
2015 | Ag | I | Sphere |  | Commercial | Negative | 21.8 | 37.04 | 31.89 | -16.8 | -7.06 | HepG2 |  | H | Human | Liver | Epithelial | Adult | L | 24 | 1600 | MTT | TetrazoliumSalt |  | 79.437 |  | 78 | 10.1002/jat.3199
2020 | MgO | I | Sphere |  | Sol-Gel Method | Negative |  | 47.9 |  | -7.01 |  | 3T3-L1 | 100000 | A | Mouse | Embryo | Fibroblast | Embryonic | L | 24 | 200 | MTT | TetrazoliumSalt |  | 64.13 | 0.706 | 79 | 10.1007/s12010-019-03166-z
2020 | MgO | I | Sphere |  | Sol-Gel Method | Negative |  | 47.9 |  | -7.01 |  | 3T3-L1 | 100000 | A | Mouse | Embryo | Fibroblast | Embryonic | L | 24 | 400 | MTT | TetrazoliumSalt |  | 56.96 | 0.706 | 79 | 10.1007/s12010-019-03166-z
2020 | MgO | I | Sphere |  | Sol-Gel Method | Negative |  | 47.9 |  | -7.01 |  | 3T3-L1 | 100000 | A | Mouse | Embryo | Fibroblast | Embryonic | L | 24 | 600 | MTT | TetrazoliumSalt |  | 49.38 | 0.706 | 79 | 10.1007/s12010-019-03166-z
2020 | MgO | I | Sphere |  | Sol-Gel Method | Negative |  | 47.9 |  | -7.01 |  | 3T3-L1 | 100000 | A | Mouse | Embryo | Fibroblast | Embryonic | L | 24 | 800 | MTT | TetrazoliumSalt |  | 37.09 | 0.706 | 79 | 10.1007/s12010-019-03166-z
2020 | MgO | I | Sphere |  | Sol-Gel Method | Negative |  | 47.9 |  | -7.01 |  | 3T3-L1 | 100000 | A | Mouse | Embryo | Fibroblast | Embryonic | L | 24 | 1000 | MTT | TetrazoliumSalt |  | 28.27 | 0.706 | 79 | 10.1007/s12010-019-03166-z
2020 | MgO | I | Hexagon |  | Sol-Gel Method | Negative |  | 43.8 |  | -7.21 |  | 3T3-L1 | 100000 | A | Mouse | Embryo | Fibroblast | Embryonic | L | 24 | 200 | MTT | TetrazoliumSalt |  | 61.47 | 0.615 | 79 | 10.1007/s12010-019-03166-z
2020 | MgO | I | Hexagon |  | Sol-Gel Method | Negative |  | 43.8 |  | -7.21 |  | 3T3-L1 | 100000 | A | Mouse | Embryo | Fibroblast | Embryonic | L | 24 | 400 | MTT | TetrazoliumSalt |  | 54.71 | 0.615 | 79 | 10.1007/s12010-019-03166-z
2020 | MgO | I | Hexagon |  | Sol-Gel Method | Negative |  | 43.8 |  | -7.21 |  | 3T3-L1 | 100000 | A | Mouse | Embryo | Fibroblast | Embryonic | L | 24 | 600 | MTT | TetrazoliumSalt |  | 48.15 | 0.615 | 79 | 10.1007/s12010-019-03166-z
2020 | MgO | I | Hexagon |  | Sol-Gel Method | Negative |  | 43.8 |  | -7.21 |  | 3T3-L1 | 100000 | A | Mouse | Embryo | Fibroblast | Embryonic | L | 24 | 800 | MTT | TetrazoliumSalt |  | 43.85 | 0.615 | 79 | 10.1007/s12010-019-03166-z
2020 | MgO | I | Hexagon |  | Sol-Gel Method | Negative |  | 43.8 |  | -7.21 |  | 3T3-L1 | 100000 | A | Mouse | Embryo | Fibroblast | Embryonic | L | 24 | 1000 | MTT | TetrazoliumSalt |  | 39.75 | 0.615 | 79 | 10.1007/s12010-019-03166-z
2020 | MgO | I | Rod |  | Sol-Gel Method | Negative | 12 | 91.2 |  | -9.83 |  | 3T3-L1 | 100000 | A | Mouse | Embryo | Fibroblast | Embryonic | L | 24 | 200 | MTT | TetrazoliumSalt |  | 53.07 | 0.547 | 79 | 10.1007/s12010-019-03166-z
2020 | MgO | I | Rod |  | Sol-Gel Method | Negative | 12 | 91.2 |  | -9.83 |  | 3T3-L1 | 100000 | A | Mouse | Embryo | Fibroblast | Embryonic | L | 24 | 400 | MTT | TetrazoliumSalt |  | 45.69 | 0.547 | 79 | 10.1007/s12010-019-03166-z
2020 | MgO | I | Rod |  | Sol-Gel Method | Negative | 12 | 91.2 |  | -9.83 |  | 3T3-L1 | 100000 | A | Mouse | Embryo | Fibroblast | Embryonic | L | 24 | 600 | MTT | TetrazoliumSalt |  | 38.93 | 0.547 | 79 | 10.1007/s12010-019-03166-z
2020 | MgO | I | Rod |  | Sol-Gel Method | Negative | 12 | 91.2 |  | -9.83 |  | 3T3-L1 | 100000 | A | Mouse | Embryo | Fibroblast | Embryonic | L | 24 | 800 | MTT | TetrazoliumSalt |  | 32.17 | 0.547 | 79 | 10.1007/s12010-019-03166-z
2020 | MgO | I | Rod |  | Sol-Gel Method | Negative | 12 | 91.2 |  | -9.83 |  | 3T3-L1 | 100000 | A | Mouse | Embryo | Fibroblast | Embryonic | L | 24 | 1000 | MTT | TetrazoliumSalt |  | 22.13 | 0.547 | 79 | 10.1007/s12010-019-03166-z
2020 | MgO | I | Hexagon |  | Sol-Gel Method | Negative |  | 43.8 |  | -7.21 |  | VERO | 100000 | A | Monkey | Kidney | Epithelial | Adult | L | 24 | 200 | MTT | TetrazoliumSalt |  | 77.52 | 0.615 | 79 | 10.1007/s12010-019-03166-z
2020 | MgO | I | Hexagon |  | Sol-Gel Method | Negative |  | 43.8 |  | -7.21 |  | VERO | 100000 | A | Monkey | Kidney | Epithelial | Adult | L | 24 | 400 | MTT | TetrazoliumSalt |  | 70.96 | 0.615 | 79 | 10.1007/s12010-019-03166-z
2020 | MgO | I | Hexagon |  | Sol-Gel Method | Negative |  | 43.8 |  | -7.21 |  | VERO | 100000 | A | Monkey | Kidney | Epithelial | Adult | L | 24 | 600 | MTT | TetrazoliumSalt |  | 62.54 | 0.615 | 79 | 10.1007/s12010-019-03166-z
2020 | MgO | I | Hexagon |  | Sol-Gel Method | Negative |  | 43.8 |  | -7.21 |  | VERO | 100000 | A | Monkey | Kidney | Epithelial | Adult | L | 24 | 800 | MTT | TetrazoliumSalt |  | 57.93 | 0.615 | 79 | 10.1007/s12010-019-03166-z
2020 | MgO | I | Hexagon |  | Sol-Gel Method | Negative |  | 43.8 |  | -7.21 |  | VERO | 100000 | A | Monkey | Kidney | Epithelial | Adult | L | 24 | 1000 | MTT | TetrazoliumSalt |  | 54.61 | 0.615 | 79 | 10.1007/s12010-019-03166-z
2020 | (C8H8)n | O | Sphere |  | Commercial |  | 50 |  |  |  |  | HepG2 | 8000 | H | Human | Liver | Epithelial | Adult | L | 24 | 10 | MTT | TetrazoliumSalt |  | 97.06 |  | 80 | 10.1016/j.scitotenv.2020.138180
2020 | (C8H8)n | O | Sphere |  | Commercial |  | 50 |  |  |  |  | HepG2 | 8000 | H | Human | Liver | Epithelial | Adult | L | 24 | 50 | MTT | TetrazoliumSalt |  | 83.56 |  | 80 | 10.1016/j.scitotenv.2020.138180
2020 | (C8H8)n | O | Sphere |  | Commercial |  | 50 |  |  |  |  | HepG2 | 8000 | H | Human | Liver | Epithelial | Adult | L | 24 | 100 | MTT | TetrazoliumSalt |  | 75.18 |  | 80 | 10.1016/j.scitotenv.2020.138180
2020 | (C8H8)n | O | Sphere | COOH | Commercial |  | 50 |  |  |  |  | HepG2 | 8000 | H | Human | Liver | Epithelial | Adult | L | 24 | 10 | MTT | TetrazoliumSalt |  | 91.8 |  | 80 | 10.1016/j.scitotenv.2020.138180
2020 | (C8H8)n | O | Sphere | COOH | Commercial |  | 50 |  |  |  |  | HepG2 | 8000 | H | Human | Liver | Epithelial | Adult | L | 24 | 50 | MTT | TetrazoliumSalt |  | 65.31 |  | 80 | 10.1016/j.scitotenv.2020.138180
2020 | (C8H8)n | O | Sphere | COOH | Commercial |  | 50 |  |  |  |  | HepG2 | 8000 | H | Human | Liver | Epithelial | Adult | L | 24 | 100 | MTT | TetrazoliumSalt |  | 54.58 |  | 80 | 10.1016/j.scitotenv.2020.138180
2020 | (C8H8)n | O | Sphere | NH2 | Commercial |  | 50 |  |  |  |  | HepG2 | 8000 | H | Human | Liver | Epithelial | Adult | L | 24 | 10 | MTT | TetrazoliumSalt |  | 92.88 |  | 80 | 10.1016/j.scitotenv.2020.138180
2020 | (C8H8)n | O | Sphere | NH2 | Commercial |  | 50 |  |  |  |  | HepG2 | 8000 | H | Human | Liver | Epithelial | Adult | L | 24 | 50 | MTT | TetrazoliumSalt |  | 73.34 |  | 80 | 10.1016/j.scitotenv.2020.138180
2020 | (C8H8)n | O | Sphere | NH2 | Commercial |  | 50 |  |  |  |  | HepG2 | 8000 | H | Human | Liver | Epithelial | Adult | L | 24 | 100 | MTT | TetrazoliumSalt |  | 53.83 |  | 80 | 10.1016/j.scitotenv.2020.138180
2016 | (C8H8)n | O | Sphere |  | Commercial | Negative | 44 | 49.04 | 54.55 | -35.87 | -37.57 | AGS | 100000 | H | Human | Stomach | Epithelial | Adult | L | 24 | 1 | MTT | TetrazoliumSalt |  | 93.358 | 0.106 | 81 | 10.1016/j.tiv.2015.11.006
2016 | (C8H8)n | O | Sphere |  | Commercial | Negative | 44 | 49.04 | 54.55 | -35.87 | -37.57 | AGS | 100000 | H | Human | Stomach | Epithelial | Adult | L | 24 | 2 | MTT | TetrazoliumSalt |  | 100 | 0.106 | 81 | 10.1016/j.tiv.2015.11.006
2016 | (C8H8)n | O | Sphere |  | Commercial | Negative | 44 | 49.04 | 54.55 | -35.87 | -37.57 | AGS | 100000 | H | Human | Stomach | Epithelial | Adult | L | 24 | 10 | MTT | TetrazoliumSalt |  | 83.948 | 0.106 | 81 | 10.1016/j.tiv.2015.11.006
2016 | (C8H8)n | O | Sphere |  | Commercial | Negative | 100 | 76.31 | 87.23 | -36.33 | -34.97 | AGS | 100000 | H | Human | Stomach | Epithelial | Adult | L | 24 | 1 | MTT | TetrazoliumSalt |  | 95.767 | 0.185 | 81 | 10.1016/j.tiv.2015.11.006
2016 | (C8H8)n | O | Sphere |  | Commercial | Negative | 100 | 76.31 | 87.23 | -36.33 | -34.97 | AGS | 100000 | H | Human | Stomach | Epithelial | Adult | L | 24 | 2 | MTT | TetrazoliumSalt |  | 104.59 | 0.185 | 81 | 10.1016/j.tiv.2015.11.006
2016 | (C8H8)n | O | Sphere |  | Commercial | Negative | 100 | 76.31 | 87.23 | -36.33 | -34.97 | AGS | 100000 | H | Human | Stomach | Epithelial | Adult | L | 24 | 10 | MTT | TetrazoliumSalt |  | 116.4 | 0.185 | 81 | 10.1016/j.tiv.2015.11.006
2019 | (C8H8)n | O | Sphere |  | Commercial |  | 25 |  |  |  |  | A549 | 5000 | H | Human | Lung | Epithelial | Adult | L | 24 | 2.5 | MTS | TetrazoliumSalt |  | 113.48 |  | 82 | 10.1016/j.scitotenv.2019.133794
2019 | (C8H8)n | O | Sphere |  | Commercial |  | 25 |  |  |  |  | A549 | 5000 | H | Human | Lung | Epithelial | Adult | L | 24 | 5 | MTS | TetrazoliumSalt |  | 115.99 |  | 82 | 10.1016/j.scitotenv.2019.133794
2019 | (C8H8)n | O | Sphere |  | Commercial |  | 25 |  |  |  |  | A549 | 5000 | H | Human | Lung | Epithelial | Adult | L | 24 | 10 | MTS | TetrazoliumSalt |  | 121 |  | 82 | 10.1016/j.scitotenv.2019.133794
2019 | (C8H8)n | O | Sphere |  | Commercial |  | 25 |  |  |  |  | A549 | 5000 | H | Human | Lung | Epithelial | Adult | L | 24 | 15 | MTS | TetrazoliumSalt |  | 130.09 |  | 82 | 10.1016/j.scitotenv.2019.133794
2019 | (C8H8)n | O | Sphere |  | Commercial |  | 25 |  |  |  |  | A549 | 5000 | H | Human | Lung | Epithelial | Adult | L | 24 | 20 | MTS | TetrazoliumSalt |  | 100 |  | 82 | 10.1016/j.scitotenv.2019.133794
2019 | (C8H8)n | O | Sphere |  | Commercial |  | 25 |  |  |  |  | A549 | 5000 | H | Human | Lung | Epithelial | Adult | L | 24 | 25 | MTS | TetrazoliumSalt |  | 57.68 |  | 82 | 10.1016/j.scitotenv.2019.133794
2019 | (C8H8)n | O | Sphere |  | Commercial |  | 25 |  |  |  |  | A549 | 5000 | H | Human | Lung | Epithelial | Adult | L | 24 | 30 | MTS | TetrazoliumSalt |  | 40.752 |  | 82 | 10.1016/j.scitotenv.2019.133794
2019 | (C8H8)n | O | Sphere |  | Commercial |  | 70 |  |  |  |  | A549 | 5000 | H | Human | Lung | Epithelial | Adult | L | 24 | 10 | MTS | TetrazoliumSalt |  | 109.71 |  | 82 | 10.1016/j.scitotenv.2019.133794
2019 | (C8H8)n | O | Sphere |  | Commercial |  | 70 |  |  |  |  | A549 | 5000 | H | Human | Lung | Epithelial | Adult | L | 24 | 30 | MTS | TetrazoliumSalt |  | 98.058 |  | 82 | 10.1016/j.scitotenv.2019.133794
2019 | (C8H8)n | O | Sphere |  | Commercial |  | 70 |  |  |  |  | A549 | 5000 | H | Human | Lung | Epithelial | Adult | L | 24 | 60 | MTS | TetrazoliumSalt |  | 102.91 |  | 82 | 10.1016/j.scitotenv.2019.133794
2019 | (C8H8)n | O | Sphere |  | Commercial |  | 70 |  |  |  |  | A549 | 5000 | H | Human | Lung | Epithelial | Adult | L | 24 | 100 | MTS | TetrazoliumSalt |  | 101.94 |  | 82 | 10.1016/j.scitotenv.2019.133794
2019 | (C8H8)n | O | Sphere |  | Commercial |  | 70 |  |  |  |  | A549 | 5000 | H | Human | Lung | Epithelial | Adult | L | 24 | 160 | MTS | TetrazoliumSalt |  | 70.388 |  | 82 | 10.1016/j.scitotenv.2019.133794
2019 | (C8H8)n | O | Sphere |  | Commercial |  | 70 |  |  |  |  | A549 | 5000 | H | Human | Lung | Epithelial | Adult | L | 24 | 220 | MTS | TetrazoliumSalt |  | 33.252 |  | 82 | 10.1016/j.scitotenv.2019.133794
2019 | (C8H8)n | O | Sphere |  | Commercial |  | 70 |  |  |  |  | A549 | 5000 | H | Human | Lung | Epithelial | Adult | L | 24 | 300 | MTS | TetrazoliumSalt |  | 8.7379 |  | 82 | 10.1016/j.scitotenv.2019.133794
2011 | (C8H8)n | O | Sphere | NH2 | Commercial | Positive | 50 | 61.45 |  | 36.6 | 3.6 | HeLa | 5000 | H | Human | Cervix | Epithelial | Adult | L | 24 | 5 | CCK-8 | TetrazoliumSalt |  | 95.144 | 0.199 | 83 | 10.1016/j.biomaterials.2011.07.037
2011 | (C8H8)n | O | Sphere | NH2 | Commercial | Positive | 100 | 99.33 |  | 45.8 | 4.2 | HeLa | 5000 | H | Human | Cervix | Epithelial | Adult | L | 24 | 5 | CCK-8 | TetrazoliumSalt |  | 92.716 | 0.122 | 83 | 10.1016/j.biomaterials.2011.07.037
2011 | (C8H8)n | O | Sphere | NH2 | Commercial | Positive | 500 | 450.2 |  | 37.9 | 5.6 | HeLa | 5000 | H | Human | Cervix | Epithelial | Adult | L | 24 | 5 | CCK-8 | TetrazoliumSalt |  | 97.572 | 0.079 | 83 | 10.1016/j.biomaterials.2011.07.037
2011 | (C8H8)n | O | Sphere | NH2 | Commercial | Positive | 50 | 61.45 |  | 36.6 | 3.6 | HeLa | 5000 | H | Human | Cervix | Epithelial | Adult | L | 48 | 5 | CCK-8 | TetrazoliumSalt |  | 78.756 | 0.199 | 83 | 10.1016/j.biomaterials.2011.07.037
2011 | (C8H8)n | O | Sphere | NH2 | Commercial | Positive | 100 | 99.33 |  | 45.8 | 4.2 | HeLa | 5000 | H | Human | Cervix | Epithelial | Adult | L | 48 | 5 | CCK-8 | TetrazoliumSalt |  | 83.612 | 0.122 | 83 | 10.1016/j.biomaterials.2011.07.037
2011 | (C8H8)n | O | Sphere | NH2 | Commercial | Positive | 500 | 450.2 |  | 37.9 | 5.6 | HeLa | 5000 | H | Human | Cervix | Epithelial | Adult | L | 48 | 5 | CCK-8 | TetrazoliumSalt |  | 86.343 | 0.079 | 83 | 10.1016/j.biomaterials.2011.07.037
2011 | (C8H8)n | O | Sphere | NH2 | Commercial | Positive | 50 | 61.45 |  | 36.6 | 3.6 | HeLa | 5000 | H | Human | Cervix | Epithelial | Adult | L | 72 | 5 | CCK-8 | TetrazoliumSalt |  | 19.575 | 0.199 | 83 | 10.1016/j.biomaterials.2011.07.037
2011 | (C8H8)n | O | Sphere | NH2 | Commercial | Positive | 100 | 99.33 |  | 45.8 | 4.2 | HeLa | 5000 | H | Human | Cervix | Epithelial | Adult | L | 72 | 5 | CCK-8 | TetrazoliumSalt |  | 36.571 | 0.122 | 83 | 10.1016/j.biomaterials.2011.07.037
2011 | (C8H8)n | O | Sphere | NH2 | Commercial | Positive | 500 | 450.2 |  | 37.9 | 5.6 | HeLa | 5000 | H | Human | Cervix | Epithelial | Adult | L | 72 | 5 | CCK-8 | TetrazoliumSalt |  | 61.76 | 0.079 | 83 | 10.1016/j.biomaterials.2011.07.037
2011 | (C8H8)n | O | Sphere | NH2 | Commercial | Positive | 50 | 61.45 |  | 36.6 | 3.6 | HeLa | 5000 | H | Human | Cervix | Epithelial | Adult | L | 24 | 50 | CCK-8 | TetrazoliumSalt |  | 59.781 | 0.199 | 83 | 10.1016/j.biomaterials.2011.07.037
2011 | (C8H8)n | O | Sphere | NH2 | Commercial | Positive | 100 | 99.33 |  | 45.8 | 4.2 | HeLa | 5000 | H | Human | Cervix | Epithelial | Adult | L | 24 | 50 | CCK-8 | TetrazoliumSalt |  | 51.017 | 0.122 | 83 | 10.1016/j.biomaterials.2011.07.037
2011 | (C8H8)n | O | Sphere | NH2 | Commercial | Positive | 500 | 450.2 |  | 37.9 | 5.6 | HeLa | 5000 | H | Human | Cervix | Epithelial | Adult | L | 24 | 50 | CCK-8 | TetrazoliumSalt |  | 80.125 | 0.079 | 83 | 10.1016/j.biomaterials.2011.07.037
2011 | (C8H8)n | O | Sphere | NH2 | Commercial | Positive | 50 | 61.45 |  | 36.6 | 3.6 | HeLa | 5000 | H | Human | Cervix | Epithelial | Adult | L | 48 | 50 | CCK-8 | TetrazoliumSalt |  | 10.016 | 0.199 | 83 | 10.1016/j.biomaterials.2011.07.037
2011 | (C8H8)n | O | Sphere | NH2 | Commercial | Positive | 100 | 99.33 |  | 45.8 | 4.2 | HeLa | 5000 | H | Human | Cervix | Epithelial | Adult | L | 48 | 50 | CCK-8 | TetrazoliumSalt |  | 21.127 | 0.122 | 83 | 10.1016/j.biomaterials.2011.07.037
2011 | (C8H8)n | O | Sphere | NH2 | Commercial | Positive | 500 | 450.2 |  | 37.9 | 5.6 | HeLa | 5000 | H | Human | Cervix | Epithelial | Adult | L | 48 | 50 | CCK-8 | TetrazoliumSalt |  | 38.654 | 0.079 | 83 | 10.1016/j.biomaterials.2011.07.037
2011 | (C8H8)n | O | Sphere | NH2 | Commercial | Positive | 50 | 61.45 |  | 36.6 | 3.6 | HeLa | 5000 | H | Human | Cervix | Epithelial | Adult | L | 72 | 50 | CCK-8 | TetrazoliumSalt |  | 1.5649 | 0.199 | 83 | 10.1016/j.biomaterials.2011.07.037
2011 | (C8H8)n | O | Sphere | NH2 | Commercial | Positive | 100 | 99.33 |  | 45.8 | 4.2 | HeLa | 5000 | H | Human | Cervix | Epithelial | Adult | L | 72 | 50 | CCK-8 | TetrazoliumSalt |  | 10.016 | 0.122 | 83 | 10.1016/j.biomaterials.2011.07.037
2011 | (C8H8)n | O | Sphere | NH2 | Commercial | Positive | 500 | 450.2 |  | 37.9 | 5.6 | HeLa | 5000 | H | Human | Cervix | Epithelial | Adult | L | 72 | 50 | CCK-8 | TetrazoliumSalt |  | 6.4163 | 0.079 | 83 | 10.1016/j.biomaterials.2011.07.037
2011 | (C8H8)n | O | Sphere | COOH | Commercial | Negative | 50 | 57.14 |  | -9 | -23.6 | HeLa | 5000 | H | Human | Cervix | Epithelial | Adult | L | 24 | 5 | CCK-8 | TetrazoliumSalt |  | 99.055 | 0.084 | 83 | 10.1016/j.biomaterials.2011.07.037
2011 | (C8H8)n | O | Sphere | COOH | Commercial | Negative | 100 | 124.4 |  | -34 | -23.7 | HeLa | 5000 | H | Human | Cervix | Epithelial | Adult | L | 24 | 5 | CCK-8 | TetrazoliumSalt |  | 97.165 | 0.093 | 83 | 10.1016/j.biomaterials.2011.07.037
2011 | (C8H8)n | O | Sphere | COOH | Commercial | Negative | 500 | 465.3 |  | -38.5 | -21.9 | HeLa | 5000 | H | Human | Cervix | Epithelial | Adult | L | 24 | 5 | CCK-8 | TetrazoliumSalt |  | 97.165 | 0.038 | 83 | 10.1016/j.biomaterials.2011.07.037
2011 | (C8H8)n | O | Sphere | COOH | Commercial | Negative | 50 | 57.14 |  | -9 | -23.6 | HeLa | 5000 | H | Human | Cervix | Epithelial | Adult | L | 48 | 5 | CCK-8 | TetrazoliumSalt |  | 105.98 | 0.084 | 83 | 10.1016/j.biomaterials.2011.07.037
2011 | (C8H8)n | O | Sphere | COOH | Commercial | Negative | 100 | 124.4 |  | -34 | -23.7 | HeLa | 5000 | H | Human | Cervix | Epithelial | Adult | L | 48 | 5 | CCK-8 | TetrazoliumSalt |  | 102.2 | 0.093 | 83 | 10.1016/j.biomaterials.2011.07.037
2011 | (C8H8)n | O | Sphere | COOH | Commercial | Negative | 500 | 465.3 |  | -38.5 | -21.9 | HeLa | 5000 | H | Human | Cervix | Epithelial | Adult | L | 48 | 5 | CCK-8 | TetrazoliumSalt |  | 105.35 | 0.038 | 83 | 10.1016/j.biomaterials.2011.07.037
2011 | (C8H8)n | O | Sphere | COOH | Commercial | Negative | 50 | 57.14 |  | -9 | -23.6 | HeLa | 5000 | H | Human | Cervix | Epithelial | Adult | L | 72 | 5 | CCK-8 | TetrazoliumSalt |  | 102.52 | 0.084 | 83 | 10.1016/j.biomaterials.2011.07.037
2011 | (C8H8)n | O | Sphere | COOH | Commercial | Negative | 100 | 124.4 |  | -34 | -23.7 | HeLa | 5000 | H | Human | Cervix | Epithelial | Adult | L | 72 | 5 | CCK-8 | TetrazoliumSalt |  | 103.31 | 0.093 | 83 | 10.1016/j.biomaterials.2011.07.037
2011 | (C8H8)n | O | Sphere | COOH | Commercial | Negative | 500 | 465.3 |  | -38.5 | -21.9 | HeLa | 5000 | H | Human | Cervix | Epithelial | Adult | L | 72 | 5 | CCK-8 | TetrazoliumSalt |  | 105.35 | 0.038 | 83 | 10.1016/j.biomaterials.2011.07.037
2011 | (C8H8)n | O | Sphere | COOH | Commercial | Negative | 50 | 57.14 |  | -9 | -23.6 | HeLa | 5000 | H | Human | Cervix | Epithelial | Adult | L | 24 | 50 | CCK-8 | TetrazoliumSalt |  | 99.073 | 0.084 | 83 | 10.1016/j.biomaterials.2011.07.037
2011 | (C8H8)n | O | Sphere | COOH | Commercial | Negative | 100 | 124.4 |  | -34 | -23.7 | HeLa | 5000 | H | Human | Cervix | Epithelial | Adult | L | 24 | 50 | CCK-8 | TetrazoliumSalt |  | 99.536 | 0.093 | 83 | 10.1016/j.biomaterials.2011.07.037
2011 | (C8H8)n | O | Sphere | COOH | Commercial | Negative | 500 | 465.3 |  | -38.5 | -21.9 | HeLa | 5000 | H | Human | Cervix | Epithelial | Adult | L | 24 | 50 | CCK-8 | TetrazoliumSalt |  | 97.527 | 0.038 | 83 | 10.1016/j.biomaterials.2011.07.037
2011 | (C8H8)n | O | Sphere | COOH | Commercial | Negative | 50 | 57.14 |  | -9 | -23.6 | HeLa | 5000 | H | Human | Cervix | Epithelial | Adult | L | 48 | 50 | CCK-8 | TetrazoliumSalt |  | 97.836 | 0.084 | 83 | 10.1016/j.biomaterials.2011.07.037
2011 | (C8H8)n | O | Sphere | COOH | Commercial | Negative | 100 | 124.4 |  | -34 | -23.7 | HeLa | 5000 | H | Human | Cervix | Epithelial | Adult | L | 48 | 50 | CCK-8 | TetrazoliumSalt |  | 99.073 | 0.093 | 83 | 10.1016/j.biomaterials.2011.07.037
2011 | (C8H8)n | O | Sphere | COOH | Commercial | Negative | 500 | 465.3 |  | -38.5 | -21.9 | HeLa | 5000 | H | Human | Cervix | Epithelial | Adult | L | 48 | 50 | CCK-8 | TetrazoliumSalt |  | 96.291 | 0.038 | 83 | 10.1016/j.biomaterials.2011.07.037
2011 | (C8H8)n | O | Sphere | COOH | Commercial | Negative | 50 | 57.14 |  | -9 | -23.6 | HeLa | 5000 | H | Human | Cervix | Epithelial | Adult | L | 72 | 50 | CCK-8 | TetrazoliumSalt |  | 98.609 | 0.084 | 83 | 10.1016/j.biomaterials.2011.07.037
2011 | (C8H8)n | O | Sphere | COOH | Commercial | Negative | 100 | 124.4 |  | -34 | -23.7 | HeLa | 5000 | H | Human | Cervix | Epithelial | Adult | L | 72 | 50 | CCK-8 | TetrazoliumSalt |  | 102.16 | 0.093 | 83 | 10.1016/j.biomaterials.2011.07.037
2011 | (C8H8)n | O | Sphere | COOH | Commercial | Negative | 500 | 465.3 |  | -38.5 | -21.9 | HeLa | 5000 | H | Human | Cervix | Epithelial | Adult | L | 72 | 50 | CCK-8 | TetrazoliumSalt |  | 99.845 | 0.038 | 83 | 10.1016/j.biomaterials.2011.07.037
2011 | (C8H8)n | O | Sphere | NH2 | Commercial | Positive | 50 | 61.45 |  | 36.6 | 3.7 | NIH3T3 | 5000 | A | Mouse | Embryo | Fibroblast | Embryonic | L | 24 | 5 | CCK-8 | TetrazoliumSalt |  | 77.165 | 0.199 | 83 | 10.1016/j.biomaterials.2011.07.037
2011 | (C8H8)n | O | Sphere | NH2 | Commercial | Positive | 100 | 99.33 |  | 45.8 | 4.2 | NIH3T3 | 5000 | A | Mouse | Embryo | Fibroblast | Embryonic | L | 24 | 5 | CCK-8 | TetrazoliumSalt |  | 90.551 | 0.122 | 83 | 10.1016/j.biomaterials.2011.07.037
2011 | (C8H8)n | O | Sphere | NH2 | Commercial | Positive | 500 | 450.2 |  | 37.9 | 5.6 | NIH3T3 | 5000 | A | Mouse | Embryo | Fibroblast | Embryonic | L | 24 | 5 | CCK-8 | TetrazoliumSalt |  | 109.13 | 0.079 | 83 | 10.1016/j.biomaterials.2011.07.037
2011 | (C8H8)n | O | Sphere | NH2 | Commercial | Positive | 50 | 61.45 |  | 36.6 | 3.7 | NIH3T3 | 5000 | A | Mouse | Embryo | Fibroblast | Embryonic | L | 48 | 5 | CCK-8 | TetrazoliumSalt |  | 43.937 | 0.199 | 83 | 10.1016/j.biomaterials.2011.07.037
2011 | (C8H8)n | O | Sphere | NH2 | Commercial | Positive | 100 | 99.33 |  | 45.8 | 4.2 | NIH3T3 | 5000 | A | Mouse | Embryo | Fibroblast | Embryonic | L | 48 | 5 | CCK-8 | TetrazoliumSalt |  | 61.417 | 0.122 | 83 | 10.1016/j.biomaterials.2011.07.037
2011 | (C8H8)n | O | Sphere | NH2 | Commercial | Positive | 500 | 450.2 |  | 37.9 | 5.6 | NIH3T3 | 5000 | A | Mouse | Embryo | Fibroblast | Embryonic | L | 48 | 5 | CCK-8 | TetrazoliumSalt |  | 58.268 | 0.079 | 83 | 10.1016/j.biomaterials.2011.07.037
2011 | (C8H8)n | O | Sphere | NH2 | Commercial | Positive | 50 | 61.45 |  | 36.6 | 3.7 | NIH3T3 | 5000 | A | Mouse | Embryo | Fibroblast | Embryonic | L | 72 | 5 | CCK-8 | TetrazoliumSalt |  | 7.4016 | 0.199 | 83 | 10.1016/j.biomaterials.2011.07.037
2011 | (C8H8)n | O | Sphere | NH2 | Commercial | Positive | 100 | 99.33 |  | 45.8 | 4.2 | NIH3T3 | 5000 | A | Mouse | Embryo | Fibroblast | Embryonic | L | 72 | 5 | CCK-8 | TetrazoliumSalt |  | 20.315 | 0.122 | 83 | 10.1016/j.biomaterials.2011.07.037
2011 | (C8H8)n | O | Sphere | NH2 | Commercial | Positive | 500 | 450.2 |  | 37.9 | 5.6 | NIH3T3 | 5000 | A | Mouse | Embryo | Fibroblast | Embryonic | L | 72 | 5 | CCK-8 | TetrazoliumSalt |  | 20.787 | 0.079 | 83 | 10.1016/j.biomaterials.2011.07.037
2011 | (C8H8)n | O | Sphere | NH2 | Commercial | Positive | 50 | 61.45 |  | 36.6 | 3.7 | NIH3T3 | 5000 | A | Mouse | Embryo | Fibroblast | Embryonic | L | 24 | 50 | CCK-8 | TetrazoliumSalt |  | 0 | 0.199 | 83 | 10.1016/j.biomaterials.2011.07.037
2011 | (C8H8)n | O | Sphere | NH2 | Commercial | Positive | 100 | 99.33 |  | 45.8 | 4.2 | NIH3T3 | 5000 | A | Mouse | Embryo | Fibroblast | Embryonic | L | 24 | 50 | CCK-8 | TetrazoliumSalt |  | 17.638 | 0.122 | 83 | 10.1016/j.biomaterials.2011.07.037
2011 | (C8H8)n | O | Sphere | NH2 | Commercial | Positive | 500 | 450.2 |  | 37.9 | 5.6 | NIH3T3 | 5000 | A | Mouse | Embryo | Fibroblast | Embryonic | L | 24 | 50 | CCK-8 | TetrazoliumSalt |  | 3.8344 | 0.079 | 83 | 10.1016/j.biomaterials.2011.07.037
2011 | (C8H8)n | O | Sphere | NH2 | Commercial | Positive | 50 | 61.45 |  | 36.6 | 3.7 | NIH3T3 | 5000 | A | Mouse | Embryo | Fibroblast | Embryonic | L | 48 | 50 | CCK-8 | TetrazoliumSalt |  | 0 | 0.199 | 83 | 10.1016/j.biomaterials.2011.07.037
2011 | (C8H8)n | O | Sphere | NH2 | Commercial | Positive | 100 | 99.33 |  | 45.8 | 4.2 | NIH3T3 | 5000 | A | Mouse | Embryo | Fibroblast | Embryonic | L | 48 | 50 | CCK-8 | TetrazoliumSalt |  | 3.0675 | 0.122 | 83 | 10.1016/j.biomaterials.2011.07.037
2011 | (C8H8)n | O | Sphere | NH2 | Commercial | Positive | 500 | 450.2 |  | 37.9 | 5.6 | NIH3T3 | 5000 | A | Mouse | Embryo | Fibroblast | Embryonic | L | 48 | 50 | CCK-8 | TetrazoliumSalt |  | 6.7485 | 0.079 | 83 | 10.1016/j.biomaterials.2011.07.037
2011 | (C8H8)n | O | Sphere | NH2 | Commercial | Positive | 50 | 61.45 |  | 36.6 | 3.7 | NIH3T3 | 5000 | A | Mouse | Embryo | Fibroblast | Embryonic | L | 72 | 50 | CCK-8 | TetrazoliumSalt |  | 0 | 0.199 | 83 | 10.1016/j.biomaterials.2011.07.037
2011 | (C8H8)n | O | Sphere | NH2 | Commercial | Positive | 100 | 99.33 |  | 45.8 | 4.2 | NIH3T3 | 5000 | A | Mouse | Embryo | Fibroblast | Embryonic | L | 72 | 50 | CCK-8 | TetrazoliumSalt |  | 0.46012 | 0.122 | 83 | 10.1016/j.biomaterials.2011.07.037
2011 | (C8H8)n | O | Sphere | NH2 | Commercial | Positive | 500 | 450.2 |  | 37.9 | 5.6 | NIH3T3 | 5000 | A | Mouse | Embryo | Fibroblast | Embryonic | L | 72 | 50 | CCK-8 | TetrazoliumSalt |  | 0.92025 | 0.079 | 83 | 10.1016/j.biomaterials.2011.07.037
2011 | (C8H8)n | O | Sphere | COOH | Commercial | Negative | 50 | 57.14 |  | -9 | -23.6 | NIH3T3 | 5000 | A | Mouse | Embryo | Fibroblast | Embryonic | L | 24 | 5 | CCK-8 | TetrazoliumSalt |  | 102.43 | 0.084 | 83 | 10.1016/j.biomaterials.2011.07.037
2011 | (C8H8)n | O | Sphere | COOH | Commercial | Negative | 100 | 124.4 |  | -34 | -23.7 | NIH3T3 | 5000 | A | Mouse | Embryo | Fibroblast | Embryonic | L | 24 | 5 | CCK-8 | TetrazoliumSalt |  | 97.568 | 0.093 | 83 | 10.1016/j.biomaterials.2011.07.037
2011 | (C8H8)n | O | Sphere | COOH | Commercial | Negative | 500 | 465.3 |  | -38.5 | -21.9 | NIH3T3 | 5000 | A | Mouse | Embryo | Fibroblast | Embryonic | L | 24 | 5 | CCK-8 | TetrazoliumSalt |  | 110.49 | 0.038 | 83 | 10.1016/j.biomaterials.2011.07.037
2011 | (C8H8)n | O | Sphere | COOH | Commercial | Negative | 50 | 57.14 |  | -9 | -23.6 | NIH3T3 | 5000 | A | Mouse | Embryo | Fibroblast | Embryonic | L | 48 | 5 | CCK-8 | TetrazoliumSalt |  | 89.818 | 0.084 | 83 | 10.1016/j.biomaterials.2011.07.037
2011 | (C8H8)n | O | Sphere | COOH | Commercial | Negative | 100 | 124.4 |  | -34 | -23.7 | NIH3T3 | 5000 | A | Mouse | Embryo | Fibroblast | Embryonic | L | 48 | 5 | CCK-8 | TetrazoliumSalt |  | 84.498 | 0.093 | 83 | 10.1016/j.biomaterials.2011.07.037
2011 | (C8H8)n | O | Sphere | COOH | Commercial | Negative | 500 | 465.3 |  | -38.5 | -21.9 | NIH3T3 | 5000 | A | Mouse | Embryo | Fibroblast | Embryonic | L | 48 | 5 | CCK-8 | TetrazoliumSalt |  | 86.93 | 0.038 | 83 | 10.1016/j.biomaterials.2011.07.037
2011 | (C8H8)n | O | Sphere | COOH | Commercial | Negative | 50 | 57.14 |  | -9 | -23.6 | NIH3T3 | 5000 | A | Mouse | Embryo | Fibroblast | Embryonic | L | 72 | 5 | CCK-8 | TetrazoliumSalt |  | 113.83 | 0.084 | 83 | 10.1016/j.biomaterials.2011.07.037
2011 | (C8H8)n | O | Sphere | COOH | Commercial | Negative | 100 | 124.4 |  | -34 | -23.7 | NIH3T3 | 5000 | A | Mouse | Embryo | Fibroblast | Embryonic | L | 72 | 5 | CCK-8 | TetrazoliumSalt |  | 91.033 | 0.093 | 83 | 10.1016/j.biomaterials.2011.07.037
2011 | (C8H8)n | O | Sphere | COOH | Commercial | Negative | 500 | 465.3 |  | -38.5 | -21.9 | NIH3T3 | 5000 | A | Mouse | Embryo | Fibroblast | Embryonic | L | 72 | 5 | CCK-8 | TetrazoliumSalt |  | 99.088 | 0.038 | 83 | 10.1016/j.biomaterials.2011.07.037
2011 | (C8H8)n | O | Sphere | COOH | Commercial | Negative | 50 | 57.14 |  | -9 | -23.6 | NIH3T3 | 5000 | A | Mouse | Embryo | Fibroblast | Embryonic | L | 24 | 50 | CCK-8 | TetrazoliumSalt |  | 117.37 | 0.084 | 83 | 10.1016/j.biomaterials.2011.07.037
2011 | (C8H8)n | O | Sphere | COOH | Commercial | Negative | 100 | 124.4 |  | -34 | -23.7 | NIH3T3 | 5000 | A | Mouse | Embryo | Fibroblast | Embryonic | L | 24 | 50 | CCK-8 | TetrazoliumSalt |  | 83.234 | 0.093 | 83 | 10.1016/j.biomaterials.2011.07.037
2011 | (C8H8)n | O | Sphere | COOH | Commercial | Negative | 500 | 465.3 |  | -38.5 | -21.9 | NIH3T3 | 5000 | A | Mouse | Embryo | Fibroblast | Embryonic | L | 24 | 50 | CCK-8 | TetrazoliumSalt |  | 85.629 | 0.038 | 83 | 10.1016/j.biomaterials.2011.07.037
2011 | (C8H8)n | O | Sphere | COOH | Commercial | Negative | 50 | 57.14 |  | -9 | -23.6 | NIH3T3 | 5000 | A | Mouse | Embryo | Fibroblast | Embryonic | L | 48 | 50 | CCK-8 | TetrazoliumSalt |  | 106.89 | 0.084 | 83 | 10.1016/j.biomaterials.2011.07.037
2011 | (C8H8)n | O | Sphere | COOH | Commercial | Negative | 100 | 124.4 |  | -34 | -23.7 | NIH3T3 | 5000 | A | Mouse | Embryo | Fibroblast | Embryonic | L | 48 | 50 | CCK-8 | TetrazoliumSalt |  | 66.467 | 0.093 | 83 | 10.1016/j.biomaterials.2011.07.037
2011 | (C8H8)n | O | Sphere | COOH | Commercial | Negative | 500 | 465.3 |  | -38.5 | -21.9 | NIH3T3 | 5000 | A | Mouse | Embryo | Fibroblast | Embryonic | L | 48 | 50 | CCK-8 | TetrazoliumSalt |  | 66.916 | 0.038 | 83 | 10.1016/j.biomaterials.2011.07.037
2011 | (C8H8)n | O | Sphere | COOH | Commercial | Negative | 50 | 57.14 |  | -9 | -23.6 | NIH3T3 | 5000 | A | Mouse | Embryo | Fibroblast | Embryonic | L | 72 | 50 | CCK-8 | TetrazoliumSalt |  | 110.03 | 0.084 | 83 | 10.1016/j.biomaterials.2011.07.037
2011 | (C8H8)n | O | Sphere | COOH | Commercial | Negative | 100 | 124.4 |  | -34 | -23.7 | NIH3T3 | 5000 | A | Mouse | Embryo | Fibroblast | Embryonic | L | 72 | 50 | CCK-8 | TetrazoliumSalt |  | 54.641 | 0.093 | 83 | 10.1016/j.biomaterials.2011.07.037
2011 | (C8H8)n | O | Sphere | COOH | Commercial | Negative | 500 | 465.3 |  | -38.5 | -21.9 | NIH3T3 | 5000 | A | Mouse | Embryo | Fibroblast | Embryonic | L | 72 | 50 | CCK-8 | TetrazoliumSalt |  | 57.036 | 0.038 | 83 | 10.1016/j.biomaterials.2011.07.037
2019 | ZnO | I | Sphere |  | Commercial |  | 20 |  | 37.77 |  |  | HepG2 | 10000 | H | Human | Liver | Epithelial | Adult | L | 24 | 4 | MTT | TetrazoliumSalt |  | 98.097 |  | 84 | 10.1016/j.ecoenv.2018.12.096
2019 | ZnO | I | Sphere |  | Commercial |  | 20 |  | 37.77 |  |  | HepG2 | 10000 | H | Human | Liver | Epithelial | Adult | L | 24 | 8 | MTT | TetrazoliumSalt |  | 87.408 |  | 84 | 10.1016/j.ecoenv.2018.12.096
2019 | ZnO | I | Sphere |  | Commercial |  | 20 |  | 37.77 |  |  | HepG2 | 10000 | H | Human | Liver | Epithelial | Adult | L | 24 | 16 | MTT | TetrazoliumSalt |  | 68.96 |  | 84 | 10.1016/j.ecoenv.2018.12.096
2019 | ZnO | I | Sphere |  | Commercial |  | 20 |  | 37.77 |  |  | HepG2 | 10000 | H | Human | Liver | Epithelial | Adult | L | 24 | 40 | MTT | TetrazoliumSalt |  | 40.556 |  | 84 | 10.1016/j.ecoenv.2018.12.096
2019 | ZnO | I | Sphere |  | Commercial |  | 20 |  | 37.77 |  |  | HepG2 | 10000 | H | Human | Liver | Epithelial | Adult | L | 24 | 80 | MTT | TetrazoliumSalt |  | 24.89 |  | 84 | 10.1016/j.ecoenv.2018.12.096
2019 | ZnO | I | Sphere |  | Commercial |  | 20 |  | 37.77 |  |  | HepG2 | 10000 | H | Human | Liver | Epithelial | Adult | L | 24 | 160 | MTT | TetrazoliumSalt |  | 21.669 |  | 84 | 10.1016/j.ecoenv.2018.12.096
2019 | ZnO | I | Sphere |  | Commercial |  | 90 |  | 102.2 |  |  | HepG2 | 10000 | H | Human | Liver | Epithelial | Adult | L | 24 | 4 | MTT | TetrazoliumSalt |  | 99.56 |  | 84 | 10.1016/j.ecoenv.2018.12.096
2019 | ZnO | I | Sphere |  | Commercial |  | 90 |  | 102.2 |  |  | HepG2 | 10000 | H | Human | Liver | Epithelial | Adult | L | 24 | 8 | MTT | TetrazoliumSalt |  | 95.748 |  | 84 | 10.1016/j.ecoenv.2018.12.096
2019 | ZnO | I | Sphere |  | Commercial |  | 90 |  | 102.2 |  |  | HepG2 | 10000 | H | Human | Liver | Epithelial | Adult | L | 24 | 16 | MTT | TetrazoliumSalt |  | 79.912 |  | 84 | 10.1016/j.ecoenv.2018.12.096
2019 | ZnO | I | Sphere |  | Commercial |  | 90 |  | 102.2 |  |  | HepG2 | 10000 | H | Human | Liver | Epithelial | Adult | L | 24 | 40 | MTT | TetrazoliumSalt |  | 48.68 |  | 84 | 10.1016/j.ecoenv.2018.12.096
2019 | ZnO | I | Sphere |  | Commercial |  | 90 |  | 102.2 |  |  | HepG2 | 10000 | H | Human | Liver | Epithelial | Adult | L | 24 | 80 | MTT | TetrazoliumSalt |  | 29.472 |  | 84 | 10.1016/j.ecoenv.2018.12.096
2019 | ZnO | I | Sphere |  | Commercial |  | 90 |  | 102.2 |  |  | HepG2 | 10000 | H | Human | Liver | Epithelial | Adult | L | 24 | 160 | MTT | TetrazoliumSalt |  | 23.607 |  | 84 | 10.1016/j.ecoenv.2018.12.096
2019 | ZnO | I | Sphere |  | Commercial |  | 200 |  | 222 |  |  | HepG2 | 10000 | H | Human | Liver | Epithelial | Adult | L | 24 | 4 | MTT | TetrazoliumSalt |  | 99.854 |  | 84 | 10.1016/j.ecoenv.2018.12.096
2019 | ZnO | I | Sphere |  | Commercial |  | 200 |  | 222 |  |  | HepG2 | 10000 | H | Human | Liver | Epithelial | Adult | L | 24 | 8 | MTT | TetrazoliumSalt |  | 92.982 |  | 84 | 10.1016/j.ecoenv.2018.12.096
2019 | ZnO | I | Sphere |  | Commercial |  | 200 |  | 222 |  |  | HepG2 | 10000 | H | Human | Liver | Epithelial | Adult | L | 24 | 16 | MTT | TetrazoliumSalt |  | 80.994 |  | 84 | 10.1016/j.ecoenv.2018.12.096
2019 | ZnO | I | Sphere |  | Commercial |  | 200 |  | 222 |  |  | HepG2 | 10000 | H | Human | Liver | Epithelial | Adult | L | 24 | 40 | MTT | TetrazoliumSalt |  | 63.596 |  | 84 | 10.1016/j.ecoenv.2018.12.096
2019 | ZnO | I | Sphere |  | Commercial |  | 200 |  | 222 |  |  | HepG2 | 10000 | H | Human | Liver | Epithelial | Adult | L | 24 | 80 | MTT | TetrazoliumSalt |  | 60.234 |  | 84 | 10.1016/j.ecoenv.2018.12.096
2019 | ZnO | I | Sphere |  | Commercial |  | 200 |  | 222 |  |  | HepG2 | 10000 | H | Human | Liver | Epithelial | Adult | L | 24 | 160 | MTT | TetrazoliumSalt |  | 57.018 |  | 84 | 10.1016/j.ecoenv.2018.12.096
2012 | SiO2 | I | Sphere |  | Commercial | Negative | 15 |  | 14.6 |  | -59.7 | HaCat |  | H | Human | Skin | Keratinocyte | Adult | L | 24 | 5 | CCK-8 | TetrazoliumSalt |  | 89.58 |  | 85 | 10.1007/s11033-011-1287-z
2012 | SiO2 | I | Sphere |  | Commercial | Negative | 30 |  | 20.4 |  | -63.31 | HaCat |  | H | Human | Skin | Keratinocyte | Adult | L | 24 | 5 | CCK-8 | TetrazoliumSalt |  | 94.698 |  | 85 | 10.1007/s11033-011-1287-z
2012 | SiO2 | I | Sphere |  | Commercial | Negative | 100 |  | 169.2 |  | -14.37 | HaCat |  | H | Human | Skin | Keratinocyte | Adult | L | 24 | 5 | CCK-8 | TetrazoliumSalt |  | 98.355 |  | 85 | 10.1007/s11033-011-1287-z
2012 | SiO2 | I | Sphere |  | Commercial | Negative | 15 |  | 14.6 |  | -59.7 | HaCat |  | H | Human | Skin | Keratinocyte | Adult | L | 24 | 10 | CCK-8 | TetrazoliumSalt |  | 85.192 |  | 85 | 10.1007/s11033-011-1287-z
2012 | SiO2 | I | Sphere |  | Commercial | Negative | 30 |  | 20.4 |  | -63.31 | HaCat |  | H | Human | Skin | Keratinocyte | Adult | L | 24 | 10 | CCK-8 | TetrazoliumSalt |  | 91.59 |  | 85 | 10.1007/s11033-011-1287-z
2012 | SiO2 | I | Sphere |  | Commercial | Negative | 100 |  | 169.2 |  | -14.37 | HaCat |  | H | Human | Skin | Keratinocyte | Adult | L | 24 | 10 | CCK-8 | TetrazoliumSalt |  | 94.15 |  | 85 | 10.1007/s11033-011-1287-z
2012 | SiO2 | I | Sphere |  | Commercial | Negative | 15 |  | 14.6 |  | -59.7 | HaCat |  | H | Human | Skin | Keratinocyte | Adult | L | 24 | 20 | CCK-8 | TetrazoliumSalt |  | 30.713 |  | 85 | 10.1007/s11033-011-1287-z
2012 | SiO2 | I | Sphere |  | Commercial | Negative | 30 |  | 20.4 |  | -63.31 | HaCat |  | H | Human | Skin | Keratinocyte | Adult | L | 24 | 20 | CCK-8 | TetrazoliumSalt |  | 74.771 |  | 85 | 10.1007/s11033-011-1287-z
2012 | SiO2 | I | Sphere |  | Commercial | Negative | 100 |  | 169.2 |  | -14.37 | HaCat |  | H | Human | Skin | Keratinocyte | Adult | L | 24 | 20 | CCK-8 | TetrazoliumSalt |  | 93.967 |  | 85 | 10.1007/s11033-011-1287-z
2012 | SiO2 | I | Sphere |  | Commercial | Negative | 15 |  | 14.6 |  | -59.7 | HaCat |  | H | Human | Skin | Keratinocyte | Adult | L | 24 | 40 | CCK-8 | TetrazoliumSalt |  | 20.841 |  | 85 | 10.1007/s11033-011-1287-z
2012 | SiO2 | I | Sphere |  | Commercial | Negative | 30 |  | 20.4 |  | -63.31 | HaCat |  | H | Human | Skin | Keratinocyte | Adult | L | 24 | 40 | CCK-8 | TetrazoliumSalt |  | 22.121 |  | 85 | 10.1007/s11033-011-1287-z
2012 | SiO2 | I | Sphere |  | Commercial | Negative | 100 |  | 169.2 |  | -14.37 | HaCat |  | H | Human | Skin | Keratinocyte | Adult | L | 24 | 40 | CCK-8 | TetrazoliumSalt |  | 28.702 |  | 85 | 10.1007/s11033-011-1287-z
2012 | SiO2 | I | Sphere |  | Commercial | Negative | 15 |  | 14.6 |  | -59.7 | HaCat |  | H | Human | Skin | Keratinocyte | Adult | L | 24 | 50 | CCK-8 | TetrazoliumSalt |  | 10.238 |  | 85 | 10.1007/s11033-011-1287-z
2012 | SiO2 | I | Sphere |  | Commercial | Negative | 30 |  | 20.4 |  | -63.31 | HaCat |  | H | Human | Skin | Keratinocyte | Adult | L | 24 | 50 | CCK-8 | TetrazoliumSalt |  | 19.927 |  | 85 | 10.1007/s11033-011-1287-z
2012 | SiO2 | I | Sphere |  | Commercial | Negative | 100 |  | 169.2 |  | -14.37 | HaCat |  | H | Human | Skin | Keratinocyte | Adult | L | 24 | 50 | CCK-8 | TetrazoliumSalt |  | 20.841 |  | 85 | 10.1007/s11033-011-1287-z
2012 | SiO2 | I | Sphere |  | Commercial | Negative | 15 |  | 14.6 |  | -59.7 | HaCat |  | H | Human | Skin | Keratinocyte | Adult | L | 24 | 60 | CCK-8 | TetrazoliumSalt |  | 7.8611 |  | 85 | 10.1007/s11033-011-1287-z
2012 | SiO2 | I | Sphere |  | Commercial | Negative | 30 |  | 20.4 |  | -63.31 | HaCat |  | H | Human | Skin | Keratinocyte | Adult | L | 24 | 60 | CCK-8 | TetrazoliumSalt |  | 16.453 |  | 85 | 10.1007/s11033-011-1287-z
2012 | SiO2 | I | Sphere |  | Commercial | Negative | 100 |  | 169.2 |  | -14.37 | HaCat |  | H | Human | Skin | Keratinocyte | Adult | L | 24 | 60 | CCK-8 | TetrazoliumSalt |  | 17.185 |  | 85 | 10.1007/s11033-011-1287-z
2012 | SiO2 | I | Sphere |  | Commercial | Negative | 15 |  | 14.6 |  | -59.7 | HaCat |  | H | Human | Skin | Keratinocyte | Adult | L | 24 | 80 | CCK-8 | TetrazoliumSalt |  | 7.6782 |  | 85 | 10.1007/s11033-011-1287-z
2012 | SiO2 | I | Sphere |  | Commercial | Negative | 30 |  | 20.4 |  | -63.31 | HaCat |  | H | Human | Skin | Keratinocyte | Adult | L | 24 | 80 | CCK-8 | TetrazoliumSalt |  | 10.969 |  | 85 | 10.1007/s11033-011-1287-z
2012 | SiO2 | I | Sphere |  | Commercial | Negative | 100 |  | 169.2 |  | -14.37 | HaCat |  | H | Human | Skin | Keratinocyte | Adult | L | 24 | 80 | CCK-8 | TetrazoliumSalt |  | 11.335 |  | 85 | 10.1007/s11033-011-1287-z
2012 | SiO2 | I | Sphere |  | Commercial | Negative | 15 |  | 14.6 |  | -59.7 | HaCat |  | H | Human | Skin | Keratinocyte | Adult | L | 24 | 100 | CCK-8 | TetrazoliumSalt |  | 7.4954 |  | 85 | 10.1007/s11033-011-1287-z
2012 | SiO2 | I | Sphere |  | Commercial | Negative | 30 |  | 20.4 |  | -63.31 | HaCat |  | H | Human | Skin | Keratinocyte | Adult | L | 24 | 100 | CCK-8 | TetrazoliumSalt |  | 7.6782 |  | 85 | 10.1007/s11033-011-1287-z
2012 | SiO2 | I | Sphere |  | Commercial | Negative | 100 |  | 169.2 |  | -14.37 | HaCat |  | H | Human | Skin | Keratinocyte | Adult | L | 24 | 100 | CCK-8 | TetrazoliumSalt |  | 9.5064 |  | 85 | 10.1007/s11033-011-1287-z
2018 | Au | I | Sphere | Citrate | Chemical Reduction | Negative | 14.5 | 4.9 |  | -158 |  | PBMC | 500000 | H | Human | Blood | Lymphoblast | Adult | P | 24 | 15 | MTT | TetrazoliumSalt |  | 71.03 |  | 86 | 10.1007/s11051-018-4406-0
2018 | Au | I | Sphere | CyA | Chemical Reduction | Positive | 6.5 | 8 |  | 88 |  | PBMC | 500000 | H | Human | Blood | Lymphoblast | Adult | P | 24 | 15 | MTT | TetrazoliumSalt |  | 75.567 |  | 86 | 10.1007/s11051-018-4406-0
2018 | Au | I | Sphere | GSH | Chemical Reduction | Negative | 3.8 | 3.6 |  | -140 |  | PBMC | 500000 | H | Human | Blood | Lymphoblast | Adult | P | 24 | 15 | MTT | TetrazoliumSalt |  | 72.251 |  | 86 | 10.1007/s11051-018-4406-0
2018 | Au | I | Sphere | Citrate | Chemical Reduction | Negative | 7 | 6.9 |  | -99 |  | PBMC | 500000 | H | Human | Blood | Lymphoblast | Adult | P | 24 | 15 | MTT | TetrazoliumSalt |  | 83.072 |  | 86 | 10.1007/s11051-018-4406-0
2018 | Au | I | Sphere | Citrate | Chemical Reduction | Negative | 14.5 | 4.9 |  | -158 |  | PBMC | 500000 | H | Human | Blood | Lymphoblast | Adult | P | 24 | 1.5 | MTT | TetrazoliumSalt |  | 87.053 |  | 86 | 10.1007/s11051-018-4406-0
2018 | Au | I | Sphere | CyA | Chemical Reduction | Positive | 6.5 | 8 |  | 88 |  | PBMC | 500000 | H | Human | Blood | Lymphoblast | Adult | P | 24 | 1.5 | MTT | TetrazoliumSalt |  | 99.319 |  | 86 | 10.1007/s11051-018-4406-0
2018 | Au | I | Sphere | GSH | Chemical Reduction | Negative | 3.8 | 3.6 |  | -140 |  | PBMC | 500000 | H | Human | Blood | Lymphoblast | Adult | P | 24 | 1.5 | MTT | TetrazoliumSalt |  | 102.21 |  | 86 | 10.1007/s11051-018-4406-0
2018 | Au | I | Sphere | Citrate | Chemical Reduction | Negative | 7 | 6.9 |  | -99 |  | PBMC | 500000 | H | Human | Blood | Lymphoblast | Adult | P | 24 | 1.5 | MTT | TetrazoliumSalt |  | 85.349 |  | 86 | 10.1007/s11051-018-4406-0
2018 | Au | I | Sphere | Citrate | Chemical Reduction | Negative | 14.5 | 4.9 |  | -158 |  | Jurkat | 500000 | H | Human | Blood | Lymphoblast | Adult | L | 24 | 15 | MTT | TetrazoliumSalt |  | 93.309 |  | 86 | 10.1007/s11051-018-4406-0
2018 | Au | I | Sphere | CyA | Chemical Reduction | Positive | 6.5 | 8 |  | 88 |  | Jurkat | 500000 | H | Human | Blood | Lymphoblast | Adult | L | 24 | 15 | MTT | TetrazoliumSalt |  | 83.457 |  | 86 | 10.1007/s11051-018-4406-0
2018 | Au | I | Sphere | GSH | Chemical Reduction | Negative | 3.8 | 3.6 |  | -140 |  | Jurkat | 500000 | H | Human | Blood | Lymphoblast | Adult | L | 24 | 15 | MTT | TetrazoliumSalt |  | 47.026 |  | 86 | 10.1007/s11051-018-4406-0
2018 | Au | I | Sphere | Citrate | Chemical Reduction | Negative | 7 | 6.9 |  | -99 |  | Jurkat | 500000 | H | Human | Blood | Lymphoblast | Adult | L | 24 | 15 | MTT | TetrazoliumSalt |  | 56.506 |  | 86 | 10.1007/s11051-018-4406-0
2018 | Au | I | Sphere | Citrate | Chemical Reduction | Negative | 14.5 | 4.9 |  | -158 |  | Jurkat | 500000 | H | Human | Blood | Lymphoblast | Adult | L | 24 | 1.5 | MTT | TetrazoliumSalt |  | 99.13 |  | 86 | 10.1007/s11051-018-4406-0
2018 | Au | I | Sphere | CyA | Chemical Reduction | Positive | 6.5 | 8 |  | 88 |  | Jurkat | 500000 | H | Human | Blood | Lymphoblast | Adult | L | 24 | 1.5 | MTT | TetrazoliumSalt |  | 94.261 |  | 86 | 10.1007/s11051-018-4406-0
2018 | Au | I | Sphere | GSH | Chemical Reduction | Negative | 3.8 | 3.6 |  | -140 |  | Jurkat | 500000 | H | Human | Blood | Lymphoblast | Adult | L | 24 | 1.5 | MTT | TetrazoliumSalt |  | 89.391 |  | 86 | 10.1007/s11051-018-4406-0
2018 | Au | I | Sphere | Citrate | Chemical Reduction | Negative | 7 | 6.9 |  | -99 |  | Jurkat | 500000 | H | Human | Blood | Lymphoblast | Adult | L | 24 | 1.5 | MTT | TetrazoliumSalt |  | 89.391 |  | 86 | 10.1007/s11051-018-4406-0
2019 | Au | I | Sphere |  | Commercial | Negative | 5 |  | 13.5 | -10.33 | -5.88 | HepG2 |  | H | Human | Liver | Epithelial | Adult | L | 72 | 1.67 | MTT | TetrazoliumSalt |  | 102.43 |  | 87 | 10.2147/IJN.S214008
2019 | Au | I | Sphere |  | Commercial | Negative | 5 |  | 13.5 | -10.33 | -5.88 | HepG2 |  | H | Human | Liver | Epithelial | Adult | L | 72 | 2.5 | MTT | TetrazoliumSalt |  | 109.53 |  | 87 | 10.2147/IJN.S214008
2019 | Au | I | Sphere |  | Commercial | Negative | 5 |  | 13.5 | -10.33 | -5.88 | HepG2 |  | H | Human | Liver | Epithelial | Adult | L | 72 | 5 | MTT | TetrazoliumSalt |  | 116.63 |  | 87 | 10.2147/IJN.S214008
2019 | Au | I | Sphere |  | Commercial | Negative | 5 |  | 13.5 | -10.33 | -5.88 | HepG2 |  | H | Human | Liver | Epithelial | Adult | L | 72 | 6.25 | MTT | TetrazoliumSalt |  | 106.09 |  | 87 | 10.2147/IJN.S214008
2019 | Au | I | Sphere |  | Commercial | Negative | 5 |  | 13.5 | -10.33 | -5.88 | HepG2 |  | H | Human | Liver | Epithelial | Adult | L | 72 | 12.5 | MTT | TetrazoliumSalt |  | 81.47 |  | 87 | 10.2147/IJN.S214008
2019 | Au | I | Sphere |  | Commercial | Negative | 20 |  | 26.5 | -4.58 | -4.46 | HepG2 |  | H | Human | Liver | Epithelial | Adult | L | 72 | 1.67 | MTT | TetrazoliumSalt |  | 98.377 |  | 87 | 10.2147/IJN.S214008
2019 | Au | I | Sphere |  | Commercial | Negative | 20 |  | 26.5 | -4.58 | -4.46 | HepG2 |  | H | Human | Liver | Epithelial | Adult | L | 72 | 2.5 | MTT | TetrazoliumSalt |  | 101.01 |  | 87 | 10.2147/IJN.S214008
2019 | Au | I | Sphere |  | Commercial | Negative | 20 |  | 26.5 | -4.58 | -4.46 | HepG2 |  | H | Human | Liver | Epithelial | Adult | L | 72 | 5 | MTT | TetrazoliumSalt |  | 106.49 |  | 87 | 10.2147/IJN.S214008
2019 | Au | I | Sphere |  | Commercial | Negative | 20 |  | 26.5 | -4.58 | -4.46 | HepG2 |  | H | Human | Liver | Epithelial | Adult | L | 72 | 6.25 | MTT | TetrazoliumSalt |  | 107.91 |  | 87 | 10.2147/IJN.S214008
2019 | Au | I | Sphere |  | Commercial | Negative | 20 |  | 26.5 | -4.58 | -4.46 | HepG2 |  | H | Human | Liver | Epithelial | Adult | L | 72 | 12.5 | MTT | TetrazoliumSalt |  | 98.377 |  | 87 | 10.2147/IJN.S214008
2019 | Au | I | Sphere |  | Commercial | Negative | 50 |  | 57 | -12.32 | -9.84 | HepG2 |  | H | Human | Liver | Epithelial | Adult | L | 72 | 1.67 | MTT | TetrazoliumSalt |  | 102.43 |  | 87 | 10.2147/IJN.S214008
2019 | Au | I | Sphere |  | Commercial | Negative | 50 |  | 57 | -12.32 | -9.84 | HepG2 |  | H | Human | Liver | Epithelial | Adult | L | 72 | 2.5 | MTT | TetrazoliumSalt |  | 102.43 |  | 87 | 10.2147/IJN.S214008
2019 | Au | I | Sphere |  | Commercial | Negative | 50 |  | 57 | -12.32 | -9.84 | HepG2 |  | H | Human | Liver | Epithelial | Adult | L | 72 | 5 | MTT | TetrazoliumSalt |  | 102.03 |  | 87 | 10.2147/IJN.S214008
2019 | Au | I | Sphere |  | Commercial | Negative | 50 |  | 57 | -12.32 | -9.84 | HepG2 |  | H | Human | Liver | Epithelial | Adult | L | 72 | 6.25 | MTT | TetrazoliumSalt |  | 98.377 |  | 87 | 10.2147/IJN.S214008
2019 | Au | I | Sphere |  | Commercial | Negative | 50 |  | 57 | -12.32 | -9.84 | HepG2 |  | H | Human | Liver | Epithelial | Adult | L | 72 | 12.5 | MTT | TetrazoliumSalt |  | 96.349 |  | 87 | 10.2147/IJN.S214008
2019 | Au | I | Sphere |  | Commercial | Negative | 5 |  | 13.5 | -10.33 | -5.88 | L-02 |  | H | Human | Liver | Epithelial | Embryonic | L | 72 | 1.67 | MTT | TetrazoliumSalt |  | 73.333 |  | 87 | 10.2147/IJN.S214008
2019 | Au | I | Sphere |  | Commercial | Negative | 5 |  | 13.5 | -10.33 | -5.88 | L-02 |  | H | Human | Liver | Epithelial | Embryonic | L | 72 | 2.5 | MTT | TetrazoliumSalt |  | 33.725 |  | 87 | 10.2147/IJN.S214008
2019 | Au | I | Sphere |  | Commercial | Negative | 5 |  | 13.5 | -10.33 | -5.88 | L-02 |  | H | Human | Liver | Epithelial | Embryonic | L | 72 | 5 | MTT | TetrazoliumSalt |  | 20.784 |  | 87 | 10.2147/IJN.S214008
2019 | Au | I | Sphere |  | Commercial | Negative | 5 |  | 13.5 | -10.33 | -5.88 | L-02 |  | H | Human | Liver | Epithelial | Embryonic | L | 72 | 6.25 | MTT | TetrazoliumSalt |  | 10 |  | 87 | 10.2147/IJN.S214008
2019 | Au | I | Sphere |  | Commercial | Negative | 5 |  | 13.5 | -10.33 | -5.88 | L-02 |  | H | Human | Liver | Epithelial | Embryonic | L | 72 | 12.5 | MTT | TetrazoliumSalt |  | 6.6667 |  | 87 | 10.2147/IJN.S214008
2019 | Au | I | Sphere |  | Commercial | Negative | 20 |  | 26.5 | -4.58 | -4.46 | L-02 |  | H | Human | Liver | Epithelial | Embryonic | L | 72 | 1.67 | MTT | TetrazoliumSalt |  | 92.745 |  | 87 | 10.2147/IJN.S214008
2019 | Au | I | Sphere |  | Commercial | Negative | 20 |  | 26.5 | -4.58 | -4.46 | L-02 |  | H | Human | Liver | Epithelial | Embryonic | L | 72 | 2.5 | MTT | TetrazoliumSalt |  | 92.549 |  | 87 | 10.2147/IJN.S214008
2019 | Au | I | Sphere |  | Commercial | Negative | 20 |  | 26.5 | -4.58 | -4.46 | L-02 |  | H | Human | Liver | Epithelial | Embryonic | L | 72 | 5 | MTT | TetrazoliumSalt |  | 93.137 |  | 87 | 10.2147/IJN.S214008
2019 | Au | I | Sphere |  | Commercial | Negative | 20 |  | 26.5 | -4.58 | -4.46 | L-02 |  | H | Human | Liver | Epithelial | Embryonic | L | 72 | 6.25 | MTT | TetrazoliumSalt |  | 91.569 |  | 87 | 10.2147/IJN.S214008
2019 | Au | I | Sphere |  | Commercial | Negative | 20 |  | 26.5 | -4.58 | -4.46 | L-02 |  | H | Human | Liver | Epithelial | Embryonic | L | 72 | 12.5 | MTT | TetrazoliumSalt |  | 94.706 |  | 87 | 10.2147/IJN.S214008
2019 | Au | I | Sphere |  | Commercial | Negative | 50 |  | 57 | -12.32 | -9.84 | L-02 |  | H | Human | Liver | Epithelial | Embryonic | L | 72 | 1.67 | MTT | TetrazoliumSalt |  | 99.216 |  | 87 | 10.2147/IJN.S214008
2019 | Au | I | Sphere |  | Commercial | Negative | 50 |  | 57 | -12.32 | -9.84 | L-02 |  | H | Human | Liver | Epithelial | Embryonic | L | 72 | 2.5 | MTT | TetrazoliumSalt |  | 96.078 |  | 87 | 10.2147/IJN.S214008
2019 | Au | I | Sphere |  | Commercial | Negative | 50 |  | 57 | -12.32 | -9.84 | L-02 |  | H | Human | Liver | Epithelial | Embryonic | L | 72 | 5 | MTT | TetrazoliumSalt |  | 95.686 |  | 87 | 10.2147/IJN.S214008
2019 | Au | I | Sphere |  | Commercial | Negative | 50 |  | 57 | -12.32 | -9.84 | L-02 |  | H | Human | Liver | Epithelial | Embryonic | L | 72 | 6.25 | MTT | TetrazoliumSalt |  | 96.471 |  | 87 | 10.2147/IJN.S214008
2019 | Au | I | Sphere |  | Commercial | Negative | 50 |  | 57 | -12.32 | -9.84 | L-02 |  | H | Human | Liver | Epithelial | Embryonic | L | 72 | 12.5 | MTT | TetrazoliumSalt |  | 93.137 |  | 87 | 10.2147/IJN.S214008
2014 | Au | I | Sphere | Citrate | Chemical Reduction |  | 5 |  |  |  |  | A549 | 2000 | H | Human | Lung | Epithelial | Adult | L | 24 | 50 | CCK-8 | TetrazoliumSalt |  | 99.758 |  | 88 | 10.1371/journal.pone.0099175
2014 | Au | I | Sphere | Citrate | Chemical Reduction |  | 10 |  |  |  |  | A549 | 2000 | H | Human | Lung | Epithelial | Adult | L | 24 | 50 | CCK-8 | TetrazoliumSalt |  | 102.17 |  | 88 | 10.1371/journal.pone.0099175
2014 | Au | I | Sphere | Citrate | Chemical Reduction |  | 20 |  |  |  |  | A549 | 2000 | H | Human | Lung | Epithelial | Adult | L | 24 | 50 | CCK-8 | TetrazoliumSalt |  | 107.97 |  | 88 | 10.1371/journal.pone.0099175
2014 | Au | I | Sphere | Citrate | Chemical Reduction |  | 40 |  |  |  |  | A549 | 2000 | H | Human | Lung | Epithelial | Adult | L | 24 | 50 | CCK-8 | TetrazoliumSalt |  | 113.53 |  | 88 | 10.1371/journal.pone.0099175
2014 | Au | I | Sphere | Citrate | Chemical Reduction |  | 5 |  |  |  |  | A549 | 2000 | H | Human | Lung | Epithelial | Adult | L | 48 | 50 | CCK-8 | TetrazoliumSalt |  | 85.99 |  | 88 | 10.1371/journal.pone.0099175
2014 | Au | I | Sphere | Citrate | Chemical Reduction |  | 10 |  |  |  |  | A549 | 2000 | H | Human | Lung | Epithelial | Adult | L | 48 | 50 | CCK-8 | TetrazoliumSalt |  | 102.17 |  | 88 | 10.1371/journal.pone.0099175
2014 | Au | I | Sphere | Citrate | Chemical Reduction |  | 20 |  |  |  |  | A549 | 2000 | H | Human | Lung | Epithelial | Adult | L | 48 | 50 | CCK-8 | TetrazoliumSalt |  | 105.31 |  | 88 | 10.1371/journal.pone.0099175
2014 | Au | I | Sphere | Citrate | Chemical Reduction |  | 40 |  |  |  |  | A549 | 2000 | H | Human | Lung | Epithelial | Adult | L | 48 | 50 | CCK-8 | TetrazoliumSalt |  | 112.56 |  | 88 | 10.1371/journal.pone.0099175
2014 | Au | I | Sphere | Citrate | Chemical Reduction |  | 5 |  |  |  |  | A549 | 2000 | H | Human | Lung | Epithelial | Adult | L | 72 | 50 | CCK-8 | TetrazoliumSalt |  | 70.29 |  | 88 | 10.1371/journal.pone.0099175
2014 | Au | I | Sphere | Citrate | Chemical Reduction |  | 10 |  |  |  |  | A549 | 2000 | H | Human | Lung | Epithelial | Adult | L | 72 | 50 | CCK-8 | TetrazoliumSalt |  | 100.97 |  | 88 | 10.1371/journal.pone.0099175
2014 | Au | I | Sphere | Citrate | Chemical Reduction |  | 20 |  |  |  |  | A549 | 2000 | H | Human | Lung | Epithelial | Adult | L | 72 | 50 | CCK-8 | TetrazoliumSalt |  | 107.73 |  | 88 | 10.1371/journal.pone.0099175
2014 | Au | I | Sphere | Citrate | Chemical Reduction |  | 40 |  |  |  |  | A549 | 2000 | H | Human | Lung | Epithelial | Adult | L | 72 | 50 | CCK-8 | TetrazoliumSalt |  | 117.63 |  | 88 | 10.1371/journal.pone.0099175
2014 | Au | I | Sphere | Citrate | Chemical Reduction |  | 5 |  |  |  |  | 95D | 2000 | H | Human | Lung | Epithelial | Adult | L | 24 | 50 | CCK-8 | TetrazoliumSalt |  | 62.53 |  | 88 | 10.1371/journal.pone.0099175
2014 | Au | I | Sphere | Citrate | Chemical Reduction |  | 10 |  |  |  |  | 95D | 2000 | H | Human | Lung | Epithelial | Adult | L | 24 | 50 | CCK-8 | TetrazoliumSalt |  | 106.21 |  | 88 | 10.1371/journal.pone.0099175
2014 | Au | I | Sphere | Citrate | Chemical Reduction |  | 20 |  |  |  |  | 95D | 2000 | H | Human | Lung | Epithelial | Adult | L | 24 | 50 | CCK-8 | TetrazoliumSalt |  | 108.59 |  | 88 | 10.1371/journal.pone.0099175
2014 | Au | I | Sphere | Citrate | Chemical Reduction |  | 40 |  |  |  |  | 95D | 2000 | H | Human | Lung | Epithelial | Adult | L | 24 | 50 | CCK-8 | TetrazoliumSalt |  | 108.59 |  | 88 | 10.1371/journal.pone.0099175
2014 | Au | I | Sphere | Citrate | Chemical Reduction |  | 5 |  |  |  |  | 95D | 2000 | H | Human | Lung | Epithelial | Adult | L | 48 | 50 | CCK-8 | TetrazoliumSalt |  | 63.246 |  | 88 | 10.1371/journal.pone.0099175
2014 | Au | I | Sphere | Citrate | Chemical Reduction |  | 10 |  |  |  |  | 95D | 2000 | H | Human | Lung | Epithelial | Adult | L | 48 | 50 | CCK-8 | TetrazoliumSalt |  | 102.63 |  | 88 | 10.1371/journal.pone.0099175
2014 | Au | I | Sphere | Citrate | Chemical Reduction |  | 20 |  |  |  |  | 95D | 2000 | H | Human | Lung | Epithelial | Adult | L | 48 | 50 | CCK-8 | TetrazoliumSalt |  | 107.88 |  | 88 | 10.1371/journal.pone.0099175
2014 | Au | I | Sphere | Citrate | Chemical Reduction |  | 40 |  |  |  |  | 95D | 2000 | H | Human | Lung | Epithelial | Adult | L | 48 | 50 | CCK-8 | TetrazoliumSalt |  | 106.44 |  | 88 | 10.1371/journal.pone.0099175
2014 | Au | I | Sphere | Citrate | Chemical Reduction |  | 5 |  |  |  |  | 95D | 2000 | H | Human | Lung | Epithelial | Adult | L | 72 | 50 | CCK-8 | TetrazoliumSalt |  | 65.394 |  | 88 | 10.1371/journal.pone.0099175
2014 | Au | I | Sphere | Citrate | Chemical Reduction |  | 10 |  |  |  |  | 95D | 2000 | H | Human | Lung | Epithelial | Adult | L | 72 | 50 | CCK-8 | TetrazoliumSalt |  | 99.523 |  | 88 | 10.1371/journal.pone.0099175
2014 | Au | I | Sphere | Citrate | Chemical Reduction |  | 20 |  |  |  |  | 95D | 2000 | H | Human | Lung | Epithelial | Adult | L | 72 | 50 | CCK-8 | TetrazoliumSalt |  | 103.1 |  | 88 | 10.1371/journal.pone.0099175
2014 | Au | I | Sphere | Citrate | Chemical Reduction |  | 40 |  |  |  |  | 95D | 2000 | H | Human | Lung | Epithelial | Adult | L | 72 | 50 | CCK-8 | TetrazoliumSalt |  | 105.49 |  | 88 | 10.1371/journal.pone.0099175
2013 | Ag | I | Sphere |  | Commercial | Negative | 65 | 182.7 |  | -30 |  | A549 | 5000 | H | Human | Lung | Epithelial | Adult | L | 24 | 25 | MTT | TetrazoliumSalt |  | 92.269 |  | 89 | 10.1016/j.tiv.2012.08.021
2013 | Ag | I | Sphere |  | Commercial | Negative | 65 | 182.7 |  | -30 |  | A549 | 5000 | H | Human | Lung | Epithelial | Adult | L | 24 | 50 | MTT | TetrazoliumSalt |  | 81.345 |  | 89 | 10.1016/j.tiv.2012.08.021
2013 | Ag | I | Sphere |  | Commercial | Negative | 65 | 182.7 |  | -30 |  | A549 | 5000 | H | Human | Lung | Epithelial | Adult | L | 24 | 100 | MTT | TetrazoliumSalt |  | 76.975 |  | 89 | 10.1016/j.tiv.2012.08.021
2013 | Ag | I | Sphere |  | Commercial | Negative | 65 | 182.7 |  | -30 |  | A549 | 5000 | H | Human | Lung | Epithelial | Adult | L | 24 | 200 | MTT | TetrazoliumSalt |  | 67.563 |  | 89 | 10.1016/j.tiv.2012.08.021
2013 | Ag | I | Sphere |  | Commercial | Negative | 65 | 182.7 |  | -30 |  | A549 | 5000 | H | Human | Lung | Epithelial | Adult | L | 48 | 25 | MTT | TetrazoliumSalt |  | 90.588 |  | 89 | 10.1016/j.tiv.2012.08.021
2013 | Ag | I | Sphere |  | Commercial | Negative | 65 | 182.7 |  | -30 |  | A549 | 5000 | H | Human | Lung | Epithelial | Adult | L | 48 | 50 | MTT | TetrazoliumSalt |  | 74.286 |  | 89 | 10.1016/j.tiv.2012.08.021
2013 | Ag | I | Sphere |  | Commercial | Negative | 65 | 182.7 |  | -30 |  | A549 | 5000 | H | Human | Lung | Epithelial | Adult | L | 48 | 100 | MTT | TetrazoliumSalt |  | 60.168 |  | 89 | 10.1016/j.tiv.2012.08.021
2013 | Ag | I | Sphere |  | Commercial | Negative | 65 | 182.7 |  | -30 |  | A549 | 5000 | H | Human | Lung | Epithelial | Adult | L | 48 | 200 | MTT | TetrazoliumSalt |  | 48.235 |  | 89 | 10.1016/j.tiv.2012.08.021
2010 | ZnO | I | Rod |  | Commercial |  | 173.48 |  |  |  |  | Ana-1 | 10000 | A | Mouse | BoneMarrow | Macrophage | Adult | L | 24 | 2.5 | CCK-8 | TetrazoliumSalt | 1.97 | 96.998 |  | 90 | 10.1016/j.toxlet.2010.10.003
2010 | ZnO | I | Rod |  | Commercial |  | 173.48 |  |  |  |  | Ana-1 | 10000 | A | Mouse | BoneMarrow | Macrophage | Adult | L | 24 | 5 | CCK-8 | TetrazoliumSalt | 1.97 | 94.934 |  | 90 | 10.1016/j.toxlet.2010.10.003
2010 | ZnO | I | Rod |  | Commercial |  | 173.48 |  |  |  |  | Ana-1 | 10000 | A | Mouse | BoneMarrow | Macrophage | Adult | L | 24 | 10 | CCK-8 | TetrazoliumSalt | 1.97 | 88.743 |  | 90 | 10.1016/j.toxlet.2010.10.003
2010 | ZnO | I | Rod |  | Commercial |  | 173.48 |  |  |  |  | Ana-1 | 10000 | A | Mouse | BoneMarrow | Macrophage | Adult | L | 24 | 20 | CCK-8 | TetrazoliumSalt | 1.97 | 62.477 |  | 90 | 10.1016/j.toxlet.2010.10.003
2010 | ZnO | I | Rod |  | Commercial |  | 173.48 |  |  |  |  | Ana-1 | 10000 | A | Mouse | BoneMarrow | Macrophage | Adult | L | 24 | 40 | CCK-8 | TetrazoliumSalt | 1.97 | 48.593 |  | 90 | 10.1016/j.toxlet.2010.10.003
2010 | ZnO | I | Rod |  | Commercial |  | 173.48 |  |  |  |  | Ana-1 | 10000 | A | Mouse | BoneMarrow | Macrophage | Adult | L | 24 | 80 | CCK-8 | TetrazoliumSalt | 1.97 | 35.084 |  | 90 | 10.1016/j.toxlet.2010.10.003
2010 | ZnO | I | Rod |  | Commercial |  | 173.48 |  |  |  |  | Ana-1 | 10000 | A | Mouse | BoneMarrow | Macrophage | Adult | L | 24 | 100 | CCK-8 | TetrazoliumSalt | 1.97 | 35.084 |  | 90 | 10.1016/j.toxlet.2010.10.003
2010 | ZnO | I | Rod |  | Commercial |  | 60.21 |  |  |  |  | Ana-1 | 10000 | A | Mouse | BoneMarrow | Macrophage | Adult | L | 24 | 2.5 | CCK-8 | TetrazoliumSalt | 1.79 | 96.811 |  | 90 | 10.1016/j.toxlet.2010.10.003
2010 | ZnO | I | Rod |  | Commercial |  | 60.21 |  |  |  |  | Ana-1 | 10000 | A | Mouse | BoneMarrow | Macrophage | Adult | L | 24 | 5 | CCK-8 | TetrazoliumSalt | 1.79 | 92.495 |  | 90 | 10.1016/j.toxlet.2010.10.003
2010 | ZnO | I | Rod |  | Commercial |  | 60.21 |  |  |  |  | Ana-1 | 10000 | A | Mouse | BoneMarrow | Macrophage | Adult | L | 24 | 10 | CCK-8 | TetrazoliumSalt | 1.79 | 81.614 |  | 90 | 10.1016/j.toxlet.2010.10.003
2010 | ZnO | I | Rod |  | Commercial |  | 60.21 |  |  |  |  | Ana-1 | 10000 | A | Mouse | BoneMarrow | Macrophage | Adult | L | 24 | 20 | CCK-8 | TetrazoliumSalt | 1.79 | 68.48 |  | 90 | 10.1016/j.toxlet.2010.10.003
2010 | ZnO | I | Rod |  | Commercial |  | 60.21 |  |  |  |  | Ana-1 | 10000 | A | Mouse | BoneMarrow | Macrophage | Adult | L | 24 | 40 | CCK-8 | TetrazoliumSalt | 1.79 | 40.525 |  | 90 | 10.1016/j.toxlet.2010.10.003
2010 | ZnO | I | Rod |  | Commercial |  | 60.21 |  |  |  |  | Ana-1 | 10000 | A | Mouse | BoneMarrow | Macrophage | Adult | L | 24 | 80 | CCK-8 | TetrazoliumSalt | 1.79 | 38.837 |  | 90 | 10.1016/j.toxlet.2010.10.003
2010 | ZnO | I | Rod |  | Commercial |  | 60.21 |  |  |  |  | Ana-1 | 10000 | A | Mouse | BoneMarrow | Macrophage | Adult | L | 24 | 100 | CCK-8 | TetrazoliumSalt | 1.79 | 36.21 |  | 90 | 10.1016/j.toxlet.2010.10.003
2010 | ZnO | I | Rod |  | Commercial |  | 40.44 |  |  |  |  | Ana-1 | 10000 | A | Mouse | BoneMarrow | Macrophage | Adult | L | 24 | 2.5 | CCK-8 | TetrazoliumSalt | 1.75 | 93.996 |  | 90 | 10.1016/j.toxlet.2010.10.003
2010 | ZnO | I | Rod |  | Commercial |  | 40.44 |  |  |  |  | Ana-1 | 10000 | A | Mouse | BoneMarrow | Macrophage | Adult | L | 24 | 5 | CCK-8 | TetrazoliumSalt | 1.75 | 90.619 |  | 90 | 10.1016/j.toxlet.2010.10.003
2010 | ZnO | I | Rod |  | Commercial |  | 40.44 |  |  |  |  | Ana-1 | 10000 | A | Mouse | BoneMarrow | Macrophage | Adult | L | 24 | 10 | CCK-8 | TetrazoliumSalt | 1.75 | 85.741 |  | 90 | 10.1016/j.toxlet.2010.10.003
2010 | ZnO | I | Rod |  | Commercial |  | 40.44 |  |  |  |  | Ana-1 | 10000 | A | Mouse | BoneMarrow | Macrophage | Adult | L | 24 | 20 | CCK-8 | TetrazoliumSalt | 1.75 | 67.167 |  | 90 | 10.1016/j.toxlet.2010.10.003
2010 | ZnO | I | Rod |  | Commercial |  | 40.44 |  |  |  |  | Ana-1 | 10000 | A | Mouse | BoneMarrow | Macrophage | Adult | L | 24 | 40 | CCK-8 | TetrazoliumSalt | 1.75 | 40.901 |  | 90 | 10.1016/j.toxlet.2010.10.003
2010 | ZnO | I | Rod |  | Commercial |  | 40.44 |  |  |  |  | Ana-1 | 10000 | A | Mouse | BoneMarrow | Macrophage | Adult | L | 24 | 80 | CCK-8 | TetrazoliumSalt | 1.75 | 33.021 |  | 90 | 10.1016/j.toxlet.2010.10.003
2010 | ZnO | I | Rod |  | Commercial |  | 40.44 |  |  |  |  | Ana-1 | 10000 | A | Mouse | BoneMarrow | Macrophage | Adult | L | 24 | 100 | CCK-8 | TetrazoliumSalt | 1.75 | 34.522 |  | 90 | 10.1016/j.toxlet.2010.10.003
2010 | ZnO | I | Sphere |  | Commercial |  | 18.76 |  |  |  |  | Ana-1 | 10000 | A | Mouse | BoneMarrow | Macrophage | Adult | L | 24 | 2.5 | CCK-8 | TetrazoliumSalt |  | 90.807 |  | 90 | 10.1016/j.toxlet.2010.10.003
2010 | ZnO | I | Sphere |  | Commercial |  | 18.76 |  |  |  |  | Ana-1 | 10000 | A | Mouse | BoneMarrow | Macrophage | Adult | L | 24 | 5 | CCK-8 | TetrazoliumSalt |  | 83.677 |  | 90 | 10.1016/j.toxlet.2010.10.003
2010 | ZnO | I | Sphere |  | Commercial |  | 18.76 |  |  |  |  | Ana-1 | 10000 | A | Mouse | BoneMarrow | Macrophage | Adult | L | 24 | 10 | CCK-8 | TetrazoliumSalt |  | 79.362 |  | 90 | 10.1016/j.toxlet.2010.10.003
2010 | ZnO | I | Sphere |  | Commercial |  | 18.76 |  |  |  |  | Ana-1 | 10000 | A | Mouse | BoneMarrow | Macrophage | Adult | L | 24 | 20 | CCK-8 | TetrazoliumSalt |  | 67.73 |  | 90 | 10.1016/j.toxlet.2010.10.003
2010 | ZnO | I | Sphere |  | Commercial |  | 18.76 |  |  |  |  | Ana-1 | 10000 | A | Mouse | BoneMarrow | Macrophage | Adult | L | 24 | 40 | CCK-8 | TetrazoliumSalt |  | 36.023 |  | 90 | 10.1016/j.toxlet.2010.10.003
2010 | ZnO | I | Sphere |  | Commercial |  | 18.76 |  |  |  |  | Ana-1 | 10000 | A | Mouse | BoneMarrow | Macrophage | Adult | L | 24 | 80 | CCK-8 | TetrazoliumSalt |  | 29.268 |  | 90 | 10.1016/j.toxlet.2010.10.003
2010 | ZnO | I | Sphere |  | Commercial |  | 18.76 |  |  |  |  | Ana-1 | 10000 | A | Mouse | BoneMarrow | Macrophage | Adult | L | 24 | 100 | CCK-8 | TetrazoliumSalt |  | 24.578 |  | 90 | 10.1016/j.toxlet.2010.10.003
2012 | TiO2 | I | Sphere |  | Commercial |  | 15 | 72.3 | 165.5 |  |  | HEK293 | 100000 | H | Human | Kidney | Epithelial | Embryonic | L | 24 | 50 | MTT | TetrazoliumSalt |  | 92 |  | 91 | 10.1007/s12010-012-9699-3
2012 | TiO2 | I | Sphere |  | Commercial |  | 15 | 72.3 | 165.5 |  |  | HEK293 | 100000 | H | Human | Kidney | Epithelial | Embryonic | L | 24 | 100 | MTT | TetrazoliumSalt |  | 85.4 |  | 91 | 10.1007/s12010-012-9699-3
2012 | TiO2 | I | Sphere |  | Commercial |  | 15 | 72.3 | 165.5 |  |  | HEK293 | 100000 | H | Human | Kidney | Epithelial | Embryonic | L | 24 | 200 | MTT | TetrazoliumSalt |  | 66.4 |  | 91 | 10.1007/s12010-012-9699-3
2012 | TiO2 | I | Sphere |  | Commercial |  | 15 | 72.3 | 165.5 |  |  | HEK293 | 100000 | H | Human | Kidney | Epithelial | Embryonic | L | 48 | 50 | MTT | TetrazoliumSalt |  | 85.2 |  | 91 | 10.1007/s12010-012-9699-3
2012 | TiO2 | I | Sphere |  | Commercial |  | 15 | 72.3 | 165.5 |  |  | HEK293 | 100000 | H | Human | Kidney | Epithelial | Embryonic | L | 48 | 100 | MTT | TetrazoliumSalt |  | 69.1 |  | 91 | 10.1007/s12010-012-9699-3
2012 | TiO2 | I | Sphere |  | Commercial |  | 15 | 72.3 | 165.5 |  |  | HEK293 | 100000 | H | Human | Kidney | Epithelial | Embryonic | L | 48 | 200 | MTT | TetrazoliumSalt |  | 44.8 |  | 91 | 10.1007/s12010-012-9699-3
2012 | TiO2 | I | Sphere |  | Commercial |  | 15 | 72.3 | 165.5 |  |  | HEK293 | 100000 | H | Human | Kidney | Epithelial | Embryonic | L | 72 | 50 | MTT | TetrazoliumSalt |  | 79.1 |  | 91 | 10.1007/s12010-012-9699-3
2012 | TiO2 | I | Sphere |  | Commercial |  | 15 | 72.3 | 165.5 |  |  | HEK293 | 100000 | H | Human | Kidney | Epithelial | Embryonic | L | 72 | 100 | MTT | TetrazoliumSalt |  | 63.3 |  | 91 | 10.1007/s12010-012-9699-3
2012 | TiO2 | I | Sphere |  | Commercial |  | 15 | 72.3 | 165.5 |  |  | HEK293 | 100000 | H | Human | Kidney | Epithelial | Embryonic | L | 72 | 200 | MTT | TetrazoliumSalt |  | 32.7 |  | 91 | 10.1007/s12010-012-9699-3
2016 | TiO2 | I | Round |  | Commercial | Negative | 24 | 44 | 342 |  | -11.2 | A549 |  | H | Human | Lung | Epithelial | Adult | L | 24 | 1 | MTT | TetrazoliumSalt |  | 104.88 | 0.146 | 92 | 10.3109/17435390.2016.1141338
2016 | TiO2 | I | Round |  | Commercial | Negative | 24 | 44 | 342 |  | -11.2 | A549 |  | H | Human | Lung | Epithelial | Adult | L | 24 | 2.5 | MTT | TetrazoliumSalt |  | 101.8 | 0.146 | 92 | 10.3109/17435390.2016.1141338
2016 | TiO2 | I | Round |  | Commercial | Negative | 24 | 44 | 342 |  | -11.2 | A549 |  | H | Human | Lung | Epithelial | Adult | L | 24 | 5 | MTT | TetrazoliumSalt |  | 101.8 | 0.146 | 92 | 10.3109/17435390.2016.1141338
2016 | TiO2 | I | Round |  | Commercial | Negative | 24 | 44 | 342 |  | -11.2 | A549 |  | H | Human | Lung | Epithelial | Adult | L | 24 | 10 | MTT | TetrazoliumSalt |  | 105.66 | 0.146 | 92 | 10.3109/17435390.2016.1141338
2016 | TiO2 | I | Round |  | Commercial | Negative | 24 | 44 | 342 |  | -11.2 | A549 |  | H | Human | Lung | Epithelial | Adult | L | 24 | 50 | MTT | TetrazoliumSalt |  | 91.517 | 0.146 | 92 | 10.3109/17435390.2016.1141338
2011 | Ni | I | Sphere |  | Commercial |  | 65.17 |  | 176 |  |  | A549 | 10000 | H | Human | Lung | Epithelial | Adult | L | 24 | 1 | MTT | TetrazoliumSalt |  | 94.962 |  | 93 | 10.1016/j.tiv.2011.02.015
2011 | Ni | I | Sphere |  | Commercial |  | 65.17 |  | 176 |  |  | A549 | 10000 | H | Human | Lung | Epithelial | Adult | L | 24 | 2 | MTT | TetrazoliumSalt |  | 73.056 |  | 93 | 10.1016/j.tiv.2011.02.015
2011 | Ni | I | Sphere |  | Commercial |  | 65.17 |  | 176 |  |  | A549 | 10000 | H | Human | Lung | Epithelial | Adult | L | 24 | 5 | MTT | TetrazoliumSalt |  | 56.079 |  | 93 | 10.1016/j.tiv.2011.02.015
2011 | Ni | I | Sphere |  | Commercial |  | 65.17 |  | 176 |  |  | A549 | 10000 | H | Human | Lung | Epithelial | Adult | L | 24 | 10 | MTT | TetrazoliumSalt |  | 38.116 |  | 93 | 10.1016/j.tiv.2011.02.015
2011 | Ni | I | Sphere |  | Commercial |  | 65.17 |  | 176 |  |  | A549 | 10000 | H | Human | Lung | Epithelial | Adult | L | 24 | 25 | MTT | TetrazoliumSalt |  | 21.139 |  | 93 | 10.1016/j.tiv.2011.02.015
2011 | Ni | I | Sphere |  | Commercial |  | 65.17 |  | 176 |  |  | A549 | 10000 | H | Human | Lung | Epithelial | Adult | L | 48 | 1 | MTT | TetrazoliumSalt |  | 92.662 |  | 93 | 10.1016/j.tiv.2011.02.015
2011 | Ni | I | Sphere |  | Commercial |  | 65.17 |  | 176 |  |  | A549 | 10000 | H | Human | Lung | Epithelial | Adult | L | 48 | 2 | MTT | TetrazoliumSalt |  | 60.789 |  | 93 | 10.1016/j.tiv.2011.02.015
2011 | Ni | I | Sphere |  | Commercial |  | 65.17 |  | 176 |  |  | A549 | 10000 | H | Human | Lung | Epithelial | Adult | L | 48 | 5 | MTT | TetrazoliumSalt |  | 44.907 |  | 93 | 10.1016/j.tiv.2011.02.015
2011 | Ni | I | Sphere |  | Commercial |  | 65.17 |  | 176 |  |  | A549 | 10000 | H | Human | Lung | Epithelial | Adult | L | 48 | 10 | MTT | TetrazoliumSalt |  | 28.478 |  | 93 | 10.1016/j.tiv.2011.02.015
2011 | Ni | I | Sphere |  | Commercial |  | 65.17 |  | 176 |  |  | A549 | 10000 | H | Human | Lung | Epithelial | Adult | L | 48 | 25 | MTT | TetrazoliumSalt |  | 12.486 |  | 93 | 10.1016/j.tiv.2011.02.015
2015 | Chitosan | O | Sphere |  | Ionotropic Gelation Method | Positive |  | 164 |  | 63.2 |  | MBMC | 10000 | A | Mouse | BoneMarrow | Spindle | Adult | P | 24 | 31.25 | MTT | TetrazoliumSalt |  | 101.15 | 0.393 | 94 | 10.1016/j.fct.2015.05.017
2015 | Chitosan | O | Sphere |  | Ionotropic Gelation Method | Positive |  | 164 |  | 63.2 |  | MBMC | 10000 | A | Mouse | BoneMarrow | Spindle | Adult | P | 24 | 62.5 | MTT | TetrazoliumSalt |  | 100 | 0.393 | 94 | 10.1016/j.fct.2015.05.017
2015 | Chitosan | O | Sphere |  | Ionotropic Gelation Method | Positive |  | 164 |  | 63.2 |  | MBMC | 10000 | A | Mouse | BoneMarrow | Spindle | Adult | P | 24 | 125 | MTT | TetrazoliumSalt |  | 102.87 | 0.393 | 94 | 10.1016/j.fct.2015.05.017
2015 | Chitosan | O | Sphere |  | Ionotropic Gelation Method | Positive |  | 164 |  | 63.2 |  | MBMC | 10000 | A | Mouse | BoneMarrow | Spindle | Adult | P | 24 | 250 | MTT | TetrazoliumSalt |  | 107.47 | 0.393 | 94 | 10.1016/j.fct.2015.05.017
2015 | Chitosan | O | Sphere |  | Ionotropic Gelation Method | Positive |  | 164 |  | 63.2 |  | MBMC | 10000 | A | Mouse | BoneMarrow | Spindle | Adult | P | 24 | 500 | MTT | TetrazoliumSalt |  | 107.47 | 0.393 | 94 | 10.1016/j.fct.2015.05.017
2015 | Chitosan | O | Sphere |  | Ionotropic Gelation Method | Positive |  | 164 |  | 63.2 |  | MBMC | 10000 | A | Mouse | BoneMarrow | Spindle | Adult | P | 24 | 750 | MTT | TetrazoliumSalt |  | 110.54 | 0.393 | 94 | 10.1016/j.fct.2015.05.017
2015 | Chitosan | O | Sphere |  | Ionotropic Gelation Method | Positive |  | 164 |  | 63.2 |  | MBMC | 10000 | A | Mouse | BoneMarrow | Spindle | Adult | P | 24 | 1000 | MTT | TetrazoliumSalt |  | 82.95 | 0.393 | 94 | 10.1016/j.fct.2015.05.017
2015 | Chitosan | O | Sphere |  | Ionotropic Gelation Method | Positive |  | 164 |  | 63.2 |  | MBMC | 10000 | A | Mouse | BoneMarrow | Spindle | Adult | P | 48 | 31.25 | MTT | TetrazoliumSalt |  | 101.15 | 0.393 | 94 | 10.1016/j.fct.2015.05.017
2015 | Chitosan | O | Sphere |  | Ionotropic Gelation Method | Positive |  | 164 |  | 63.2 |  | MBMC | 10000 | A | Mouse | BoneMarrow | Spindle | Adult | P | 48 | 62.5 | MTT | TetrazoliumSalt |  | 100 | 0.393 | 94 | 10.1016/j.fct.2015.05.017
2015 | Chitosan | O | Sphere |  | Ionotropic Gelation Method | Positive |  | 164 |  | 63.2 |  | MBMC | 10000 | A | Mouse | BoneMarrow | Spindle | Adult | P | 48 | 125 | MTT | TetrazoliumSalt |  | 97.318 | 0.393 | 94 | 10.1016/j.fct.2015.05.017
2015 | Chitosan | O | Sphere |  | Ionotropic Gelation Method | Positive |  | 164 |  | 63.2 |  | MBMC | 10000 | A | Mouse | BoneMarrow | Spindle | Adult | P | 48 | 250 | MTT | TetrazoliumSalt |  | 98.659 | 0.393 | 94 | 10.1016/j.fct.2015.05.017
2015 | Chitosan | O | Sphere |  | Ionotropic Gelation Method | Positive |  | 164 |  | 63.2 |  | MBMC | 10000 | A | Mouse | BoneMarrow | Spindle | Adult | P | 48 | 500 | MTT | TetrazoliumSalt |  | 105.36 | 0.393 | 94 | 10.1016/j.fct.2015.05.017
2015 | Chitosan | O | Sphere |  | Ionotropic Gelation Method | Positive |  | 164 |  | 63.2 |  | MBMC | 10000 | A | Mouse | BoneMarrow | Spindle | Adult | P | 48 | 750 | MTT | TetrazoliumSalt |  | 77.011 | 0.393 | 94 | 10.1016/j.fct.2015.05.017
2015 | Chitosan | O | Sphere |  | Ionotropic Gelation Method | Positive |  | 164 |  | 63.2 |  | MBMC | 10000 | A | Mouse | BoneMarrow | Spindle | Adult | P | 48 | 1000 | MTT | TetrazoliumSalt |  | 29.885 | 0.393 | 94 | 10.1016/j.fct.2015.05.017
2015 | Chitosan | O | Sphere |  | Ionotropic Gelation Method | Positive |  | 164 |  | 63.2 |  | MBMC | 10000 | A | Mouse | BoneMarrow | Spindle | Adult | P | 72 | 31.25 | MTT | TetrazoliumSalt |  | 98.659 | 0.393 | 94 | 10.1016/j.fct.2015.05.017
2015 | Chitosan | O | Sphere |  | Ionotropic Gelation Method | Positive |  | 164 |  | 63.2 |  | MBMC | 10000 | A | Mouse | BoneMarrow | Spindle | Adult | P | 72 | 62.5 | MTT | TetrazoliumSalt |  | 100.77 | 0.393 | 94 | 10.1016/j.fct.2015.05.017
2015 | Chitosan | O | Sphere |  | Ionotropic Gelation Method | Positive |  | 164 |  | 63.2 |  | MBMC | 10000 | A | Mouse | BoneMarrow | Spindle | Adult | P | 72 | 125 | MTT | TetrazoliumSalt |  | 105.36 | 0.393 | 94 | 10.1016/j.fct.2015.05.017
2015 | Chitosan | O | Sphere |  | Ionotropic Gelation Method | Positive |  | 164 |  | 63.2 |  | MBMC | 10000 | A | Mouse | BoneMarrow | Spindle | Adult | P | 72 | 250 | MTT | TetrazoliumSalt |  | 112.26 | 0.393 | 94 | 10.1016/j.fct.2015.05.017
2015 | Chitosan | O | Sphere |  | Ionotropic Gelation Method | Positive |  | 164 |  | 63.2 |  | MBMC | 10000 | A | Mouse | BoneMarrow | Spindle | Adult | P | 72 | 500 | MTT | TetrazoliumSalt |  | 120.31 | 0.393 | 94 | 10.1016/j.fct.2015.05.017
2015 | Chitosan | O | Sphere |  | Ionotropic Gelation Method | Positive |  | 164 |  | 63.2 |  | MBMC | 10000 | A | Mouse | BoneMarrow | Spindle | Adult | P | 72 | 750 | MTT | TetrazoliumSalt |  | 77.011 | 0.393 | 94 | 10.1016/j.fct.2015.05.017
2015 | Chitosan | O | Sphere |  | Ionotropic Gelation Method | Positive |  | 164 |  | 63.2 |  | MBMC | 10000 | A | Mouse | BoneMarrow | Spindle | Adult | P | 72 | 1000 | MTT | TetrazoliumSalt |  | 27.586 | 0.393 | 94 | 10.1016/j.fct.2015.05.017
2015 | Chitosan | O | Irregular |  | Ionotropic Gelation Method | Positive |  | 384.6 |  | 62.1 |  | MBMC | 10000 | A | Mouse | BoneMarrow | Spindle | Adult | P | 24 | 31.25 | MTT | TetrazoliumSalt |  | 100.98 | 0.488 | 94 | 10.1016/j.fct.2015.05.017
2015 | Chitosan | O | Irregular |  | Ionotropic Gelation Method | Positive |  | 384.6 |  | 62.1 |  | MBMC | 10000 | A | Mouse | BoneMarrow | Spindle | Adult | P | 24 | 62.5 | MTT | TetrazoliumSalt |  | 104.32 | 0.488 | 94 | 10.1016/j.fct.2015.05.017
2015 | Chitosan | O | Irregular |  | Ionotropic Gelation Method | Positive |  | 384.6 |  | 62.1 |  | MBMC | 10000 | A | Mouse | BoneMarrow | Spindle | Adult | P | 24 | 125 | MTT | TetrazoliumSalt |  | 104.32 | 0.488 | 94 | 10.1016/j.fct.2015.05.017
2015 | Chitosan | O | Irregular |  | Ionotropic Gelation Method | Positive |  | 384.6 |  | 62.1 |  | MBMC | 10000 | A | Mouse | BoneMarrow | Spindle | Adult | P | 24 | 250 | MTT | TetrazoliumSalt |  | 112.77 | 0.488 | 94 | 10.1016/j.fct.2015.05.017
2015 | Chitosan | O | Irregular |  | Ionotropic Gelation Method | Positive |  | 384.6 |  | 62.1 |  | MBMC | 10000 | A | Mouse | BoneMarrow | Spindle | Adult | P | 24 | 500 | MTT | TetrazoliumSalt |  | 118.86 | 0.488 | 94 | 10.1016/j.fct.2015.05.017
2015 | Chitosan | O | Irregular |  | Ionotropic Gelation Method | Positive |  | 384.6 |  | 62.1 |  | MBMC | 10000 | A | Mouse | BoneMarrow | Spindle | Adult | P | 24 | 750 | MTT | TetrazoliumSalt |  | 111.59 | 0.488 | 94 | 10.1016/j.fct.2015.05.017
2015 | Chitosan | O | Irregular |  | Ionotropic Gelation Method | Positive |  | 384.6 |  | 62.1 |  | MBMC | 10000 | A | Mouse | BoneMarrow | Spindle | Adult | P | 24 | 1000 | MTT | TetrazoliumSalt |  | 90.766 | 0.488 | 94 | 10.1016/j.fct.2015.05.017
2015 | Chitosan | O | Irregular |  | Ionotropic Gelation Method | Positive |  | 384.6 |  | 62.1 |  | MBMC | 10000 | A | Mouse | BoneMarrow | Spindle | Adult | P | 48 | 31.25 | MTT | TetrazoliumSalt |  | 105.11 | 0.488 | 94 | 10.1016/j.fct.2015.05.017
2015 | Chitosan | O | Irregular |  | Ionotropic Gelation Method | Positive |  | 384.6 |  | 62.1 |  | MBMC | 10000 | A | Mouse | BoneMarrow | Spindle | Adult | P | 48 | 62.5 | MTT | TetrazoliumSalt |  | 103.93 | 0.488 | 94 | 10.1016/j.fct.2015.05.017
2015 | Chitosan | O | Irregular |  | Ionotropic Gelation Method | Positive |  | 384.6 |  | 62.1 |  | MBMC | 10000 | A | Mouse | BoneMarrow | Spindle | Adult | P | 48 | 125 | MTT | TetrazoliumSalt |  | 103.54 | 0.488 | 94 | 10.1016/j.fct.2015.05.017
2015 | Chitosan | O | Irregular |  | Ionotropic Gelation Method | Positive |  | 384.6 |  | 62.1 |  | MBMC | 10000 | A | Mouse | BoneMarrow | Spindle | Adult | P | 48 | 250 | MTT | TetrazoliumSalt |  | 105.3 | 0.488 | 94 | 10.1016/j.fct.2015.05.017
2015 | Chitosan | O | Irregular |  | Ionotropic Gelation Method | Positive |  | 384.6 |  | 62.1 |  | MBMC | 10000 | A | Mouse | BoneMarrow | Spindle | Adult | P | 48 | 500 | MTT | TetrazoliumSalt |  | 109.04 | 0.488 | 94 | 10.1016/j.fct.2015.05.017
2015 | Chitosan | O | Irregular |  | Ionotropic Gelation Method | Positive |  | 384.6 |  | 62.1 |  | MBMC | 10000 | A | Mouse | BoneMarrow | Spindle | Adult | P | 48 | 750 | MTT | TetrazoliumSalt |  | 129.86 | 0.488 | 94 | 10.1016/j.fct.2015.05.017
2015 | Chitosan | O | Irregular |  | Ionotropic Gelation Method | Positive |  | 384.6 |  | 62.1 |  | MBMC | 10000 | A | Mouse | BoneMarrow | Spindle | Adult | P | 48 | 1000 | MTT | TetrazoliumSalt |  | 104.32 | 0.488 | 94 | 10.1016/j.fct.2015.05.017
2015 | Chitosan | O | Irregular |  | Ionotropic Gelation Method | Positive |  | 384.6 |  | 62.1 |  | MBMC | 10000 | A | Mouse | BoneMarrow | Spindle | Adult | P | 72 | 31.25 | MTT | TetrazoliumSalt |  | 106.09 | 0.488 | 94 | 10.1016/j.fct.2015.05.017
2015 | Chitosan | O | Irregular |  | Ionotropic Gelation Method | Positive |  | 384.6 |  | 62.1 |  | MBMC | 10000 | A | Mouse | BoneMarrow | Spindle | Adult | P | 72 | 62.5 | MTT | TetrazoliumSalt |  | 102.16 | 0.488 | 94 | 10.1016/j.fct.2015.05.017
2015 | Chitosan | O | Irregular |  | Ionotropic Gelation Method | Positive |  | 384.6 |  | 62.1 |  | MBMC | 10000 | A | Mouse | BoneMarrow | Spindle | Adult | P | 72 | 125 | MTT | TetrazoliumSalt |  | 109.43 | 0.488 | 94 | 10.1016/j.fct.2015.05.017
2015 | Chitosan | O | Irregular |  | Ionotropic Gelation Method | Positive |  | 384.6 |  | 62.1 |  | MBMC | 10000 | A | Mouse | BoneMarrow | Spindle | Adult | P | 72 | 250 | MTT | TetrazoliumSalt |  | 105.5 | 0.488 | 94 | 10.1016/j.fct.2015.05.017
2015 | Chitosan | O | Irregular |  | Ionotropic Gelation Method | Positive |  | 384.6 |  | 62.1 |  | MBMC | 10000 | A | Mouse | BoneMarrow | Spindle | Adult | P | 72 | 500 | MTT | TetrazoliumSalt |  | 116.7 | 0.488 | 94 | 10.1016/j.fct.2015.05.017
2015 | Chitosan | O | Irregular |  | Ionotropic Gelation Method | Positive |  | 384.6 |  | 62.1 |  | MBMC | 10000 | A | Mouse | BoneMarrow | Spindle | Adult | P | 72 | 750 | MTT | TetrazoliumSalt |  | 129.86 | 0.488 | 94 | 10.1016/j.fct.2015.05.017
2015 | Chitosan | O | Irregular |  | Ionotropic Gelation Method | Positive |  | 384.6 |  | 62.1 |  | MBMC | 10000 | A | Mouse | BoneMarrow | Spindle | Adult | P | 72 | 1000 | MTT | TetrazoliumSalt |  | 112.77 | 0.488 | 94 | 10.1016/j.fct.2015.05.017
2015 | Chitosan | O | Irregular |  | Ionotropic Gelation Method | Positive |  | 458.9 |  | 72.1 |  | MBMC | 10000 | A | Mouse | BoneMarrow | Spindle | Adult | P | 24 | 31.25 | MTT | TetrazoliumSalt |  | 105.93 | 0.518 | 94 | 10.1016/j.fct.2015.05.017
2015 | Chitosan | O | Irregular |  | Ionotropic Gelation Method | Positive |  | 458.9 |  | 72.1 |  | MBMC | 10000 | A | Mouse | BoneMarrow | Spindle | Adult | P | 24 | 62.5 | MTT | TetrazoliumSalt |  | 104.63 | 0.518 | 94 | 10.1016/j.fct.2015.05.017
2015 | Chitosan | O | Irregular |  | Ionotropic Gelation Method | Positive |  | 458.9 |  | 72.1 |  | MBMC | 10000 | A | Mouse | BoneMarrow | Spindle | Adult | P | 24 | 125 | MTT | TetrazoliumSalt |  | 107.22 | 0.518 | 94 | 10.1016/j.fct.2015.05.017
2015 | Chitosan | O | Irregular |  | Ionotropic Gelation Method | Positive |  | 458.9 |  | 72.1 |  | MBMC | 10000 | A | Mouse | BoneMarrow | Spindle | Adult | P | 24 | 250 | MTT | TetrazoliumSalt |  | 103.7 | 0.518 | 94 | 10.1016/j.fct.2015.05.017
2015 | Chitosan | O | Irregular |  | Ionotropic Gelation Method | Positive |  | 458.9 |  | 72.1 |  | MBMC | 10000 | A | Mouse | BoneMarrow | Spindle | Adult | P | 24 | 500 | MTT | TetrazoliumSalt |  | 109.26 | 0.518 | 94 | 10.1016/j.fct.2015.05.017
2015 | Chitosan | O | Irregular |  | Ionotropic Gelation Method | Positive |  | 458.9 |  | 72.1 |  | MBMC | 10000 | A | Mouse | BoneMarrow | Spindle | Adult | P | 24 | 750 | MTT | TetrazoliumSalt |  | 112.78 | 0.518 | 94 | 10.1016/j.fct.2015.05.017
2015 | Chitosan | O | Irregular |  | Ionotropic Gelation Method | Positive |  | 458.9 |  | 72.1 |  | MBMC | 10000 | A | Mouse | BoneMarrow | Spindle | Adult | P | 24 | 1000 | MTT | TetrazoliumSalt |  | 103.7 | 0.518 | 94 | 10.1016/j.fct.2015.05.017
2015 | Chitosan | O | Irregular |  | Ionotropic Gelation Method | Positive |  | 458.9 |  | 72.1 |  | MBMC | 10000 | A | Mouse | BoneMarrow | Spindle | Adult | P | 48 | 31.25 | MTT | TetrazoliumSalt |  | 95.185 | 0.518 | 94 | 10.1016/j.fct.2015.05.017
2015 | Chitosan | O | Irregular |  | Ionotropic Gelation Method | Positive |  | 458.9 |  | 72.1 |  | MBMC | 10000 | A | Mouse | BoneMarrow | Spindle | Adult | P | 48 | 62.5 | MTT | TetrazoliumSalt |  | 98.333 | 0.518 | 94 | 10.1016/j.fct.2015.05.017
2015 | Chitosan | O | Irregular |  | Ionotropic Gelation Method | Positive |  | 458.9 |  | 72.1 |  | MBMC | 10000 | A | Mouse | BoneMarrow | Spindle | Adult | P | 48 | 125 | MTT | TetrazoliumSalt |  | 96.481 | 0.518 | 94 | 10.1016/j.fct.2015.05.017
2015 | Chitosan | O | Irregular |  | Ionotropic Gelation Method | Positive |  | 458.9 |  | 72.1 |  | MBMC | 10000 | A | Mouse | BoneMarrow | Spindle | Adult | P | 48 | 250 | MTT | TetrazoliumSalt |  | 96.111 | 0.518 | 94 | 10.1016/j.fct.2015.05.017
2015 | Chitosan | O | Irregular |  | Ionotropic Gelation Method | Positive |  | 458.9 |  | 72.1 |  | MBMC | 10000 | A | Mouse | BoneMarrow | Spindle | Adult | P | 48 | 500 | MTT | TetrazoliumSalt |  | 99.074 | 0.518 | 94 | 10.1016/j.fct.2015.05.017
2015 | Chitosan | O | Irregular |  | Ionotropic Gelation Method | Positive |  | 458.9 |  | 72.1 |  | MBMC | 10000 | A | Mouse | BoneMarrow | Spindle | Adult | P | 48 | 750 | MTT | TetrazoliumSalt |  | 115.19 | 0.518 | 94 | 10.1016/j.fct.2015.05.017
2015 | Chitosan | O | Irregular |  | Ionotropic Gelation Method | Positive |  | 458.9 |  | 72.1 |  | MBMC | 10000 | A | Mouse | BoneMarrow | Spindle | Adult | P | 48 | 1000 | MTT | TetrazoliumSalt |  | 100.74 | 0.518 | 94 | 10.1016/j.fct.2015.05.017
2015 | Chitosan | O | Irregular |  | Ionotropic Gelation Method | Positive |  | 458.9 |  | 72.1 |  | MBMC | 10000 | A | Mouse | BoneMarrow | Spindle | Adult | P | 72 | 31.25 | MTT | TetrazoliumSalt |  | 102.59 | 0.518 | 94 | 10.1016/j.fct.2015.05.017
2015 | Chitosan | O | Irregular |  | Ionotropic Gelation Method | Positive |  | 458.9 |  | 72.1 |  | MBMC | 10000 | A | Mouse | BoneMarrow | Spindle | Adult | P | 72 | 62.5 | MTT | TetrazoliumSalt |  | 113.15 | 0.518 | 94 | 10.1016/j.fct.2015.05.017
2015 | Chitosan | O | Irregular |  | Ionotropic Gelation Method | Positive |  | 458.9 |  | 72.1 |  | MBMC | 10000 | A | Mouse | BoneMarrow | Spindle | Adult | P | 72 | 125 | MTT | TetrazoliumSalt |  | 110.56 | 0.518 | 94 | 10.1016/j.fct.2015.05.017
2015 | Chitosan | O | Irregular |  | Ionotropic Gelation Method | Positive |  | 458.9 |  | 72.1 |  | MBMC | 10000 | A | Mouse | BoneMarrow | Spindle | Adult | P | 72 | 250 | MTT | TetrazoliumSalt |  | 109.26 | 0.518 | 94 | 10.1016/j.fct.2015.05.017
2015 | Chitosan | O | Irregular |  | Ionotropic Gelation Method | Positive |  | 458.9 |  | 72.1 |  | MBMC | 10000 | A | Mouse | BoneMarrow | Spindle | Adult | P | 72 | 500 | MTT | TetrazoliumSalt |  | 94.444 | 0.518 | 94 | 10.1016/j.fct.2015.05.017
2015 | Chitosan | O | Irregular |  | Ionotropic Gelation Method | Positive |  | 458.9 |  | 72.1 |  | MBMC | 10000 | A | Mouse | BoneMarrow | Spindle | Adult | P | 72 | 750 | MTT | TetrazoliumSalt |  | 115.19 | 0.518 | 94 | 10.1016/j.fct.2015.05.017
2015 | Chitosan | O | Irregular |  | Ionotropic Gelation Method | Positive |  | 458.9 |  | 72.1 |  | MBMC | 10000 | A | Mouse | BoneMarrow | Spindle | Adult | P | 72 | 1000 | MTT | TetrazoliumSalt |  | 100.37 | 0.518 | 94 | 10.1016/j.fct.2015.05.017
2015 | Chitosan | O | Irregular |  | Ionotropic Gelation Method | Positive |  | 475.2 |  | 71.3 |  | MBMC | 10000 | A | Mouse | BoneMarrow | Spindle | Adult | P | 24 | 31.25 | MTT | TetrazoliumSalt |  | 100.81 | 0.862 | 94 | 10.1016/j.fct.2015.05.017
2015 | Chitosan | O | Irregular |  | Ionotropic Gelation Method | Positive |  | 475.2 |  | 71.3 |  | MBMC | 10000 | A | Mouse | BoneMarrow | Spindle | Adult | P | 24 | 62.5 | MTT | TetrazoliumSalt |  | 97.769 | 0.862 | 94 | 10.1016/j.fct.2015.05.017
2015 | Chitosan | O | Irregular |  | Ionotropic Gelation Method | Positive |  | 475.2 |  | 71.3 |  | MBMC | 10000 | A | Mouse | BoneMarrow | Spindle | Adult | P | 24 | 125 | MTT | TetrazoliumSalt |  | 93.915 | 0.862 | 94 | 10.1016/j.fct.2015.05.017
2015 | Chitosan | O | Irregular |  | Ionotropic Gelation Method | Positive |  | 475.2 |  | 71.3 |  | MBMC | 10000 | A | Mouse | BoneMarrow | Spindle | Adult | P | 24 | 250 | MTT | TetrazoliumSalt |  | 95.74 | 0.862 | 94 | 10.1016/j.fct.2015.05.017
2015 | Chitosan | O | Irregular |  | Ionotropic Gelation Method | Positive |  | 475.2 |  | 71.3 |  | MBMC | 10000 | A | Mouse | BoneMarrow | Spindle | Adult | P | 24 | 500 | MTT | TetrazoliumSalt |  | 97.769 | 0.862 | 94 | 10.1016/j.fct.2015.05.017
2015 | Chitosan | O | Irregular |  | Ionotropic Gelation Method | Positive |  | 475.2 |  | 71.3 |  | MBMC | 10000 | A | Mouse | BoneMarrow | Spindle | Adult | P | 24 | 750 | MTT | TetrazoliumSalt |  | 116.02 | 0.862 | 94 | 10.1016/j.fct.2015.05.017
2015 | Chitosan | O | Irregular |  | Ionotropic Gelation Method | Positive |  | 475.2 |  | 71.3 |  | MBMC | 10000 | A | Mouse | BoneMarrow | Spindle | Adult | P | 24 | 1000 | MTT | TetrazoliumSalt |  | 102.03 | 0.862 | 94 | 10.1016/j.fct.2015.05.017
2015 | Chitosan | O | Irregular |  | Ionotropic Gelation Method | Positive |  | 475.2 |  | 71.3 |  | MBMC | 10000 | A | Mouse | BoneMarrow | Spindle | Adult | P | 48 | 31.25 | MTT | TetrazoliumSalt |  | 100.41 | 0.862 | 94 | 10.1016/j.fct.2015.05.017
2015 | Chitosan | O | Irregular |  | Ionotropic Gelation Method | Positive |  | 475.2 |  | 71.3 |  | MBMC | 10000 | A | Mouse | BoneMarrow | Spindle | Adult | P | 48 | 62.5 | MTT | TetrazoliumSalt |  | 100.81 | 0.862 | 94 | 10.1016/j.fct.2015.05.017
2015 | Chitosan | O | Irregular |  | Ionotropic Gelation Method | Positive |  | 475.2 |  | 71.3 |  | MBMC | 10000 | A | Mouse | BoneMarrow | Spindle | Adult | P | 48 | 125 | MTT | TetrazoliumSalt |  | 99.594 | 0.862 | 94 | 10.1016/j.fct.2015.05.017
2015 | Chitosan | O | Irregular |  | Ionotropic Gelation Method | Positive |  | 475.2 |  | 71.3 |  | MBMC | 10000 | A | Mouse | BoneMarrow | Spindle | Adult | P | 48 | 250 | MTT | TetrazoliumSalt |  | 102.84 | 0.862 | 94 | 10.1016/j.fct.2015.05.017
2015 | Chitosan | O | Irregular |  | Ionotropic Gelation Method | Positive |  | 475.2 |  | 71.3 |  | MBMC | 10000 | A | Mouse | BoneMarrow | Spindle | Adult | P | 48 | 500 | MTT | TetrazoliumSalt |  | 102.43 | 0.862 | 94 | 10.1016/j.fct.2015.05.017
2015 | Chitosan | O | Irregular |  | Ionotropic Gelation Method | Positive |  | 475.2 |  | 71.3 |  | MBMC | 10000 | A | Mouse | BoneMarrow | Spindle | Adult | P | 48 | 750 | MTT | TetrazoliumSalt |  | 106.69 | 0.862 | 94 | 10.1016/j.fct.2015.05.017
2015 | Chitosan | O | Irregular |  | Ionotropic Gelation Method | Positive |  | 475.2 |  | 71.3 |  | MBMC | 10000 | A | Mouse | BoneMarrow | Spindle | Adult | P | 48 | 1000 | MTT | TetrazoliumSalt |  | 102.43 | 0.862 | 94 | 10.1016/j.fct.2015.05.017
2015 | Chitosan | O | Irregular |  | Ionotropic Gelation Method | Positive |  | 475.2 |  | 71.3 |  | MBMC | 10000 | A | Mouse | BoneMarrow | Spindle | Adult | P | 72 | 31.25 | MTT | TetrazoliumSalt |  | 94.929 | 0.862 | 94 | 10.1016/j.fct.2015.05.017
2015 | Chitosan | O | Irregular |  | Ionotropic Gelation Method | Positive |  | 475.2 |  | 71.3 |  | MBMC | 10000 | A | Mouse | BoneMarrow | Spindle | Adult | P | 72 | 62.5 | MTT | TetrazoliumSalt |  | 96.146 | 0.862 | 94 | 10.1016/j.fct.2015.05.017
2015 | Chitosan | O | Irregular |  | Ionotropic Gelation Method | Positive |  | 475.2 |  | 71.3 |  | MBMC | 10000 | A | Mouse | BoneMarrow | Spindle | Adult | P | 72 | 125 | MTT | TetrazoliumSalt |  | 99.594 | 0.862 | 94 | 10.1016/j.fct.2015.05.017
2015 | Chitosan | O | Irregular |  | Ionotropic Gelation Method | Positive |  | 475.2 |  | 71.3 |  | MBMC | 10000 | A | Mouse | BoneMarrow | Spindle | Adult | P | 72 | 250 | MTT | TetrazoliumSalt |  | 104.26 | 0.862 | 94 | 10.1016/j.fct.2015.05.017
2015 | Chitosan | O | Irregular |  | Ionotropic Gelation Method | Positive |  | 475.2 |  | 71.3 |  | MBMC | 10000 | A | Mouse | BoneMarrow | Spindle | Adult | P | 72 | 500 | MTT | TetrazoliumSalt |  | 116.02 | 0.862 | 94 | 10.1016/j.fct.2015.05.017
2015 | Chitosan | O | Irregular |  | Ionotropic Gelation Method | Positive |  | 475.2 |  | 71.3 |  | MBMC | 10000 | A | Mouse | BoneMarrow | Spindle | Adult | P | 72 | 750 | MTT | TetrazoliumSalt |  | 106.69 | 0.862 | 94 | 10.1016/j.fct.2015.05.017
2015 | Chitosan | O | Irregular |  | Ionotropic Gelation Method | Positive |  | 475.2 |  | 71.3 |  | MBMC | 10000 | A | Mouse | BoneMarrow | Spindle | Adult | P | 72 | 1000 | MTT | TetrazoliumSalt |  | 118.66 | 0.862 | 94 | 10.1016/j.fct.2015.05.017
2015 | Chitosan | O | Irregular |  | Ionotropic Gelation Method | Positive |  | 684.8 |  | 74.4 |  | MBMC | 10000 | A | Mouse | BoneMarrow | Spindle | Adult | P | 24 | 31.25 | MTT | TetrazoliumSalt |  | 102.58 | 0.884 | 94 | 10.1016/j.fct.2015.05.017
2015 | Chitosan | O | Irregular |  | Ionotropic Gelation Method | Positive |  | 684.8 |  | 74.4 |  | MBMC | 10000 | A | Mouse | BoneMarrow | Spindle | Adult | P | 24 | 62.5 | MTT | TetrazoliumSalt |  | 94.841 | 0.884 | 94 | 10.1016/j.fct.2015.05.017
2015 | Chitosan | O | Irregular |  | Ionotropic Gelation Method | Positive |  | 684.8 |  | 74.4 |  | MBMC | 10000 | A | Mouse | BoneMarrow | Spindle | Adult | P | 24 | 125 | MTT | TetrazoliumSalt |  | 102.98 | 0.884 | 94 | 10.1016/j.fct.2015.05.017
2015 | Chitosan | O | Irregular |  | Ionotropic Gelation Method | Positive |  | 684.8 |  | 74.4 |  | MBMC | 10000 | A | Mouse | BoneMarrow | Spindle | Adult | P | 24 | 250 | MTT | TetrazoliumSalt |  | 101.79 | 0.884 | 94 | 10.1016/j.fct.2015.05.017
2015 | Chitosan | O | Irregular |  | Ionotropic Gelation Method | Positive |  | 684.8 |  | 74.4 |  | MBMC | 10000 | A | Mouse | BoneMarrow | Spindle | Adult | P | 24 | 500 | MTT | TetrazoliumSalt |  | 101.79 | 0.884 | 94 | 10.1016/j.fct.2015.05.017
2015 | Chitosan | O | Irregular |  | Ionotropic Gelation Method | Positive |  | 684.8 |  | 74.4 |  | MBMC | 10000 | A | Mouse | BoneMarrow | Spindle | Adult | P | 24 | 750 | MTT | TetrazoliumSalt |  | 119.25 | 0.884 | 94 | 10.1016/j.fct.2015.05.017
2015 | Chitosan | O | Irregular |  | Ionotropic Gelation Method | Positive |  | 684.8 |  | 74.4 |  | MBMC | 10000 | A | Mouse | BoneMarrow | Spindle | Adult | P | 24 | 1000 | MTT | TetrazoliumSalt |  | 108.13 | 0.884 | 94 | 10.1016/j.fct.2015.05.017
2015 | Chitosan | O | Irregular |  | Ionotropic Gelation Method | Positive |  | 684.8 |  | 74.4 |  | MBMC | 10000 | A | Mouse | BoneMarrow | Spindle | Adult | P | 48 | 31.25 | MTT | TetrazoliumSalt |  | 97.421 | 0.884 | 94 | 10.1016/j.fct.2015.05.017
2015 | Chitosan | O | Irregular |  | Ionotropic Gelation Method | Positive |  | 684.8 |  | 74.4 |  | MBMC | 10000 | A | Mouse | BoneMarrow | Spindle | Adult | P | 48 | 62.5 | MTT | TetrazoliumSalt |  | 96.23 | 0.884 | 94 | 10.1016/j.fct.2015.05.017
2015 | Chitosan | O | Irregular |  | Ionotropic Gelation Method | Positive |  | 684.8 |  | 74.4 |  | MBMC | 10000 | A | Mouse | BoneMarrow | Spindle | Adult | P | 48 | 125 | MTT | TetrazoliumSalt |  | 95.04 | 0.884 | 94 | 10.1016/j.fct.2015.05.017
2015 | Chitosan | O | Irregular |  | Ionotropic Gelation Method | Positive |  | 684.8 |  | 74.4 |  | MBMC | 10000 | A | Mouse | BoneMarrow | Spindle | Adult | P | 48 | 250 | MTT | TetrazoliumSalt |  | 105.16 | 0.884 | 94 | 10.1016/j.fct.2015.05.017
2015 | Chitosan | O | Irregular |  | Ionotropic Gelation Method | Positive |  | 684.8 |  | 74.4 |  | MBMC | 10000 | A | Mouse | BoneMarrow | Spindle | Adult | P | 48 | 500 | MTT | TetrazoliumSalt |  | 105.16 | 0.884 | 94 | 10.1016/j.fct.2015.05.017
2015 | Chitosan | O | Irregular |  | Ionotropic Gelation Method | Positive |  | 684.8 |  | 74.4 |  | MBMC | 10000 | A | Mouse | BoneMarrow | Spindle | Adult | P | 48 | 750 | MTT | TetrazoliumSalt |  | 101.39 | 0.884 | 94 | 10.1016/j.fct.2015.05.017
2015 | Chitosan | O | Irregular |  | Ionotropic Gelation Method | Positive |  | 684.8 |  | 74.4 |  | MBMC | 10000 | A | Mouse | BoneMarrow | Spindle | Adult | P | 48 | 1000 | MTT | TetrazoliumSalt |  | 105.56 | 0.884 | 94 | 10.1016/j.fct.2015.05.017
2015 | Chitosan | O | Irregular |  | Ionotropic Gelation Method | Positive |  | 684.8 |  | 74.4 |  | MBMC | 10000 | A | Mouse | BoneMarrow | Spindle | Adult | P | 72 | 31.25 | MTT | TetrazoliumSalt |  | 107.34 | 0.884 | 94 | 10.1016/j.fct.2015.05.017
2015 | Chitosan | O | Irregular |  | Ionotropic Gelation Method | Positive |  | 684.8 |  | 74.4 |  | MBMC | 10000 | A | Mouse | BoneMarrow | Spindle | Adult | P | 72 | 62.5 | MTT | TetrazoliumSalt |  | 100.99 | 0.884 | 94 | 10.1016/j.fct.2015.05.017
2015 | Chitosan | O | Irregular |  | Ionotropic Gelation Method | Positive |  | 684.8 |  | 74.4 |  | MBMC | 10000 | A | Mouse | BoneMarrow | Spindle | Adult | P | 72 | 125 | MTT | TetrazoliumSalt |  | 106.94 | 0.884 | 94 | 10.1016/j.fct.2015.05.017
2015 | Chitosan | O | Irregular |  | Ionotropic Gelation Method | Positive |  | 684.8 |  | 74.4 |  | MBMC | 10000 | A | Mouse | BoneMarrow | Spindle | Adult | P | 72 | 250 | MTT | TetrazoliumSalt |  | 106.94 | 0.884 | 94 | 10.1016/j.fct.2015.05.017
2015 | Chitosan | O | Irregular |  | Ionotropic Gelation Method | Positive |  | 684.8 |  | 74.4 |  | MBMC | 10000 | A | Mouse | BoneMarrow | Spindle | Adult | P | 72 | 500 | MTT | TetrazoliumSalt |  | 104.37 | 0.884 | 94 | 10.1016/j.fct.2015.05.017
2015 | Chitosan | O | Irregular |  | Ionotropic Gelation Method | Positive |  | 684.8 |  | 74.4 |  | MBMC | 10000 | A | Mouse | BoneMarrow | Spindle | Adult | P | 72 | 750 | MTT | TetrazoliumSalt |  | 125.6 | 0.884 | 94 | 10.1016/j.fct.2015.05.017
2015 | Chitosan | O | Irregular |  | Ionotropic Gelation Method | Positive |  | 684.8 |  | 74.4 |  | MBMC | 10000 | A | Mouse | BoneMarrow | Spindle | Adult | P | 72 | 1000 | MTT | TetrazoliumSalt |  | 123.41 | 0.884 | 94 | 10.1016/j.fct.2015.05.017
2017 | QD | I | Sphere | GSH | Commercial | Negative | 6.2 | 20.9 |  | -23.8 |  | HaCat |  | H | Human | Skin | Keratinocyte | Adult | L | 24 |  | MTT | TetrazoliumSalt |  | 101.72 | 0.44 | 95 | 10.1166/jbn.2017.2337
2017 | QD | I | Sphere | DHLA | Commercial | Negative | 6.2 | 13.6 |  | -26.2 |  | HaCat |  | H | Human | Skin | Keratinocyte | Adult | L | 24 |  | MTT | TetrazoliumSalt |  | 86.094 | 0.49 | 95 | 10.1166/jbn.2017.2337
2017 | QD | I | Sphere | CyA | Commercial | Positive | 6.2 | 15.7 |  | 35.3 |  | HaCat |  | H | Human | Skin | Keratinocyte | Adult | L | 24 |  | MTT | TetrazoliumSalt |  | 71.094 | 0.4 | 95 | 10.1166/jbn.2017.2337
2017 | QD | I | Sphere | PEI | Commercial | Positive | 6.2 | 26.7 |  | 29.8 |  | HaCat |  | H | Human | Skin | Keratinocyte | Adult | L | 24 |  | MTT | TetrazoliumSalt |  | 58.594 | 0.44 | 95 | 10.1166/jbn.2017.2337
2010 | Pt | I | Sphere | PVP | Chemical Reduction | Negative | 4 | 13.5 |  | -8 |  | HeLa | 5000 | H | Human | Cervix | Epithelial | Adult | L | 24 | 25 | CellTiterGlo | LuciferaseEnzyme |  | 96.919 |  | 96 | 10.1039/c0nr00204f
2010 | Pt | I | Sphere | PVP | Chemical Reduction | Negative | 4 | 13.5 |  | -8 |  | HeLa | 5000 | H | Human | Cervix | Epithelial | Adult | L | 24 | 50 | CellTiterGlo | LuciferaseEnzyme |  | 87.441 |  | 96 | 10.1039/c0nr00204f
2010 | Pt | I | Sphere | PVP | Chemical Reduction | Negative | 4 | 13.5 |  | -8 |  | HeLa | 5000 | H | Human | Cervix | Epithelial | Adult | L | 24 | 100 | CellTiterGlo | LuciferaseEnzyme |  | 82.227 |  | 96 | 10.1039/c0nr00204f
2010 | Pt | I | Sphere | PVP | Chemical Reduction | Negative | 4 | 13.5 |  | -8 |  | HeLa | 5000 | H | Human | Cervix | Epithelial | Adult | L | 24 | 200 | CellTiterGlo | LuciferaseEnzyme |  | 78.436 |  | 96 | 10.1039/c0nr00204f
2010 | Pt | I | Sphere | PVP | Chemical Reduction | Negative | 4 | 13.5 |  | -8 |  | HeLa | 5000 | H | Human | Cervix | Epithelial | Adult | L | 24 | 400 | CellTiterGlo | LuciferaseEnzyme |  | 57.109 |  | 96 | 10.1039/c0nr00204f
2010 | Pt | I | Sphere | PVP | Chemical Reduction | Negative | 4 | 13.5 |  | -8 |  | HeLa | 5000 | H | Human | Cervix | Epithelial | Adult | L | 48 | 25 | CellTiterGlo | LuciferaseEnzyme |  | 97.867 |  | 96 | 10.1039/c0nr00204f
2010 | Pt | I | Sphere | PVP | Chemical Reduction | Negative | 4 | 13.5 |  | -8 |  | HeLa | 5000 | H | Human | Cervix | Epithelial | Adult | L | 48 | 50 | CellTiterGlo | LuciferaseEnzyme |  | 91.469 |  | 96 | 10.1039/c0nr00204f
2010 | Pt | I | Sphere | PVP | Chemical Reduction | Negative | 4 | 13.5 |  | -8 |  | HeLa | 5000 | H | Human | Cervix | Epithelial | Adult | L | 48 | 100 | CellTiterGlo | LuciferaseEnzyme |  | 86.256 |  | 96 | 10.1039/c0nr00204f
2010 | Pt | I | Sphere | PVP | Chemical Reduction | Negative | 4 | 13.5 |  | -8 |  | HeLa | 5000 | H | Human | Cervix | Epithelial | Adult | L | 48 | 200 | CellTiterGlo | LuciferaseEnzyme |  | 77.962 |  | 96 | 10.1039/c0nr00204f
2010 | Pt | I | Sphere | PVP | Chemical Reduction | Negative | 4 | 13.5 |  | -8 |  | HeLa | 5000 | H | Human | Cervix | Epithelial | Adult | L | 48 | 400 | CellTiterGlo | LuciferaseEnzyme |  | 55.924 |  | 96 | 10.1039/c0nr00204f
2010 | Pt | I | Sphere | PVP | Chemical Reduction | Negative | 4 | 13.5 |  | -8 |  | HeLa | 5000 | H | Human | Cervix | Epithelial | Adult | L | 72 | 25 | CellTiterGlo | LuciferaseEnzyme |  | 90.047 |  | 96 | 10.1039/c0nr00204f
2010 | Pt | I | Sphere | PVP | Chemical Reduction | Negative | 4 | 13.5 |  | -8 |  | HeLa | 5000 | H | Human | Cervix | Epithelial | Adult | L | 72 | 50 | CellTiterGlo | LuciferaseEnzyme |  | 87.441 |  | 96 | 10.1039/c0nr00204f
2010 | Pt | I | Sphere | PVP | Chemical Reduction | Negative | 4 | 13.5 |  | -8 |  | HeLa | 5000 | H | Human | Cervix | Epithelial | Adult | L | 72 | 100 | CellTiterGlo | LuciferaseEnzyme |  | 77.962 |  | 96 | 10.1039/c0nr00204f
2010 | Pt | I | Sphere | PVP | Chemical Reduction | Negative | 4 | 13.5 |  | -8 |  | HeLa | 5000 | H | Human | Cervix | Epithelial | Adult | L | 72 | 200 | CellTiterGlo | LuciferaseEnzyme |  | 68.483 |  | 96 | 10.1039/c0nr00204f
2010 | Pt | I | Sphere | PVP | Chemical Reduction | Negative | 4 | 13.5 |  | -8 |  | HeLa | 5000 | H | Human | Cervix | Epithelial | Adult | L | 72 | 400 | CellTiterGlo | LuciferaseEnzyme |  | 43.365 |  | 96 | 10.1039/c0nr00204f
2010 | Pt | I | Sphere | PVP | Chemical Reduction | Negative | 4 | 13.5 |  | -8 |  | MCF-7 | 5000 | H | Human | Breast | Epithelial | Adult | L | 24 | 25 | CellTiterGlo | LuciferaseEnzyme |  | 98.832 |  | 96 | 10.1039/c0nr00204f
2010 | Pt | I | Sphere | PVP | Chemical Reduction | Negative | 4 | 13.5 |  | -8 |  | MCF-7 | 5000 | H | Human | Breast | Epithelial | Adult | L | 24 | 50 | CellTiterGlo | LuciferaseEnzyme |  | 90.888 |  | 96 | 10.1039/c0nr00204f
2010 | Pt | I | Sphere | PVP | Chemical Reduction | Negative | 4 | 13.5 |  | -8 |  | MCF-7 | 5000 | H | Human | Breast | Epithelial | Adult | L | 24 | 100 | CellTiterGlo | LuciferaseEnzyme |  | 89.486 |  | 96 | 10.1039/c0nr00204f
2010 | Pt | I | Sphere | PVP | Chemical Reduction | Negative | 4 | 13.5 |  | -8 |  | MCF-7 | 5000 | H | Human | Breast | Epithelial | Adult | L | 24 | 200 | CellTiterGlo | LuciferaseEnzyme |  | 79.907 |  | 96 | 10.1039/c0nr00204f
2010 | Pt | I | Sphere | PVP | Chemical Reduction | Negative | 4 | 13.5 |  | -8 |  | MCF-7 | 5000 | H | Human | Breast | Epithelial | Adult | L | 24 | 400 | CellTiterGlo | LuciferaseEnzyme |  | 54.206 |  | 96 | 10.1039/c0nr00204f
2010 | Pt | I | Sphere | PVP | Chemical Reduction | Negative | 4 | 13.5 |  | -8 |  | MCF-7 | 5000 | H | Human | Breast | Epithelial | Adult | L | 48 | 25 | CellTiterGlo | LuciferaseEnzyme |  | 96.262 |  | 96 | 10.1039/c0nr00204f
2010 | Pt | I | Sphere | PVP | Chemical Reduction | Negative | 4 | 13.5 |  | -8 |  | MCF-7 | 5000 | H | Human | Breast | Epithelial | Adult | L | 48 | 50 | CellTiterGlo | LuciferaseEnzyme |  | 89.486 |  | 96 | 10.1039/c0nr00204f
2010 | Pt | I | Sphere | PVP | Chemical Reduction | Negative | 4 | 13.5 |  | -8 |  | MCF-7 | 5000 | H | Human | Breast | Epithelial | Adult | L | 48 | 100 | CellTiterGlo | LuciferaseEnzyme |  | 84.112 |  | 96 | 10.1039/c0nr00204f
2010 | Pt | I | Sphere | PVP | Chemical Reduction | Negative | 4 | 13.5 |  | -8 |  | MCF-7 | 5000 | H | Human | Breast | Epithelial | Adult | L | 48 | 200 | CellTiterGlo | LuciferaseEnzyme |  | 78.972 |  | 96 | 10.1039/c0nr00204f
2010 | Pt | I | Sphere | PVP | Chemical Reduction | Negative | 4 | 13.5 |  | -8 |  | MCF-7 | 5000 | H | Human | Breast | Epithelial | Adult | L | 48 | 400 | CellTiterGlo | LuciferaseEnzyme |  | 54.673 |  | 96 | 10.1039/c0nr00204f
2010 | Pt | I | Sphere | PVP | Chemical Reduction | Negative | 4 | 13.5 |  | -8 |  | MCF-7 | 5000 | H | Human | Breast | Epithelial | Adult | L | 72 | 25 | CellTiterGlo | LuciferaseEnzyme |  | 98.131 |  | 96 | 10.1039/c0nr00204f
2010 | Pt | I | Sphere | PVP | Chemical Reduction | Negative | 4 | 13.5 |  | -8 |  | MCF-7 | 5000 | H | Human | Breast | Epithelial | Adult | L | 72 | 50 | CellTiterGlo | LuciferaseEnzyme |  | 88.318 |  | 96 | 10.1039/c0nr00204f
2010 | Pt | I | Sphere | PVP | Chemical Reduction | Negative | 4 | 13.5 |  | -8 |  | MCF-7 | 5000 | H | Human | Breast | Epithelial | Adult | L | 72 | 100 | CellTiterGlo | LuciferaseEnzyme |  | 85.28 |  | 96 | 10.1039/c0nr00204f
2010 | Pt | I | Sphere | PVP | Chemical Reduction | Negative | 4 | 13.5 |  | -8 |  | MCF-7 | 5000 | H | Human | Breast | Epithelial | Adult | L | 72 | 200 | CellTiterGlo | LuciferaseEnzyme |  | 65.187 |  | 96 | 10.1039/c0nr00204f
2010 | Pt | I | Sphere | PVP | Chemical Reduction | Negative | 4 | 13.5 |  | -8 |  | MCF-7 | 5000 | H | Human | Breast | Epithelial | Adult | L | 72 | 400 | CellTiterGlo | LuciferaseEnzyme |  | 47.897 |  | 96 | 10.1039/c0nr00204f
2010 | Pt | I | Sphere | PVP | Chemical Reduction | Negative | 4 | 13.5 |  | -8 |  | IMR90 | 5000 | H | Human | Lung | Fibroblast | Adult | L | 24 | 25 | CellTiterGlo | LuciferaseEnzyme |  | 98.293 |  | 96 | 10.1039/c0nr00204f
2010 | Pt | I | Sphere | PVP | Chemical Reduction | Negative | 4 | 13.5 |  | -8 |  | IMR90 | 5000 | H | Human | Lung | Fibroblast | Adult | L | 24 | 50 | CellTiterGlo | LuciferaseEnzyme |  | 93.902 |  | 96 | 10.1039/c0nr00204f
2010 | Pt | I | Sphere | PVP | Chemical Reduction | Negative | 4 | 13.5 |  | -8 |  | IMR90 | 5000 | H | Human | Lung | Fibroblast | Adult | L | 24 | 100 | CellTiterGlo | LuciferaseEnzyme |  | 87.317 |  | 96 | 10.1039/c0nr00204f
2010 | Pt | I | Sphere | PVP | Chemical Reduction | Negative | 4 | 13.5 |  | -8 |  | IMR90 | 5000 | H | Human | Lung | Fibroblast | Adult | L | 24 | 200 | CellTiterGlo | LuciferaseEnzyme |  | 79.268 |  | 96 | 10.1039/c0nr00204f
2010 | Pt | I | Sphere | PVP | Chemical Reduction | Negative | 4 | 13.5 |  | -8 |  | IMR90 | 5000 | H | Human | Lung | Fibroblast | Adult | L | 24 | 400 | CellTiterGlo | LuciferaseEnzyme |  | 50 |  | 96 | 10.1039/c0nr00204f
2010 | Pt | I | Sphere | PVP | Chemical Reduction | Negative | 4 | 13.5 |  | -8 |  | IMR90 | 5000 | H | Human | Lung | Fibroblast | Adult | L | 48 | 25 | CellTiterGlo | LuciferaseEnzyme |  | 92.927 |  | 96 | 10.1039/c0nr00204f
2010 | Pt | I | Sphere | PVP | Chemical Reduction | Negative | 4 | 13.5 |  | -8 |  | IMR90 | 5000 | H | Human | Lung | Fibroblast | Adult | L | 48 | 50 | CellTiterGlo | LuciferaseEnzyme |  | 95.61 |  | 96 | 10.1039/c0nr00204f
2010 | Pt | I | Sphere | PVP | Chemical Reduction | Negative | 4 | 13.5 |  | -8 |  | IMR90 | 5000 | H | Human | Lung | Fibroblast | Adult | L | 48 | 100 | CellTiterGlo | LuciferaseEnzyme |  | 91.951 |  | 96 | 10.1039/c0nr00204f
2010 | Pt | I | Sphere | PVP | Chemical Reduction | Negative | 4 | 13.5 |  | -8 |  | IMR90 | 5000 | H | Human | Lung | Fibroblast | Adult | L | 48 | 200 | CellTiterGlo | LuciferaseEnzyme |  | 74.878 |  | 96 | 10.1039/c0nr00204f
2010 | Pt | I | Sphere | PVP | Chemical Reduction | Negative | 4 | 13.5 |  | -8 |  | IMR90 | 5000 | H | Human | Lung | Fibroblast | Adult | L | 48 | 400 | CellTiterGlo | LuciferaseEnzyme |  | 54.39 |  | 96 | 10.1039/c0nr00204f
2010 | Pt | I | Sphere | PVP | Chemical Reduction | Negative | 4 | 13.5 |  | -8 |  | IMR90 | 5000 | H | Human | Lung | Fibroblast | Adult | L | 72 | 25 | CellTiterGlo | LuciferaseEnzyme |  | 91.951 |  | 96 | 10.1039/c0nr00204f
2010 | Pt | I | Sphere | PVP | Chemical Reduction | Negative | 4 | 13.5 |  | -8 |  | IMR90 | 5000 | H | Human | Lung | Fibroblast | Adult | L | 72 | 50 | CellTiterGlo | LuciferaseEnzyme |  | 76.585 |  | 96 | 10.1039/c0nr00204f
2010 | Pt | I | Sphere | PVP | Chemical Reduction | Negative | 4 | 13.5 |  | -8 |  | IMR90 | 5000 | H | Human | Lung | Fibroblast | Adult | L | 72 | 100 | CellTiterGlo | LuciferaseEnzyme |  | 70.488 |  | 96 | 10.1039/c0nr00204f
2010 | Pt | I | Sphere | PVP | Chemical Reduction | Negative | 4 | 13.5 |  | -8 |  | IMR90 | 5000 | H | Human | Lung | Fibroblast | Adult | L | 72 | 200 | CellTiterGlo | LuciferaseEnzyme |  | 70.488 |  | 96 | 10.1039/c0nr00204f
2010 | Pt | I | Sphere | PVP | Chemical Reduction | Negative | 4 | 13.5 |  | -8 |  | IMR90 | 5000 | H | Human | Lung | Fibroblast | Adult | L | 72 | 400 | CellTiterGlo | LuciferaseEnzyme |  | 41.951 |  | 96 | 10.1039/c0nr00204f
2010 | Pt | I | Sphere | FA | Chemical Reduction | Negative | 12.5 | 91.3 |  | -40.5 |  | HeLa | 5000 | H | Human | Cervix | Epithelial | Adult | L | 24 | 25 | CellTiterGlo | LuciferaseEnzyme |  | 83.575 |  | 96 | 10.1039/c0nr00204f
2010 | Pt | I | Sphere | FA | Chemical Reduction | Negative | 12.5 | 91.3 |  | -40.5 |  | HeLa | 5000 | H | Human | Cervix | Epithelial | Adult | L | 24 | 50 | CellTiterGlo | LuciferaseEnzyme |  | 77.536 |  | 96 | 10.1039/c0nr00204f
2010 | Pt | I | Sphere | FA | Chemical Reduction | Negative | 12.5 | 91.3 |  | -40.5 |  | HeLa | 5000 | H | Human | Cervix | Epithelial | Adult | L | 24 | 100 | CellTiterGlo | LuciferaseEnzyme |  | 69.324 |  | 96 | 10.1039/c0nr00204f
2010 | Pt | I | Sphere | FA | Chemical Reduction | Negative | 12.5 | 91.3 |  | -40.5 |  | HeLa | 5000 | H | Human | Cervix | Epithelial | Adult | L | 24 | 200 | CellTiterGlo | LuciferaseEnzyme |  | 50.242 |  | 96 | 10.1039/c0nr00204f
2010 | Pt | I | Sphere | FA | Chemical Reduction | Negative | 12.5 | 91.3 |  | -40.5 |  | HeLa | 5000 | H | Human | Cervix | Epithelial | Adult | L | 24 | 400 | CellTiterGlo | LuciferaseEnzyme |  | 35.024 |  | 96 | 10.1039/c0nr00204f
2010 | Pt | I | Sphere | FA | Chemical Reduction | Negative | 12.5 | 91.3 |  | -40.5 |  | HeLa | 5000 | H | Human | Cervix | Epithelial | Adult | L | 48 | 25 | CellTiterGlo | LuciferaseEnzyme |  | 80.918 |  | 96 | 10.1039/c0nr00204f
2010 | Pt | I | Sphere | FA | Chemical Reduction | Negative | 12.5 | 91.3 |  | -40.5 |  | HeLa | 5000 | H | Human | Cervix | Epithelial | Adult | L | 48 | 50 | CellTiterGlo | LuciferaseEnzyme |  | 70.048 |  | 96 | 10.1039/c0nr00204f
2010 | Pt | I | Sphere | FA | Chemical Reduction | Negative | 12.5 | 91.3 |  | -40.5 |  | HeLa | 5000 | H | Human | Cervix | Epithelial | Adult | L | 48 | 100 | CellTiterGlo | LuciferaseEnzyme |  | 58.454 |  | 96 | 10.1039/c0nr00204f
2010 | Pt | I | Sphere | FA | Chemical Reduction | Negative | 12.5 | 91.3 |  | -40.5 |  | HeLa | 5000 | H | Human | Cervix | Epithelial | Adult | L | 48 | 200 | CellTiterGlo | LuciferaseEnzyme |  | 44.203 |  | 96 | 10.1039/c0nr00204f
2010 | Pt | I | Sphere | FA | Chemical Reduction | Negative | 12.5 | 91.3 |  | -40.5 |  | HeLa | 5000 | H | Human | Cervix | Epithelial | Adult | L | 48 | 400 | CellTiterGlo | LuciferaseEnzyme |  | 29.952 |  | 96 | 10.1039/c0nr00204f
2010 | Pt | I | Sphere | FA | Chemical Reduction | Negative | 12.5 | 91.3 |  | -40.5 |  | HeLa | 5000 | H | Human | Cervix | Epithelial | Adult | L | 72 | 25 | CellTiterGlo | LuciferaseEnzyme |  | 66.667 |  | 96 | 10.1039/c0nr00204f
2010 | Pt | I | Sphere | FA | Chemical Reduction | Negative | 12.5 | 91.3 |  | -40.5 |  | HeLa | 5000 | H | Human | Cervix | Epithelial | Adult | L | 72 | 50 | CellTiterGlo | LuciferaseEnzyme |  | 54.831 |  | 96 | 10.1039/c0nr00204f
2010 | Pt | I | Sphere | FA | Chemical Reduction | Negative | 12.5 | 91.3 |  | -40.5 |  | HeLa | 5000 | H | Human | Cervix | Epithelial | Adult | L | 72 | 100 | CellTiterGlo | LuciferaseEnzyme |  | 44.928 |  | 96 | 10.1039/c0nr00204f
2010 | Pt | I | Sphere | FA | Chemical Reduction | Negative | 12.5 | 91.3 |  | -40.5 |  | HeLa | 5000 | H | Human | Cervix | Epithelial | Adult | L | 72 | 200 | CellTiterGlo | LuciferaseEnzyme |  | 31.643 |  | 96 | 10.1039/c0nr00204f
2010 | Pt | I | Sphere | FA | Chemical Reduction | Negative | 12.5 | 91.3 |  | -40.5 |  | HeLa | 5000 | H | Human | Cervix | Epithelial | Adult | L | 72 | 400 | CellTiterGlo | LuciferaseEnzyme |  | 19.807 |  | 96 | 10.1039/c0nr00204f
2010 | Pt | I | Sphere | FA | Chemical Reduction | Negative | 12.5 | 91.3 |  | -40.5 |  | MCF-7 | 5000 | H | Human | Breast | Epithelial | Adult | L | 24 | 25 | CellTiterGlo | LuciferaseEnzyme |  | 78.385 |  | 96 | 10.1039/c0nr00204f
2010 | Pt | I | Sphere | FA | Chemical Reduction | Negative | 12.5 | 91.3 |  | -40.5 |  | MCF-7 | 5000 | H | Human | Breast | Epithelial | Adult | L | 24 | 50 | CellTiterGlo | LuciferaseEnzyme |  | 64.371 |  | 96 | 10.1039/c0nr00204f
2010 | Pt | I | Sphere | FA | Chemical Reduction | Negative | 12.5 | 91.3 |  | -40.5 |  | MCF-7 | 5000 | H | Human | Breast | Epithelial | Adult | L | 24 | 100 | CellTiterGlo | LuciferaseEnzyme |  | 47.506 |  | 96 | 10.1039/c0nr00204f
2010 | Pt | I | Sphere | FA | Chemical Reduction | Negative | 12.5 | 91.3 |  | -40.5 |  | MCF-7 | 5000 | H | Human | Breast | Epithelial | Adult | L | 24 | 200 | CellTiterGlo | LuciferaseEnzyme |  | 34.204 |  | 96 | 10.1039/c0nr00204f
2010 | Pt | I | Sphere | FA | Chemical Reduction | Negative | 12.5 | 91.3 |  | -40.5 |  | MCF-7 | 5000 | H | Human | Breast | Epithelial | Adult | L | 24 | 400 | CellTiterGlo | LuciferaseEnzyme |  | 19.002 |  | 96 | 10.1039/c0nr00204f
2010 | Pt | I | Sphere | FA | Chemical Reduction | Negative | 12.5 | 91.3 |  | -40.5 |  | MCF-7 | 5000 | H | Human | Breast | Epithelial | Adult | L | 48 | 25 | CellTiterGlo | LuciferaseEnzyme |  | 65.321 |  | 96 | 10.1039/c0nr00204f
2010 | Pt | I | Sphere | FA | Chemical Reduction | Negative | 12.5 | 91.3 |  | -40.5 |  | MCF-7 | 5000 | H | Human | Breast | Epithelial | Adult | L | 48 | 50 | CellTiterGlo | LuciferaseEnzyme |  | 50.356 |  | 96 | 10.1039/c0nr00204f
2010 | Pt | I | Sphere | FA | Chemical Reduction | Negative | 12.5 | 91.3 |  | -40.5 |  | MCF-7 | 5000 | H | Human | Breast | Epithelial | Adult | L | 48 | 100 | CellTiterGlo | LuciferaseEnzyme |  | 37.53 |  | 96 | 10.1039/c0nr00204f
2010 | Pt | I | Sphere | FA | Chemical Reduction | Negative | 12.5 | 91.3 |  | -40.5 |  | MCF-7 | 5000 | H | Human | Breast | Epithelial | Adult | L | 48 | 200 | CellTiterGlo | LuciferaseEnzyme |  | 26.128 |  | 96 | 10.1039/c0nr00204f
2010 | Pt | I | Sphere | FA | Chemical Reduction | Negative | 12.5 | 91.3 |  | -40.5 |  | MCF-7 | 5000 | H | Human | Breast | Epithelial | Adult | L | 48 | 400 | CellTiterGlo | LuciferaseEnzyme |  | 16.865 |  | 96 | 10.1039/c0nr00204f
2010 | Pt | I | Sphere | FA | Chemical Reduction | Negative | 12.5 | 91.3 |  | -40.5 |  | MCF-7 | 5000 | H | Human | Breast | Epithelial | Adult | L | 72 | 25 | CellTiterGlo | LuciferaseEnzyme |  | 44.893 |  | 96 | 10.1039/c0nr00204f
2010 | Pt | I | Sphere | FA | Chemical Reduction | Negative | 12.5 | 91.3 |  | -40.5 |  | MCF-7 | 5000 | H | Human | Breast | Epithelial | Adult | L | 72 | 50 | CellTiterGlo | LuciferaseEnzyme |  | 34.204 |  | 96 | 10.1039/c0nr00204f
2010 | Pt | I | Sphere | FA | Chemical Reduction | Negative | 12.5 | 91.3 |  | -40.5 |  | MCF-7 | 5000 | H | Human | Breast | Epithelial | Adult | L | 72 | 100 | CellTiterGlo | LuciferaseEnzyme |  | 24.466 |  | 96 | 10.1039/c0nr00204f
2010 | Pt | I | Sphere | FA | Chemical Reduction | Negative | 12.5 | 91.3 |  | -40.5 |  | MCF-7 | 5000 | H | Human | Breast | Epithelial | Adult | L | 72 | 200 | CellTiterGlo | LuciferaseEnzyme |  | 16.39 |  | 96 | 10.1039/c0nr00204f
2010 | Pt | I | Sphere | FA | Chemical Reduction | Negative | 12.5 | 91.3 |  | -40.5 |  | MCF-7 | 5000 | H | Human | Breast | Epithelial | Adult | L | 72 | 400 | CellTiterGlo | LuciferaseEnzyme |  | 11.164 |  | 96 | 10.1039/c0nr00204f
2010 | Pt | I | Sphere | FA | Chemical Reduction | Negative | 12.5 | 91.3 |  | -40.5 |  | IMR90 | 5000 | H | Human | Lung | Fibroblast | Adult | L | 24 | 25 | CellTiterGlo | LuciferaseEnzyme |  | 79.426 |  | 96 | 10.1039/c0nr00204f
2010 | Pt | I | Sphere | FA | Chemical Reduction | Negative | 12.5 | 91.3 |  | -40.5 |  | IMR90 | 5000 | H | Human | Lung | Fibroblast | Adult | L | 24 | 50 | CellTiterGlo | LuciferaseEnzyme |  | 59.809 |  | 96 | 10.1039/c0nr00204f
2010 | Pt | I | Sphere | FA | Chemical Reduction | Negative | 12.5 | 91.3 |  | -40.5 |  | IMR90 | 5000 | H | Human | Lung | Fibroblast | Adult | L | 24 | 100 | CellTiterGlo | LuciferaseEnzyme |  | 50.239 |  | 96 | 10.1039/c0nr00204f
2010 | Pt | I | Sphere | FA | Chemical Reduction | Negative | 12.5 | 91.3 |  | -40.5 |  | IMR90 | 5000 | H | Human | Lung | Fibroblast | Adult | L | 24 | 200 | CellTiterGlo | LuciferaseEnzyme |  | 33.971 |  | 96 | 10.1039/c0nr00204f
2010 | Pt | I | Sphere | FA | Chemical Reduction | Negative | 12.5 | 91.3 |  | -40.5 |  | IMR90 | 5000 | H | Human | Lung | Fibroblast | Adult | L | 24 | 400 | CellTiterGlo | LuciferaseEnzyme |  | 19.856 |  | 96 | 10.1039/c0nr00204f
2010 | Pt | I | Sphere | FA | Chemical Reduction | Negative | 12.5 | 91.3 |  | -40.5 |  | IMR90 | 5000 | H | Human | Lung | Fibroblast | Adult | L | 48 | 25 | CellTiterGlo | LuciferaseEnzyme |  | 59.809 |  | 96 | 10.1039/c0nr00204f
2010 | Pt | I | Sphere | FA | Chemical Reduction | Negative | 12.5 | 91.3 |  | -40.5 |  | IMR90 | 5000 | H | Human | Lung | Fibroblast | Adult | L | 48 | 50 | CellTiterGlo | LuciferaseEnzyme |  | 48.086 |  | 96 | 10.1039/c0nr00204f
2010 | Pt | I | Sphere | FA | Chemical Reduction | Negative | 12.5 | 91.3 |  | -40.5 |  | IMR90 | 5000 | H | Human | Lung | Fibroblast | Adult | L | 48 | 100 | CellTiterGlo | LuciferaseEnzyme |  | 39.234 |  | 96 | 10.1039/c0nr00204f
2010 | Pt | I | Sphere | FA | Chemical Reduction | Negative | 12.5 | 91.3 |  | -40.5 |  | IMR90 | 5000 | H | Human | Lung | Fibroblast | Adult | L | 48 | 200 | CellTiterGlo | LuciferaseEnzyme |  | 29.665 |  | 96 | 10.1039/c0nr00204f
2010 | Pt | I | Sphere | FA | Chemical Reduction | Negative | 12.5 | 91.3 |  | -40.5 |  | IMR90 | 5000 | H | Human | Lung | Fibroblast | Adult | L | 48 | 400 | CellTiterGlo | LuciferaseEnzyme |  | 16.029 |  | 96 | 10.1039/c0nr00204f
2010 | Pt | I | Sphere | FA | Chemical Reduction | Negative | 12.5 | 91.3 |  | -40.5 |  | IMR90 | 5000 | H | Human | Lung | Fibroblast | Adult | L | 72 | 25 | CellTiterGlo | LuciferaseEnzyme |  | 45.215 |  | 96 | 10.1039/c0nr00204f
2010 | Pt | I | Sphere | FA | Chemical Reduction | Negative | 12.5 | 91.3 |  | -40.5 |  | IMR90 | 5000 | H | Human | Lung | Fibroblast | Adult | L | 72 | 50 | CellTiterGlo | LuciferaseEnzyme |  | 38.278 |  | 96 | 10.1039/c0nr00204f
2010 | Pt | I | Sphere | FA | Chemical Reduction | Negative | 12.5 | 91.3 |  | -40.5 |  | IMR90 | 5000 | H | Human | Lung | Fibroblast | Adult | L | 72 | 100 | CellTiterGlo | LuciferaseEnzyme |  | 29.665 |  | 96 | 10.1039/c0nr00204f
2010 | Pt | I | Sphere | FA | Chemical Reduction | Negative | 12.5 | 91.3 |  | -40.5 |  | IMR90 | 5000 | H | Human | Lung | Fibroblast | Adult | L | 72 | 200 | CellTiterGlo | LuciferaseEnzyme |  | 23.206 |  | 96 | 10.1039/c0nr00204f
2010 | Pt | I | Sphere | FA | Chemical Reduction | Negative | 12.5 | 91.3 |  | -40.5 |  | IMR90 | 5000 | H | Human | Lung | Fibroblast | Adult | L | 72 | 400 | CellTiterGlo | LuciferaseEnzyme |  | 14.593 |  | 96 | 10.1039/c0nr00204f
2018 | Fe2O3 | I | Sphere | PEI | Commercial | Positive | 10 | 17.2 |  | 29.28 |  | RAW264.7 |  | A | Mouse | Ascites | Monocyte/Macrophage | Adult | L | 48 | 3.125 | MTS | TetrazoliumSalt |  | 98.282 | 0.192 | 97 | 10.1038/s41598-018-19628-z
2018 | Fe2O3 | I | Sphere | PEI | Commercial | Positive | 10 | 17.2 |  | 29.28 |  | RAW264.7 |  | A | Mouse | Ascites | Monocyte/Macrophage | Adult | L | 48 | 6.25 | MTS | TetrazoliumSalt |  | 82.646 | 0.192 | 97 | 10.1038/s41598-018-19628-z
2018 | Fe2O3 | I | Sphere | PEI | Commercial | Positive | 10 | 17.2 |  | 29.28 |  | RAW264.7 |  | A | Mouse | Ascites | Monocyte/Macrophage | Adult | L | 48 | 12.5 | MTS | TetrazoliumSalt |  | 15.636 | 0.192 | 97 | 10.1038/s41598-018-19628-z
2018 | Fe2O3 | I | Sphere | PEI | Commercial | Positive | 10 | 17.2 |  | 29.28 |  | RAW264.7 |  | A | Mouse | Ascites | Monocyte/Macrophage | Adult | L | 48 | 25 | MTS | TetrazoliumSalt |  | 5.4983 | 0.192 | 97 | 10.1038/s41598-018-19628-z
2018 | Fe2O3 | I | Sphere | PEI | Commercial | Positive | 10 | 17.2 |  | 29.28 |  | RAW264.7 |  | A | Mouse | Ascites | Monocyte/Macrophage | Adult | L | 48 | 50 | MTS | TetrazoliumSalt |  | 2.921 | 0.192 | 97 | 10.1038/s41598-018-19628-z
2018 | Fe2O3 | I | Sphere | PEI | Commercial | Positive | 10 | 17.2 |  | 29.28 |  | RAW264.7 |  | A | Mouse | Ascites | Monocyte/Macrophage | Adult | L | 48 | 100 | MTS | TetrazoliumSalt |  | 1.2027 | 0.192 | 97 | 10.1038/s41598-018-19628-z
2018 | Fe2O3 | I | Sphere | PEG | Commercial | Neutral | 10 | 16.5 |  | -0.52 |  | RAW264.7 |  | A | Mouse | Ascites | Monocyte/Macrophage | Adult | L | 48 | 3.125 | MTS | TetrazoliumSalt |  | 100.86 | 0.163 | 97 | 10.1038/s41598-018-19628-z
2018 | Fe2O3 | I | Sphere | PEG | Commercial | Neutral | 10 | 16.5 |  | -0.52 |  | RAW264.7 |  | A | Mouse | Ascites | Monocyte/Macrophage | Adult | L | 48 | 6.25 | MTS | TetrazoliumSalt |  | 101.89 | 0.163 | 97 | 10.1038/s41598-018-19628-z
2018 | Fe2O3 | I | Sphere | PEG | Commercial | Neutral | 10 | 16.5 |  | -0.52 |  | RAW264.7 |  | A | Mouse | Ascites | Monocyte/Macrophage | Adult | L | 48 | 12.5 | MTS | TetrazoliumSalt |  | 103.78 | 0.163 | 97 | 10.1038/s41598-018-19628-z
2018 | Fe2O3 | I | Sphere | PEG | Commercial | Neutral | 10 | 16.5 |  | -0.52 |  | RAW264.7 |  | A | Mouse | Ascites | Monocyte/Macrophage | Adult | L | 48 | 25 | MTS | TetrazoliumSalt |  | 101.2 | 0.163 | 97 | 10.1038/s41598-018-19628-z
2018 | Fe2O3 | I | Sphere | PEG | Commercial | Neutral | 10 | 16.5 |  | -0.52 |  | RAW264.7 |  | A | Mouse | Ascites | Monocyte/Macrophage | Adult | L | 48 | 50 | MTS | TetrazoliumSalt |  | 83.333 | 0.163 | 97 | 10.1038/s41598-018-19628-z
2018 | Fe2O3 | I | Sphere | PEG | Commercial | Neutral | 10 | 16.5 |  | -0.52 |  | RAW264.7 |  | A | Mouse | Ascites | Monocyte/Macrophage | Adult | L | 48 | 100 | MTS | TetrazoliumSalt |  | 56.701 | 0.163 | 97 | 10.1038/s41598-018-19628-z
2018 | Fe2O3 | I | Sphere | PEG | Commercial | Neutral | 30 | 35.8 |  | -0.52 |  | RAW264.7 |  | A | Mouse | Ascites | Monocyte/Macrophage | Adult | L | 48 | 3.125 | MTS | TetrazoliumSalt |  | 97.595 | 0.105 | 97 | 10.1038/s41598-018-19628-z
2018 | Fe2O3 | I | Sphere | PEG | Commercial | Neutral | 30 | 35.8 |  | -0.52 |  | RAW264.7 |  | A | Mouse | Ascites | Monocyte/Macrophage | Adult | L | 48 | 6.25 | MTS | TetrazoliumSalt |  | 97.079 | 0.105 | 97 | 10.1038/s41598-018-19628-z
2018 | Fe2O3 | I | Sphere | PEG | Commercial | Neutral | 30 | 35.8 |  | -0.52 |  | RAW264.7 |  | A | Mouse | Ascites | Monocyte/Macrophage | Adult | L | 48 | 12.5 | MTS | TetrazoliumSalt |  | 103.26 | 0.105 | 97 | 10.1038/s41598-018-19628-z
2018 | Fe2O3 | I | Sphere | PEG | Commercial | Neutral | 30 | 35.8 |  | -0.52 |  | RAW264.7 |  | A | Mouse | Ascites | Monocyte/Macrophage | Adult | L | 48 | 25 | MTS | TetrazoliumSalt |  | 107.73 | 0.105 | 97 | 10.1038/s41598-018-19628-z
2018 | Fe2O3 | I | Sphere | PEG | Commercial | Neutral | 30 | 35.8 |  | -0.52 |  | RAW264.7 |  | A | Mouse | Ascites | Monocyte/Macrophage | Adult | L | 48 | 50 | MTS | TetrazoliumSalt |  | 88.144 | 0.105 | 97 | 10.1038/s41598-018-19628-z
2018 | Fe2O3 | I | Sphere | PEG | Commercial | Neutral | 30 | 35.8 |  | -0.52 |  | RAW264.7 |  | A | Mouse | Ascites | Monocyte/Macrophage | Adult | L | 48 | 100 | MTS | TetrazoliumSalt |  | 73.196 | 0.105 | 97 | 10.1038/s41598-018-19628-z
2018 | Fe2O3 | I | Sphere | PEI | Commercial | Positive | 10 | 17.2 |  | 29.28 |  | SKOV-3 |  | H | Human | Ovary | Epithelial | Adult | L | 48 | 3.125 | MTS | TetrazoliumSalt |  | 70.872 | 0.192 | 97 | 10.1038/s41598-018-19628-z
2018 | Fe2O3 | I | Sphere | PEI | Commercial | Positive | 10 | 17.2 |  | 29.28 |  | SKOV-3 |  | H | Human | Ovary | Epithelial | Adult | L | 48 | 6.25 | MTS | TetrazoliumSalt |  | 8.9054 | 0.192 | 97 | 10.1038/s41598-018-19628-z
2018 | Fe2O3 | I | Sphere | PEI | Commercial | Positive | 10 | 17.2 |  | 29.28 |  | SKOV-3 |  | H | Human | Ovary | Epithelial | Adult | L | 48 | 12.5 | MTS | TetrazoliumSalt |  | 7.0501 | 0.192 | 97 | 10.1038/s41598-018-19628-z
2018 | Fe2O3 | I | Sphere | PEI | Commercial | Positive | 10 | 17.2 |  | 29.28 |  | SKOV-3 |  | H | Human | Ovary | Epithelial | Adult | L | 48 | 25 | MTS | TetrazoliumSalt |  | 3.525 | 0.192 | 97 | 10.1038/s41598-018-19628-z
2018 | Fe2O3 | I | Sphere | PEI | Commercial | Positive | 10 | 17.2 |  | 29.28 |  | SKOV-3 |  | H | Human | Ovary | Epithelial | Adult | L | 48 | 50 | MTS | TetrazoliumSalt |  | 2.7829 | 0.192 | 97 | 10.1038/s41598-018-19628-z
2018 | Fe2O3 | I | Sphere | PEI | Commercial | Positive | 10 | 17.2 |  | 29.28 |  | SKOV-3 |  | H | Human | Ovary | Epithelial | Adult | L | 48 | 100 | MTS | TetrazoliumSalt |  | 1.4842 | 0.192 | 97 | 10.1038/s41598-018-19628-z
2018 | Fe2O3 | I | Sphere | PEG | Commercial | Neutral | 10 | 16.5 |  | -0.52 |  | SKOV-3 |  | H | Human | Ovary | Epithelial | Adult | L | 48 | 3.125 | MTS | TetrazoliumSalt |  | 101.11 | 0.163 | 97 | 10.1038/s41598-018-19628-z
2018 | Fe2O3 | I | Sphere | PEG | Commercial | Neutral | 10 | 16.5 |  | -0.52 |  | SKOV-3 |  | H | Human | Ovary | Epithelial | Adult | L | 48 | 6.25 | MTS | TetrazoliumSalt |  | 102.23 | 0.163 | 97 | 10.1038/s41598-018-19628-z
2018 | Fe2O3 | I | Sphere | PEG | Commercial | Neutral | 10 | 16.5 |  | -0.52 |  | SKOV-3 |  | H | Human | Ovary | Epithelial | Adult | L | 48 | 12.5 | MTS | TetrazoliumSalt |  | 105.38 | 0.163 | 97 | 10.1038/s41598-018-19628-z
2018 | Fe2O3 | I | Sphere | PEG | Commercial | Neutral | 10 | 16.5 |  | -0.52 |  | SKOV-3 |  | H | Human | Ovary | Epithelial | Adult | L | 48 | 25 | MTS | TetrazoliumSalt |  | 91.466 | 0.163 | 97 | 10.1038/s41598-018-19628-z
2018 | Fe2O3 | I | Sphere | PEG | Commercial | Neutral | 10 | 16.5 |  | -0.52 |  | SKOV-3 |  | H | Human | Ovary | Epithelial | Adult | L | 48 | 50 | MTS | TetrazoliumSalt |  | 77.922 | 0.163 | 97 | 10.1038/s41598-018-19628-z
2018 | Fe2O3 | I | Sphere | PEG | Commercial | Neutral | 10 | 16.5 |  | -0.52 |  | SKOV-3 |  | H | Human | Ovary | Epithelial | Adult | L | 48 | 100 | MTS | TetrazoliumSalt |  | 56.215 | 0.163 | 97 | 10.1038/s41598-018-19628-z
2018 | Fe2O3 | I | Sphere | PEG | Commercial | Neutral | 30 | 35.8 |  | -0.52 |  | SKOV-3 |  | H | Human | Ovary | Epithelial | Adult | L | 48 | 3.125 | MTS | TetrazoliumSalt |  | 98.33 | 0.105 | 97 | 10.1038/s41598-018-19628-z
2018 | Fe2O3 | I | Sphere | PEG | Commercial | Neutral | 30 | 35.8 |  | -0.52 |  | SKOV-3 |  | H | Human | Ovary | Epithelial | Adult | L | 48 | 6.25 | MTS | TetrazoliumSalt |  | 99.629 | 0.105 | 97 | 10.1038/s41598-018-19628-z
2018 | Fe2O3 | I | Sphere | PEG | Commercial | Neutral | 30 | 35.8 |  | -0.52 |  | SKOV-3 |  | H | Human | Ovary | Epithelial | Adult | L | 48 | 12.5 | MTS | TetrazoliumSalt |  | 100 | 0.105 | 97 | 10.1038/s41598-018-19628-z
2018 | Fe2O3 | I | Sphere | PEG | Commercial | Neutral | 30 | 35.8 |  | -0.52 |  | SKOV-3 |  | H | Human | Ovary | Epithelial | Adult | L | 48 | 25 | MTS | TetrazoliumSalt |  | 98.887 | 0.105 | 97 | 10.1038/s41598-018-19628-z
2018 | Fe2O3 | I | Sphere | PEG | Commercial | Neutral | 30 | 35.8 |  | -0.52 |  | SKOV-3 |  | H | Human | Ovary | Epithelial | Adult | L | 48 | 50 | MTS | TetrazoliumSalt |  | 82.56 | 0.105 | 97 | 10.1038/s41598-018-19628-z
2018 | Fe2O3 | I | Sphere | PEG | Commercial | Neutral | 30 | 35.8 |  | -0.52 |  | SKOV-3 |  | H | Human | Ovary | Epithelial | Adult | L | 48 | 100 | MTS | TetrazoliumSalt |  | 66.605 | 0.105 | 97 | 10.1038/s41598-018-19628-z
2011 | MgO | I | Sphere |  | Commercial | Positive | 39.2 |  | 639 |  | 11.6 | HCMEC | 50000 | H | Human | Heart | Epithelial | Adult | P | 12 | 0.001 | MTT | TetrazoliumSalt |  | 97.03 |  | 98 | 10.1007/s10565-011-9191-9
2011 | MgO | I | Sphere |  | Commercial | Positive | 39.2 |  | 639 |  | 11.6 | HCMEC | 50000 | H | Human | Heart | Epithelial | Adult | P | 12 | 0.01 | MTT | TetrazoliumSalt |  | 100 |  | 98 | 10.1007/s10565-011-9191-9
2011 | MgO | I | Sphere |  | Commercial | Positive | 39.2 |  | 639 |  | 11.6 | HCMEC | 50000 | H | Human | Heart | Epithelial | Adult | P | 12 | 0.1 | MTT | TetrazoliumSalt |  | 100 |  | 98 | 10.1007/s10565-011-9191-9
2011 | MgO | I | Sphere |  | Commercial | Positive | 39.2 |  | 639 |  | 11.6 | HCMEC | 50000 | H | Human | Heart | Epithelial | Adult | P | 12 | 1 | MTT | TetrazoliumSalt |  | 97.03 |  | 98 | 10.1007/s10565-011-9191-9
2011 | MgO | I | Sphere |  | Commercial | Positive | 39.2 |  | 639 |  | 11.6 | HCMEC | 50000 | H | Human | Heart | Epithelial | Adult | P | 12 | 5 | MTT | TetrazoliumSalt |  | 93.399 |  | 98 | 10.1007/s10565-011-9191-9
2011 | MgO | I | Sphere |  | Commercial | Positive | 39.2 |  | 639 |  | 11.6 | HCMEC | 50000 | H | Human | Heart | Epithelial | Adult | P | 12 | 10 | MTT | TetrazoliumSalt |  | 93.399 |  | 98 | 10.1007/s10565-011-9191-9
2011 | MgO | I | Sphere |  | Commercial | Positive | 39.2 |  | 639 |  | 11.6 | HCMEC | 50000 | H | Human | Heart | Epithelial | Adult | P | 12 | 20 | MTT | TetrazoliumSalt |  | 92.739 |  | 98 | 10.1007/s10565-011-9191-9
2011 | MgO | I | Sphere |  | Commercial | Positive | 39.2 |  | 639 |  | 11.6 | HCMEC | 50000 | H | Human | Heart | Epithelial | Adult | P | 12 | 50 | MTT | TetrazoliumSalt |  | 86.799 |  | 98 | 10.1007/s10565-011-9191-9
2011 | MgO | I | Sphere |  | Commercial | Positive | 39.2 |  | 639 |  | 11.6 | HCMEC | 50000 | H | Human | Heart | Epithelial | Adult | P | 12 | 100 | MTT | TetrazoliumSalt |  | 73.597 |  | 98 | 10.1007/s10565-011-9191-9
2011 | Al2O3 | I | Sphere |  | Commercial | Positive | 39.7 |  | 267 |  | 36.3 | HCMEC | 50000 | H | Human | Heart | Epithelial | Adult | P | 12 | 0.001 | MTT | TetrazoliumSalt |  | 96.37 |  | 98 | 10.1007/s10565-011-9191-9
2011 | Al2O3 | I | Sphere |  | Commercial | Positive | 39.7 |  | 267 |  | 36.3 | HCMEC | 50000 | H | Human | Heart | Epithelial | Adult | P | 12 | 0.01 | MTT | TetrazoliumSalt |  | 95.05 |  | 98 | 10.1007/s10565-011-9191-9
2011 | Al2O3 | I | Sphere |  | Commercial | Positive | 39.7 |  | 267 |  | 36.3 | HCMEC | 50000 | H | Human | Heart | Epithelial | Adult | P | 12 | 0.1 | MTT | TetrazoliumSalt |  | 97.69 |  | 98 | 10.1007/s10565-011-9191-9
2011 | Al2O3 | I | Sphere |  | Commercial | Positive | 39.7 |  | 267 |  | 36.3 | HCMEC | 50000 | H | Human | Heart | Epithelial | Adult | P | 12 | 1 | MTT | TetrazoliumSalt |  | 99.67 |  | 98 | 10.1007/s10565-011-9191-9
2011 | Al2O3 | I | Sphere |  | Commercial | Positive | 39.7 |  | 267 |  | 36.3 | HCMEC | 50000 | H | Human | Heart | Epithelial | Adult | P | 12 | 5 | MTT | TetrazoliumSalt |  | 95.38 |  | 98 | 10.1007/s10565-011-9191-9
2011 | Al2O3 | I | Sphere |  | Commercial | Positive | 39.7 |  | 267 |  | 36.3 | HCMEC | 50000 | H | Human | Heart | Epithelial | Adult | P | 12 | 10 | MTT | TetrazoliumSalt |  | 96.37 |  | 98 | 10.1007/s10565-011-9191-9
2011 | Al2O3 | I | Sphere |  | Commercial | Positive | 39.7 |  | 267 |  | 36.3 | HCMEC | 50000 | H | Human | Heart | Epithelial | Adult | P | 12 | 20 | MTT | TetrazoliumSalt |  | 94.719 |  | 98 | 10.1007/s10565-011-9191-9
2011 | Al2O3 | I | Sphere |  | Commercial | Positive | 39.7 |  | 267 |  | 36.3 | HCMEC | 50000 | H | Human | Heart | Epithelial | Adult | P | 12 | 50 | MTT | TetrazoliumSalt |  | 97.03 |  | 98 | 10.1007/s10565-011-9191-9
2011 | Al2O3 | I | Sphere |  | Commercial | Positive | 39.7 |  | 267 |  | 36.3 | HCMEC | 50000 | H | Human | Heart | Epithelial | Adult | P | 12 | 100 | MTT | TetrazoliumSalt |  | 91.749 |  | 98 | 10.1007/s10565-011-9191-9
2011 | CuO | I | Sphere |  | Commercial | Positive | 46.3 |  | 239 |  | 42.8 | HCMEC | 50000 | H | Human | Heart | Epithelial | Adult | P | 12 | 0.001 | MTT | TetrazoliumSalt |  | 98.02 |  | 98 | 10.1007/s10565-011-9191-9
2011 | CuO | I | Sphere |  | Commercial | Positive | 46.3 |  | 239 |  | 42.8 | HCMEC | 50000 | H | Human | Heart | Epithelial | Adult | P | 12 | 0.01 | MTT | TetrazoliumSalt |  | 95.71 |  | 98 | 10.1007/s10565-011-9191-9
2011 | CuO | I | Sphere |  | Commercial | Positive | 46.3 |  | 239 |  | 42.8 | HCMEC | 50000 | H | Human | Heart | Epithelial | Adult | P | 12 | 0.1 | MTT | TetrazoliumSalt |  | 96.04 |  | 98 | 10.1007/s10565-011-9191-9
2011 | CuO | I | Sphere |  | Commercial | Positive | 46.3 |  | 239 |  | 42.8 | HCMEC | 50000 | H | Human | Heart | Epithelial | Adult | P | 12 | 1 | MTT | TetrazoliumSalt |  | 99.01 |  | 98 | 10.1007/s10565-011-9191-9
2011 | CuO | I | Sphere |  | Commercial | Positive | 46.3 |  | 239 |  | 42.8 | HCMEC | 50000 | H | Human | Heart | Epithelial | Adult | P | 12 | 5 | MTT | TetrazoliumSalt |  | 82.838 |  | 98 | 10.1007/s10565-011-9191-9
2011 | CuO | I | Sphere |  | Commercial | Positive | 46.3 |  | 239 |  | 42.8 | HCMEC | 50000 | H | Human | Heart | Epithelial | Adult | P | 12 | 10 | MTT | TetrazoliumSalt |  | 63.366 |  | 98 | 10.1007/s10565-011-9191-9
2011 | CuO | I | Sphere |  | Commercial | Positive | 46.3 |  | 239 |  | 42.8 | HCMEC | 50000 | H | Human | Heart | Epithelial | Adult | P | 12 | 20 | MTT | TetrazoliumSalt |  | 45.215 |  | 98 | 10.1007/s10565-011-9191-9
2011 | CuO | I | Sphere |  | Commercial | Positive | 46.3 |  | 239 |  | 42.8 | HCMEC | 50000 | H | Human | Heart | Epithelial | Adult | P | 12 | 50 | MTT | TetrazoliumSalt |  | 16.172 |  | 98 | 10.1007/s10565-011-9191-9
2011 | CuO | I | Sphere |  | Commercial | Positive | 46.3 |  | 239 |  | 42.8 | HCMEC | 50000 | H | Human | Heart | Epithelial | Adult | P | 12 | 100 | MTT | TetrazoliumSalt |  | 14.191 |  | 98 | 10.1007/s10565-011-9191-9
2011 | ZnO | I | Sphere |  | Commercial | Positive | 45.3 |  | 310 |  | 32.7 | HCMEC | 50000 | H | Human | Heart | Epithelial | Adult | P | 12 | 0.001 | MTT | TetrazoliumSalt |  | 95.724 |  | 98 | 10.1007/s10565-011-9191-9
2011 | ZnO | I | Sphere |  | Commercial | Positive | 45.3 |  | 310 |  | 32.7 | HCMEC | 50000 | H | Human | Heart | Epithelial | Adult | P | 12 | 0.01 | MTT | TetrazoliumSalt |  | 97.368 |  | 98 | 10.1007/s10565-011-9191-9
2011 | ZnO | I | Sphere |  | Commercial | Positive | 45.3 |  | 310 |  | 32.7 | HCMEC | 50000 | H | Human | Heart | Epithelial | Adult | P | 12 | 0.1 | MTT | TetrazoliumSalt |  | 100.33 |  | 98 | 10.1007/s10565-011-9191-9
2011 | ZnO | I | Sphere |  | Commercial | Positive | 45.3 |  | 310 |  | 32.7 | HCMEC | 50000 | H | Human | Heart | Epithelial | Adult | P | 12 | 1 | MTT | TetrazoliumSalt |  | 98.355 |  | 98 | 10.1007/s10565-011-9191-9
2011 | ZnO | I | Sphere |  | Commercial | Positive | 45.3 |  | 310 |  | 32.7 | HCMEC | 50000 | H | Human | Heart | Epithelial | Adult | P | 12 | 5 | MTT | TetrazoliumSalt |  | 91.776 |  | 98 | 10.1007/s10565-011-9191-9
2011 | ZnO | I | Sphere |  | Commercial | Positive | 45.3 |  | 310 |  | 32.7 | HCMEC | 50000 | H | Human | Heart | Epithelial | Adult | P | 12 | 10 | MTT | TetrazoliumSalt |  | 75 |  | 98 | 10.1007/s10565-011-9191-9
2011 | ZnO | I | Sphere |  | Commercial | Positive | 45.3 |  | 310 |  | 32.7 | HCMEC | 50000 | H | Human | Heart | Epithelial | Adult | P | 12 | 20 | MTT | TetrazoliumSalt |  | 63.816 |  | 98 | 10.1007/s10565-011-9191-9
2011 | ZnO | I | Sphere |  | Commercial | Positive | 45.3 |  | 310 |  | 32.7 | HCMEC | 50000 | H | Human | Heart | Epithelial | Adult | P | 12 | 50 | MTT | TetrazoliumSalt |  | 36.184 |  | 98 | 10.1007/s10565-011-9191-9
2011 | ZnO | I | Sphere |  | Commercial | Positive | 45.3 |  | 310 |  | 32.7 | HCMEC | 50000 | H | Human | Heart | Epithelial | Adult | P | 12 | 100 | MTT | TetrazoliumSalt |  | 33.224 |  | 98 | 10.1007/s10565-011-9191-9
2011 | Fe2O3 | I | Sphere |  | Commercial | Negative | 42.5 |  | 957 |  | -8.2 | HCMEC | 50000 | H | Human | Heart | Epithelial | Adult | P | 12 | 0.001 | MTT | TetrazoliumSalt |  | 95.066 |  | 98 | 10.1007/s10565-011-9191-9
2011 | Fe2O3 | I | Sphere |  | Commercial | Negative | 42.5 |  | 957 |  | -8.2 | HCMEC | 50000 | H | Human | Heart | Epithelial | Adult | P | 12 | 0.01 | MTT | TetrazoliumSalt |  | 95.066 |  | 98 | 10.1007/s10565-011-9191-9
2011 | Fe2O3 | I | Sphere |  | Commercial | Negative | 42.5 |  | 957 |  | -8.2 | HCMEC | 50000 | H | Human | Heart | Epithelial | Adult | P | 12 | 0.1 | MTT | TetrazoliumSalt |  | 97.039 |  | 98 | 10.1007/s10565-011-9191-9
2011 | Fe2O3 | I | Sphere |  | Commercial | Negative | 42.5 |  | 957 |  | -8.2 | HCMEC | 50000 | H | Human | Heart | Epithelial | Adult | P | 12 | 1 | MTT | TetrazoliumSalt |  | 97.039 |  | 98 | 10.1007/s10565-011-9191-9
2011 | Fe2O3 | I | Sphere |  | Commercial | Negative | 42.5 |  | 957 |  | -8.2 | HCMEC | 50000 | H | Human | Heart | Epithelial | Adult | P | 12 | 5 | MTT | TetrazoliumSalt |  | 99.013 |  | 98 | 10.1007/s10565-011-9191-9
2011 | Fe2O3 | I | Sphere |  | Commercial | Negative | 42.5 |  | 957 |  | -8.2 | HCMEC | 50000 | H | Human | Heart | Epithelial | Adult | P | 12 | 10 | MTT | TetrazoliumSalt |  | 99.013 |  | 98 | 10.1007/s10565-011-9191-9
2011 | Fe2O3 | I | Sphere |  | Commercial | Negative | 42.5 |  | 957 |  | -8.2 | HCMEC | 50000 | H | Human | Heart | Epithelial | Adult | P | 12 | 20 | MTT | TetrazoliumSalt |  | 96.711 |  | 98 | 10.1007/s10565-011-9191-9
2011 | Fe2O3 | I | Sphere |  | Commercial | Negative | 42.5 |  | 957 |  | -8.2 | HCMEC | 50000 | H | Human | Heart | Epithelial | Adult | P | 12 | 50 | MTT | TetrazoliumSalt |  | 98.355 |  | 98 | 10.1007/s10565-011-9191-9
2011 | Fe2O3 | I | Sphere |  | Commercial | Negative | 42.5 |  | 957 |  | -8.2 | HCMEC | 50000 | H | Human | Heart | Epithelial | Adult | P | 12 | 100 | MTT | TetrazoliumSalt |  | 95.724 |  | 98 | 10.1007/s10565-011-9191-9
2011 | Fe2O3 | I | Sphere |  | Commercial | Positive | 46.8 |  | 1025 |  | 1.7 | HCMEC | 50000 | H | Human | Heart | Epithelial | Adult | P | 12 | 0.001 | MTT | TetrazoliumSalt |  | 99.013 |  | 98 | 10.1007/s10565-011-9191-9
2011 | Fe2O3 | I | Sphere |  | Commercial | Positive | 46.8 |  | 1025 |  | 1.7 | HCMEC | 50000 | H | Human | Heart | Epithelial | Adult | P | 12 | 0.01 | MTT | TetrazoliumSalt |  | 95.395 |  | 98 | 10.1007/s10565-011-9191-9
2011 | Fe2O3 | I | Sphere |  | Commercial | Positive | 46.8 |  | 1025 |  | 1.7 | HCMEC | 50000 | H | Human | Heart | Epithelial | Adult | P | 12 | 0.1 | MTT | TetrazoliumSalt |  | 98.355 |  | 98 | 10.1007/s10565-011-9191-9
2011 | Fe2O3 | I | Sphere |  | Commercial | Positive | 46.8 |  | 1025 |  | 1.7 | HCMEC | 50000 | H | Human | Heart | Epithelial | Adult | P | 12 | 1 | MTT | TetrazoliumSalt |  | 100.33 |  | 98 | 10.1007/s10565-011-9191-9
2011 | Fe2O3 | I | Sphere |  | Commercial | Positive | 46.8 |  | 1025 |  | 1.7 | HCMEC | 50000 | H | Human | Heart | Epithelial | Adult | P | 12 | 5 | MTT | TetrazoliumSalt |  | 97.039 |  | 98 | 10.1007/s10565-011-9191-9
2011 | Fe2O3 | I | Sphere |  | Commercial | Positive | 46.8 |  | 1025 |  | 1.7 | HCMEC | 50000 | H | Human | Heart | Epithelial | Adult | P | 12 | 10 | MTT | TetrazoliumSalt |  | 100 |  | 98 | 10.1007/s10565-011-9191-9
2011 | Fe2O3 | I | Sphere |  | Commercial | Positive | 46.8 |  | 1025 |  | 1.7 | HCMEC | 50000 | H | Human | Heart | Epithelial | Adult | P | 12 | 20 | MTT | TetrazoliumSalt |  | 97.039 |  | 98 | 10.1007/s10565-011-9191-9
2011 | Fe2O3 | I | Sphere |  | Commercial | Positive | 46.8 |  | 1025 |  | 1.7 | HCMEC | 50000 | H | Human | Heart | Epithelial | Adult | P | 12 | 50 | MTT | TetrazoliumSalt |  | 99.013 |  | 98 | 10.1007/s10565-011-9191-9
2011 | Fe2O3 | I | Sphere |  | Commercial | Positive | 46.8 |  | 1025 |  | 1.7 | HCMEC | 50000 | H | Human | Heart | Epithelial | Adult | P | 12 | 100 | MTT | TetrazoliumSalt |  | 97.039 |  | 98 | 10.1007/s10565-011-9191-9
2011 | MgO | I | Sphere |  | Commercial | Positive | 39.2 |  | 639 |  | 11.6 | HCMEC | 50000 | H | Human | Heart | Epithelial | Adult | P | 24 | 0.001 | MTT | TetrazoliumSalt |  | 99.016 |  | 98 | 10.1007/s10565-011-9191-9
2011 | MgO | I | Sphere |  | Commercial | Positive | 39.2 |  | 639 |  | 11.6 | HCMEC | 50000 | H | Human | Heart | Epithelial | Adult | P | 24 | 0.01 | MTT | TetrazoliumSalt |  | 98.361 |  | 98 | 10.1007/s10565-011-9191-9
2011 | MgO | I | Sphere |  | Commercial | Positive | 39.2 |  | 639 |  | 11.6 | HCMEC | 50000 | H | Human | Heart | Epithelial | Adult | P | 24 | 0.1 | MTT | TetrazoliumSalt |  | 98.361 |  | 98 | 10.1007/s10565-011-9191-9
2011 | MgO | I | Sphere |  | Commercial | Positive | 39.2 |  | 639 |  | 11.6 | HCMEC | 50000 | H | Human | Heart | Epithelial | Adult | P | 24 | 1 | MTT | TetrazoliumSalt |  | 95.41 |  | 98 | 10.1007/s10565-011-9191-9
2011 | MgO | I | Sphere |  | Commercial | Positive | 39.2 |  | 639 |  | 11.6 | HCMEC | 50000 | H | Human | Heart | Epithelial | Adult | P | 24 | 5 | MTT | TetrazoliumSalt |  | 87.213 |  | 98 | 10.1007/s10565-011-9191-9
2011 | MgO | I | Sphere |  | Commercial | Positive | 39.2 |  | 639 |  | 11.6 | HCMEC | 50000 | H | Human | Heart | Epithelial | Adult | P | 24 | 10 | MTT | TetrazoliumSalt |  | 85.246 |  | 98 | 10.1007/s10565-011-9191-9
2011 | MgO | I | Sphere |  | Commercial | Positive | 39.2 |  | 639 |  | 11.6 | HCMEC | 50000 | H | Human | Heart | Epithelial | Adult | P | 24 | 20 | MTT | TetrazoliumSalt |  | 82.295 |  | 98 | 10.1007/s10565-011-9191-9
2011 | MgO | I | Sphere |  | Commercial | Positive | 39.2 |  | 639 |  | 11.6 | HCMEC | 50000 | H | Human | Heart | Epithelial | Adult | P | 24 | 50 | MTT | TetrazoliumSalt |  | 72.131 |  | 98 | 10.1007/s10565-011-9191-9
2011 | MgO | I | Sphere |  | Commercial | Positive | 39.2 |  | 639 |  | 11.6 | HCMEC | 50000 | H | Human | Heart | Epithelial | Adult | P | 24 | 100 | MTT | TetrazoliumSalt |  | 62.623 |  | 98 | 10.1007/s10565-011-9191-9
2011 | Al2O3 | I | Sphere |  | Commercial | Positive | 39.7 |  | 267 |  | 36.3 | HCMEC | 50000 | H | Human | Heart | Epithelial | Adult | P | 24 | 0.001 | MTT | TetrazoliumSalt |  | 92.459 |  | 98 | 10.1007/s10565-011-9191-9
2011 | Al2O3 | I | Sphere |  | Commercial | Positive | 39.7 |  | 267 |  | 36.3 | HCMEC | 50000 | H | Human | Heart | Epithelial | Adult | P | 24 | 0.01 | MTT | TetrazoliumSalt |  | 96.066 |  | 98 | 10.1007/s10565-011-9191-9
2011 | Al2O3 | I | Sphere |  | Commercial | Positive | 39.7 |  | 267 |  | 36.3 | HCMEC | 50000 | H | Human | Heart | Epithelial | Adult | P | 24 | 0.1 | MTT | TetrazoliumSalt |  | 93.77 |  | 98 | 10.1007/s10565-011-9191-9
2011 | Al2O3 | I | Sphere |  | Commercial | Positive | 39.7 |  | 267 |  | 36.3 | HCMEC | 50000 | H | Human | Heart | Epithelial | Adult | P | 24 | 1 | MTT | TetrazoliumSalt |  | 97.377 |  | 98 | 10.1007/s10565-011-9191-9
2011 | Al2O3 | I | Sphere |  | Commercial | Positive | 39.7 |  | 267 |  | 36.3 | HCMEC | 50000 | H | Human | Heart | Epithelial | Adult | P | 24 | 5 | MTT | TetrazoliumSalt |  | 94.426 |  | 98 | 10.1007/s10565-011-9191-9
2011 | Al2O3 | I | Sphere |  | Commercial | Positive | 39.7 |  | 267 |  | 36.3 | HCMEC | 50000 | H | Human | Heart | Epithelial | Adult | P | 24 | 10 | MTT | TetrazoliumSalt |  | 95.738 |  | 98 | 10.1007/s10565-011-9191-9
2011 | Al2O3 | I | Sphere |  | Commercial | Positive | 39.7 |  | 267 |  | 36.3 | HCMEC | 50000 | H | Human | Heart | Epithelial | Adult | P | 24 | 20 | MTT | TetrazoliumSalt |  | 91.803 |  | 98 | 10.1007/s10565-011-9191-9
2011 | Al2O3 | I | Sphere |  | Commercial | Positive | 39.7 |  | 267 |  | 36.3 | HCMEC | 50000 | H | Human | Heart | Epithelial | Adult | P | 24 | 50 | MTT | TetrazoliumSalt |  | 91.803 |  | 98 | 10.1007/s10565-011-9191-9
2011 | Al2O3 | I | Sphere |  | Commercial | Positive | 39.7 |  | 267 |  | 36.3 | HCMEC | 50000 | H | Human | Heart | Epithelial | Adult | P | 24 | 100 | MTT | TetrazoliumSalt |  | 82.295 |  | 98 | 10.1007/s10565-011-9191-9
2011 | CuO | I | Sphere |  | Commercial | Positive | 46.3 |  | 239 |  | 42.8 | HCMEC | 50000 | H | Human | Heart | Epithelial | Adult | P | 24 | 0.001 | MTT | TetrazoliumSalt |  | 95.738 |  | 98 | 10.1007/s10565-011-9191-9
2011 | CuO | I | Sphere |  | Commercial | Positive | 46.3 |  | 239 |  | 42.8 | HCMEC | 50000 | H | Human | Heart | Epithelial | Adult | P | 24 | 0.01 | MTT | TetrazoliumSalt |  | 99.672 |  | 98 | 10.1007/s10565-011-9191-9
2011 | CuO | I | Sphere |  | Commercial | Positive | 46.3 |  | 239 |  | 42.8 | HCMEC | 50000 | H | Human | Heart | Epithelial | Adult | P | 24 | 0.1 | MTT | TetrazoliumSalt |  | 95.082 |  | 98 | 10.1007/s10565-011-9191-9
2011 | CuO | I | Sphere |  | Commercial | Positive | 46.3 |  | 239 |  | 42.8 | HCMEC | 50000 | H | Human | Heart | Epithelial | Adult | P | 24 | 1 | MTT | TetrazoliumSalt |  | 96.066 |  | 98 | 10.1007/s10565-011-9191-9
2011 | CuO | I | Sphere |  | Commercial | Positive | 46.3 |  | 239 |  | 42.8 | HCMEC | 50000 | H | Human | Heart | Epithelial | Adult | P | 24 | 5 | MTT | TetrazoliumSalt |  | 74.754 |  | 98 | 10.1007/s10565-011-9191-9
2011 | CuO | I | Sphere |  | Commercial | Positive | 46.3 |  | 239 |  | 42.8 | HCMEC | 50000 | H | Human | Heart | Epithelial | Adult | P | 24 | 10 | MTT | TetrazoliumSalt |  | 42.951 |  | 98 | 10.1007/s10565-011-9191-9
2011 | CuO | I | Sphere |  | Commercial | Positive | 46.3 |  | 239 |  | 42.8 | HCMEC | 50000 | H | Human | Heart | Epithelial | Adult | P | 24 | 20 | MTT | TetrazoliumSalt |  | 14.426 |  | 98 | 10.1007/s10565-011-9191-9
2011 | CuO | I | Sphere |  | Commercial | Positive | 46.3 |  | 239 |  | 42.8 | HCMEC | 50000 | H | Human | Heart | Epithelial | Adult | P | 24 | 50 | MTT | TetrazoliumSalt |  | 12.787 |  | 98 | 10.1007/s10565-011-9191-9
2011 | CuO | I | Sphere |  | Commercial | Positive | 46.3 |  | 239 |  | 42.8 | HCMEC | 50000 | H | Human | Heart | Epithelial | Adult | P | 24 | 100 | MTT | TetrazoliumSalt |  | 12.787 |  | 98 | 10.1007/s10565-011-9191-9
2011 | ZnO | I | Sphere |  | Commercial | Positive | 45.3 |  | 310 |  | 32.7 | HCMEC | 50000 | H | Human | Heart | Epithelial | Adult | P | 24 | 0.001 | MTT | TetrazoliumSalt |  | 92.131 |  | 98 | 10.1007/s10565-011-9191-9
2011 | ZnO | I | Sphere |  | Commercial | Positive | 45.3 |  | 310 |  | 32.7 | HCMEC | 50000 | H | Human | Heart | Epithelial | Adult | P | 24 | 0.01 | MTT | TetrazoliumSalt |  | 97.705 |  | 98 | 10.1007/s10565-011-9191-9
2011 | ZnO | I | Sphere |  | Commercial | Positive | 45.3 |  | 310 |  | 32.7 | HCMEC | 50000 | H | Human | Heart | Epithelial | Adult | P | 24 | 0.1 | MTT | TetrazoliumSalt |  | 96.066 |  | 98 | 10.1007/s10565-011-9191-9
2011 | ZnO | I | Sphere |  | Commercial | Positive | 45.3 |  | 310 |  | 32.7 | HCMEC | 50000 | H | Human | Heart | Epithelial | Adult | P | 24 | 1 | MTT | TetrazoliumSalt |  | 97.049 |  | 98 | 10.1007/s10565-011-9191-9
2011 | ZnO | I | Sphere |  | Commercial | Positive | 45.3 |  | 310 |  | 32.7 | HCMEC | 50000 | H | Human | Heart | Epithelial | Adult | P | 24 | 5 | MTT | TetrazoliumSalt |  | 71.475 |  | 98 | 10.1007/s10565-011-9191-9
2011 | ZnO | I | Sphere |  | Commercial | Positive | 45.3 |  | 310 |  | 32.7 | HCMEC | 50000 | H | Human | Heart | Epithelial | Adult | P | 24 | 10 | MTT | TetrazoliumSalt |  | 60.984 |  | 98 | 10.1007/s10565-011-9191-9
2011 | ZnO | I | Sphere |  | Commercial | Positive | 45.3 |  | 310 |  | 32.7 | HCMEC | 50000 | H | Human | Heart | Epithelial | Adult | P | 24 | 20 | MTT | TetrazoliumSalt |  | 42.623 |  | 98 | 10.1007/s10565-011-9191-9
2011 | ZnO | I | Sphere |  | Commercial | Positive | 45.3 |  | 310 |  | 32.7 | HCMEC | 50000 | H | Human | Heart | Epithelial | Adult | P | 24 | 50 | MTT | TetrazoliumSalt |  | 27.869 |  | 98 | 10.1007/s10565-011-9191-9
2011 | ZnO | I | Sphere |  | Commercial | Positive | 45.3 |  | 310 |  | 32.7 | HCMEC | 50000 | H | Human | Heart | Epithelial | Adult | P | 24 | 100 | MTT | TetrazoliumSalt |  | 21.639 |  | 98 | 10.1007/s10565-011-9191-9
2011 | Fe2O3 | I | Sphere |  | Commercial | Negative | 42.5 |  | 957 |  | -8.2 | HCMEC | 50000 | H | Human | Heart | Epithelial | Adult | P | 24 | 0.001 | MTT | TetrazoliumSalt |  | 95.738 |  | 98 | 10.1007/s10565-011-9191-9
2011 | Fe2O3 | I | Sphere |  | Commercial | Negative | 42.5 |  | 957 |  | -8.2 | HCMEC | 50000 | H | Human | Heart | Epithelial | Adult | P | 24 | 0.01 | MTT | TetrazoliumSalt |  | 96.721 |  | 98 | 10.1007/s10565-011-9191-9
2011 | Fe2O3 | I | Sphere |  | Commercial | Negative | 42.5 |  | 957 |  | -8.2 | HCMEC | 50000 | H | Human | Heart | Epithelial | Adult | P | 24 | 0.1 | MTT | TetrazoliumSalt |  | 98.033 |  | 98 | 10.1007/s10565-011-9191-9
2011 | Fe2O3 | I | Sphere |  | Commercial | Negative | 42.5 |  | 957 |  | -8.2 | HCMEC | 50000 | H | Human | Heart | Epithelial | Adult | P | 24 | 1 | MTT | TetrazoliumSalt |  | 93.77 |  | 98 | 10.1007/s10565-011-9191-9
2011 | Fe2O3 | I | Sphere |  | Commercial | Negative | 42.5 |  | 957 |  | -8.2 | HCMEC | 50000 | H | Human | Heart | Epithelial | Adult | P | 24 | 5 | MTT | TetrazoliumSalt |  | 88.525 |  | 98 | 10.1007/s10565-011-9191-9
2011 | Fe2O3 | I | Sphere |  | Commercial | Negative | 42.5 |  | 957 |  | -8.2 | HCMEC | 50000 | H | Human | Heart | Epithelial | Adult | P | 24 | 10 | MTT | TetrazoliumSalt |  | 88.852 |  | 98 | 10.1007/s10565-011-9191-9
2011 | Fe2O3 | I | Sphere |  | Commercial | Negative | 42.5 |  | 957 |  | -8.2 | HCMEC | 50000 | H | Human | Heart | Epithelial | Adult | P | 24 | 20 | MTT | TetrazoliumSalt |  | 92.131 |  | 98 | 10.1007/s10565-011-9191-9
2011 | Fe2O3 | I | Sphere |  | Commercial | Negative | 42.5 |  | 957 |  | -8.2 | HCMEC | 50000 | H | Human | Heart | Epithelial | Adult | P | 24 | 50 | MTT | TetrazoliumSalt |  | 92.131 |  | 98 | 10.1007/s10565-011-9191-9
2011 | Fe2O3 | I | Sphere |  | Commercial | Negative | 42.5 |  | 957 |  | -8.2 | HCMEC | 50000 | H | Human | Heart | Epithelial | Adult | P | 24 | 100 | MTT | TetrazoliumSalt |  | 89.508 |  | 98 | 10.1007/s10565-011-9191-9
2011 | Fe2O3 | I | Sphere |  | Commercial | Positive | 46.8 |  | 1025 |  | 1.7 | HCMEC | 50000 | H | Human | Heart | Epithelial | Adult | P | 24 | 0.001 | MTT | TetrazoliumSalt |  | 98.689 |  | 98 | 10.1007/s10565-011-9191-9
2011 | Fe2O3 | I | Sphere |  | Commercial | Positive | 46.8 |  | 1025 |  | 1.7 | HCMEC | 50000 | H | Human | Heart | Epithelial | Adult | P | 24 | 0.01 | MTT | TetrazoliumSalt |  | 100.66 |  | 98 | 10.1007/s10565-011-9191-9
2011 | Fe2O3 | I | Sphere |  | Commercial | Positive | 46.8 |  | 1025 |  | 1.7 | HCMEC | 50000 | H | Human | Heart | Epithelial | Adult | P | 24 | 0.1 | MTT | TetrazoliumSalt |  | 92.787 |  | 98 | 10.1007/s10565-011-9191-9
2011 | Fe2O3 | I | Sphere |  | Commercial | Positive | 46.8 |  | 1025 |  | 1.7 | HCMEC | 50000 | H | Human | Heart | Epithelial | Adult | P | 24 | 1 | MTT | TetrazoliumSalt |  | 95.738 |  | 98 | 10.1007/s10565-011-9191-9
2011 | Fe2O3 | I | Sphere |  | Commercial | Positive | 46.8 |  | 1025 |  | 1.7 | HCMEC | 50000 | H | Human | Heart | Epithelial | Adult | P | 24 | 5 | MTT | TetrazoliumSalt |  | 91.148 |  | 98 | 10.1007/s10565-011-9191-9
2011 | Fe2O3 | I | Sphere |  | Commercial | Positive | 46.8 |  | 1025 |  | 1.7 | HCMEC | 50000 | H | Human | Heart | Epithelial | Adult | P | 24 | 10 | MTT | TetrazoliumSalt |  | 92.787 |  | 98 | 10.1007/s10565-011-9191-9
2011 | Fe2O3 | I | Sphere |  | Commercial | Positive | 46.8 |  | 1025 |  | 1.7 | HCMEC | 50000 | H | Human | Heart | Epithelial | Adult | P | 24 | 20 | MTT | TetrazoliumSalt |  | 89.18 |  | 98 | 10.1007/s10565-011-9191-9
2011 | Fe2O3 | I | Sphere |  | Commercial | Positive | 46.8 |  | 1025 |  | 1.7 | HCMEC | 50000 | H | Human | Heart | Epithelial | Adult | P | 24 | 50 | MTT | TetrazoliumSalt |  | 89.18 |  | 98 | 10.1007/s10565-011-9191-9
2011 | Fe2O3 | I | Sphere |  | Commercial | Positive | 46.8 |  | 1025 |  | 1.7 | HCMEC | 50000 | H | Human | Heart | Epithelial | Adult | P | 24 | 100 | MTT | TetrazoliumSalt |  | 92.787 |  | 98 | 10.1007/s10565-011-9191-9
2010 | SLN | O | Sphere |  | Emulsion-Solvent Evaporation | Negative |  | 98.4 |  | -14.6 |  | A549 | 100000 | H | Human | Lung | Epithelial | Adult | L | 24 | 823.5 | MTT | TetrazoliumSalt |  | 83.784 | 0.148 | 99 | 10.1016/j.ejpb.2010.02.014
2010 | SLN | O | Sphere |  | Emulsion-Solvent Evaporation | Negative |  | 98.4 |  | -14.6 |  | A549 | 100000 | H | Human | Lung | Epithelial | Adult | L | 24 | 1462.8 | MTT | TetrazoliumSalt |  | 90.476 | 0.148 | 99 | 10.1016/j.ejpb.2010.02.014
2010 | SLN | O | Sphere |  | Emulsion-Solvent Evaporation | Negative |  | 98.4 |  | -14.6 |  | A549 | 100000 | H | Human | Lung | Epithelial | Adult | L | 24 | 2607.3 | MTT | TetrazoliumSalt |  | 88.417 | 0.148 | 99 | 10.1016/j.ejpb.2010.02.014
2010 | SLN | O | Sphere |  | Emulsion-Solvent Evaporation | Negative |  | 98.4 |  | -14.6 |  | A549 | 100000 | H | Human | Lung | Epithelial | Adult | L | 24 | 3671.1 | MTT | TetrazoliumSalt |  | 55.341 | 0.148 | 99 | 10.1016/j.ejpb.2010.02.014
2010 | SLN | O | Sphere |  | Emulsion-Solvent Evaporation | Negative |  | 98.4 |  | -14.6 |  | A549 | 100000 | H | Human | Lung | Epithelial | Adult | L | 24 | 4674.1 | MTT | TetrazoliumSalt |  | 21.236 | 0.148 | 99 | 10.1016/j.ejpb.2010.02.014
2010 | SLN | O | Sphere |  | Emulsion-Solvent Evaporation | Negative |  | 98.4 |  | -14.6 |  | A549 | 100000 | H | Human | Lung | Epithelial | Adult | L | 24 | 5624.7 | MTT | TetrazoliumSalt |  | 16.86 | 0.148 | 99 | 10.1016/j.ejpb.2010.02.014
2010 | SLN | O | Sphere |  | Emulsion-Solvent Evaporation | Negative |  | 98.4 |  | -14.6 |  | A549 | 100000 | H | Human | Lung | Epithelial | Adult | L | 24 | 7861.4 | MTT | TetrazoliumSalt |  | 8.2368 | 0.148 | 99 | 10.1016/j.ejpb.2010.02.014
2010 | SLN | O | Sphere |  | Emulsion-Solvent Evaporation | Negative |  | 98.4 |  | -14.6 |  | A549 | 100000 | H | Human | Lung | Epithelial | Adult | L | 24 | 14015.2 | MTT | TetrazoliumSalt |  | 8.1081 | 0.148 | 99 | 10.1016/j.ejpb.2010.02.014
2010 | SLN | O | Sphere |  | Emulsion-Solvent Evaporation | Negative |  | 98.4 |  | -14.6 |  | A549 | 100000 | H | Human | Lung | Epithelial | Adult | L | 24 | 823.5 | NRU | TetrazoliumSalt |  | 83.784 | 0.148 | 99 | 10.1016/j.ejpb.2010.02.014
2010 | SLN | O | Sphere |  | Emulsion-Solvent Evaporation | Negative |  | 98.4 |  | -14.6 |  | A549 | 100000 | H | Human | Lung | Epithelial | Adult | L | 24 | 1462.8 | NRU | TetrazoliumSalt |  | 80.18 | 0.148 | 99 | 10.1016/j.ejpb.2010.02.014
2010 | SLN | O | Sphere |  | Emulsion-Solvent Evaporation | Negative |  | 98.4 |  | -14.6 |  | A549 | 100000 | H | Human | Lung | Epithelial | Adult | L | 24 | 2607.3 | NRU | TetrazoliumSalt |  | 59.974 | 0.148 | 99 | 10.1016/j.ejpb.2010.02.014
2010 | SLN | O | Sphere |  | Emulsion-Solvent Evaporation | Negative |  | 98.4 |  | -14.6 |  | A549 | 100000 | H | Human | Lung | Epithelial | Adult | L | 24 | 3671.1 | NRU | TetrazoliumSalt |  | 29.601 | 0.148 | 99 | 10.1016/j.ejpb.2010.02.014
2010 | SLN | O | Sphere |  | Emulsion-Solvent Evaporation | Negative |  | 98.4 |  | -14.6 |  | A549 | 100000 | H | Human | Lung | Epithelial | Adult | L | 24 | 4674.1 | NRU | TetrazoliumSalt |  | 18.79 | 0.148 | 99 | 10.1016/j.ejpb.2010.02.014
2010 | SLN | O | Sphere |  | Emulsion-Solvent Evaporation | Negative |  | 98.4 |  | -14.6 |  | A549 | 100000 | H | Human | Lung | Epithelial | Adult | L | 24 | 5624.7 | NRU | TetrazoliumSalt |  | 19.305 | 0.148 | 99 | 10.1016/j.ejpb.2010.02.014
2010 | SLN | O | Sphere |  | Emulsion-Solvent Evaporation | Negative |  | 98.4 |  | -14.6 |  | A549 | 100000 | H | Human | Lung | Epithelial | Adult | L | 24 | 7861.4 | NRU | TetrazoliumSalt |  | 15.83 | 0.148 | 99 | 10.1016/j.ejpb.2010.02.014
2010 | SLN | O | Sphere |  | Emulsion-Solvent Evaporation | Negative |  | 98.4 |  | -14.6 |  | A549 | 100000 | H | Human | Lung | Epithelial | Adult | L | 24 | 14015.2 | NRU | TetrazoliumSalt |  | 18.275 | 0.148 | 99 | 10.1016/j.ejpb.2010.02.014
2010 | SLN | O | Sphere |  | Emulsion-Solvent Evaporation | Negative |  | 98.4 |  | -14.6 |  | PCLS |  | A | Mouse | Lung | Mixed | Adult | P | 24 | 100 | WST-1 | TetrazoliumSalt |  | 100.12 | 0.148 | 99 | 10.1016/j.ejpb.2010.02.014
2010 | SLN | O | Sphere |  | Emulsion-Solvent Evaporation | Negative |  | 98.4 |  | -14.6 |  | PCLS |  | A | Mouse | Lung | Mixed | Adult | P | 24 | 250 | WST-1 | TetrazoliumSalt |  | 83.034 | 0.148 | 99 | 10.1016/j.ejpb.2010.02.014
2010 | SLN | O | Sphere |  | Emulsion-Solvent Evaporation | Negative |  | 98.4 |  | -14.6 |  | PCLS |  | A | Mouse | Lung | Mixed | Adult | P | 24 | 500 | WST-1 | TetrazoliumSalt |  | 67.116 | 0.148 | 99 | 10.1016/j.ejpb.2010.02.014
2010 | SLN | O | Sphere |  | Emulsion-Solvent Evaporation | Negative |  | 98.4 |  | -14.6 |  | PCLS |  | A | Mouse | Lung | Mixed | Adult | P | 24 | 750 | WST-1 | TetrazoliumSalt |  | 32.211 | 0.148 | 99 | 10.1016/j.ejpb.2010.02.014
2010 | SLN | O | Sphere |  | Emulsion-Solvent Evaporation | Negative |  | 98.4 |  | -14.6 |  | PCLS |  | A | Mouse | Lung | Mixed | Adult | P | 24 | 1000 | WST-1 | TetrazoliumSalt |  | 0.165 | 0.148 | 99 | 10.1016/j.ejpb.2010.02.014
2019 | SLN | O | Sphere | CTAB | Multiple Emulsion Method | Positive |  | 135.1 |  | 28.2 |  | Caco-2 | 5000 | H | Human | Colon | Epithelial | Adult | L | 24 | 66 | AlamarBlue | AlamarBlue |  | 4.3403 | 0.196 | 100 | 10.1016/j.ejpb.2010.02.014
2019 | SLN | O | Sphere | CTAB | Multiple Emulsion Method | Positive |  | 135.1 |  | 28.2 |  | Caco-2 | 5000 | H | Human | Colon | Epithelial | Adult | L | 24 | 165 | AlamarBlue | AlamarBlue |  | 4.6875 | 0.196 | 100 | 10.1016/j.ejpb.2010.02.014
2019 | SLN | O | Sphere | CTAB | Multiple Emulsion Method | Positive |  | 135.1 |  | 28.2 |  | Caco-2 | 5000 | H | Human | Colon | Epithelial | Adult | L | 24 | 330 | AlamarBlue | AlamarBlue |  | 5.2083 | 0.196 | 100 | 10.1016/j.ejpb.2010.02.014
2019 | SLN | O | Sphere | CTAB | Multiple Emulsion Method | Positive |  | 135.1 |  | 28.2 |  | Caco-2 | 5000 | H | Human | Colon | Epithelial | Adult | L | 24 | 660 | AlamarBlue | AlamarBlue |  | 3.2986 | 0.196 | 100 | 10.1016/j.ejpb.2010.02.014
2019 | SLN | O | Sphere | DDAB | Multiple Emulsion Method | Positive |  | 134.2 |  | 28.2 |  | Caco-2 | 5000 | H | Human | Colon | Epithelial | Adult | L | 24 | 66 | AlamarBlue | AlamarBlue |  | 99.132 | 0.179 | 100 | 10.1016/j.ejpb.2010.02.014
2019 | SLN | O | Sphere | DDAB | Multiple Emulsion Method | Positive |  | 134.2 |  | 28.2 |  | Caco-2 | 5000 | H | Human | Colon | Epithelial | Adult | L | 24 | 165 | AlamarBlue | AlamarBlue |  | 92.882 | 0.179 | 100 | 10.1016/j.ejpb.2010.02.014
2019 | SLN | O | Sphere | DDAB | Multiple Emulsion Method | Positive |  | 134.2 |  | 28.2 |  | Caco-2 | 5000 | H | Human | Colon | Epithelial | Adult | L | 24 | 330 | AlamarBlue | AlamarBlue |  | 77.431 | 0.179 | 100 | 10.1016/j.ejpb.2010.02.014
2019 | SLN | O | Sphere | DDAB | Multiple Emulsion Method | Positive |  | 134.2 |  | 28.2 |  | Caco-2 | 5000 | H | Human | Colon | Epithelial | Adult | L | 24 | 660 | AlamarBlue | AlamarBlue |  | 51.91 | 0.179 | 100 | 10.1016/j.ejpb.2010.02.014
2019 | SLN | O | Sphere | CTAB | Multiple Emulsion Method | Positive |  | 135.1 |  | 28.2 |  | HepG2 | 5000 | H | Human | Liver | Epithelial | Adult | L | 24 | 66 | AlamarBlue | AlamarBlue |  | 7.4468 | 0.196 | 100 | 10.1016/j.ejpb.2010.02.014
2019 | SLN | O | Sphere | CTAB | Multiple Emulsion Method | Positive |  | 135.1 |  | 28.2 |  | HepG2 | 5000 | H | Human | Liver | Epithelial | Adult | L | 24 | 165 | AlamarBlue | AlamarBlue |  | 7.6241 | 0.196 | 100 | 10.1016/j.ejpb.2010.02.014
2019 | SLN | O | Sphere | CTAB | Multiple Emulsion Method | Positive |  | 135.1 |  | 28.2 |  | HepG2 | 5000 | H | Human | Liver | Epithelial | Adult | L | 24 | 330 | AlamarBlue | AlamarBlue |  | 5.8511 | 0.196 | 100 | 10.1016/j.ejpb.2010.02.014
2019 | SLN | O | Sphere | CTAB | Multiple Emulsion Method | Positive |  | 135.1 |  | 28.2 |  | HepG2 | 5000 | H | Human | Liver | Epithelial | Adult | L | 24 | 660 | AlamarBlue | AlamarBlue |  | 5.4965 | 0.196 | 100 | 10.1016/j.ejpb.2010.02.014
2019 | SLN | O | Sphere | DDAB | Multiple Emulsion Method | Positive |  | 134.2 |  | 28.2 |  | HepG2 | 5000 | H | Human | Liver | Epithelial | Adult | L | 24 | 66 | AlamarBlue | AlamarBlue |  | 91.844 | 0.179 | 100 | 10.1016/j.ejpb.2010.02.014
2019 | SLN | O | Sphere | DDAB | Multiple Emulsion Method | Positive |  | 134.2 |  | 28.2 |  | HepG2 | 5000 | H | Human | Liver | Epithelial | Adult | L | 24 | 165 | AlamarBlue | AlamarBlue |  | 93.44 | 0.179 | 100 | 10.1016/j.ejpb.2010.02.014
2019 | SLN | O | Sphere | DDAB | Multiple Emulsion Method | Positive |  | 134.2 |  | 28.2 |  | HepG2 | 5000 | H | Human | Liver | Epithelial | Adult | L | 24 | 330 | AlamarBlue | AlamarBlue |  | 63.298 | 0.179 | 100 | 10.3390/app9204438
2019 | SLN | O | Sphere | DDAB | Multiple Emulsion Method | Positive |  | 134.2 |  | 28.2 |  | HepG2 | 5000 | H | Human | Liver | Epithelial | Adult | L | 24 | 660 | AlamarBlue | AlamarBlue |  | 46.986 | 0.179 | 100 | 10.3390/app9204438
2019 | SLN | O | Sphere | CTAB | Multiple Emulsion Method | Positive |  | 135.1 |  | 28.2 |  | MCF-7 | 5000 | H | Human | Breast | Epithelial | Adult | L | 24 | 66 | AlamarBlue | AlamarBlue |  | 3.3841 | 0.196 | 100 | 10.3390/app9204438
2019 | SLN | O | Sphere | CTAB | Multiple Emulsion Method | Positive |  | 135.1 |  | 28.2 |  | MCF-7 | 5000 | H | Human | Breast | Epithelial | Adult | L | 24 | 165 | AlamarBlue | AlamarBlue |  | 3.3841 | 0.196 | 100 | 10.3390/app9204438
2019 | SLN | O | Sphere | CTAB | Multiple Emulsion Method | Positive |  | 135.1 |  | 28.2 |  | MCF-7 | 5000 | H | Human | Breast | Epithelial | Adult | L | 24 | 330 | AlamarBlue | AlamarBlue |  | 1.3536 | 0.196 | 100 | 10.3390/app9204438
2019 | SLN | O | Sphere | CTAB | Multiple Emulsion Method | Positive |  | 135.1 |  | 28.2 |  | MCF-7 | 5000 | H | Human | Breast | Epithelial | Adult | L | 24 | 660 | AlamarBlue | AlamarBlue |  | 1.0152 | 0.196 | 100 | 10.3390/app9204438
2019 | SLN | O | Sphere | DDAB | Multiple Emulsion Method | Positive |  | 134.2 |  | 28.2 |  | MCF-7 | 5000 | H | Human | Breast | Epithelial | Adult | L | 24 | 66 | AlamarBlue | AlamarBlue |  | 105.08 | 0.179 | 100 | 10.3390/app9204438
2019 | SLN | O | Sphere | DDAB | Multiple Emulsion Method | Positive |  | 134.2 |  | 28.2 |  | MCF-7 | 5000 | H | Human | Breast | Epithelial | Adult | L | 24 | 165 | AlamarBlue | AlamarBlue |  | 100.51 | 0.179 | 100 | 10.3390/app9204438
2019 | SLN | O | Sphere | DDAB | Multiple Emulsion Method | Positive |  | 134.2 |  | 28.2 |  | MCF-7 | 5000 | H | Human | Breast | Epithelial | Adult | L | 24 | 330 | AlamarBlue | AlamarBlue |  | 71.912 | 0.179 | 100 | 10.3390/app9204438
2019 | SLN | O | Sphere | DDAB | Multiple Emulsion Method | Positive |  | 134.2 |  | 28.2 |  | MCF-7 | 5000 | H | Human | Breast | Epithelial | Adult | L | 24 | 660 | AlamarBlue | AlamarBlue |  | 67.005 | 0.179 | 100 | 10.3390/app9204438
2019 | SLN | O | Sphere | CTAB | Multiple Emulsion Method | Positive |  | 135.1 |  | 28.2 |  | SV-80 | 5000 | H | Human | Lung | Fibroblast | Adult | L | 24 | 66 | AlamarBlue | AlamarBlue |  | 8.8926 | 0.196 | 100 | 10.3390/app9204438
2019 | SLN | O | Sphere | CTAB | Multiple Emulsion Method | Positive |  | 135.1 |  | 28.2 |  | SV-80 | 5000 | H | Human | Lung | Fibroblast | Adult | L | 24 | 165 | AlamarBlue | AlamarBlue |  | 8.8926 | 0.196 | 100 | 10.3390/app9204438
2019 | SLN | O | Sphere | CTAB | Multiple Emulsion Method | Positive |  | 135.1 |  | 28.2 |  | SV-80 | 5000 | H | Human | Lung | Fibroblast | Adult | L | 24 | 330 | AlamarBlue | AlamarBlue |  | 8.2215 | 0.196 | 100 | 10.3390/app9204438
2019 | SLN | O | Sphere | CTAB | Multiple Emulsion Method | Positive |  | 135.1 |  | 28.2 |  | SV-80 | 5000 | H | Human | Lung | Fibroblast | Adult | L | 24 | 660 | AlamarBlue | AlamarBlue |  | 6.2081 | 0.196 | 100 | 10.3390/app9204438
2019 | SLN | O | Sphere | DDAB | Multiple Emulsion Method | Positive |  | 134.2 |  | 28.2 |  | SV-80 | 5000 | H | Human | Lung | Fibroblast | Adult | L | 24 | 66 | AlamarBlue | AlamarBlue |  | 107.72 | 0.179 | 100 | 10.3390/app9204438
2019 | SLN | O | Sphere | DDAB | Multiple Emulsion Method | Positive |  | 134.2 |  | 28.2 |  | SV-80 | 5000 | H | Human | Lung | Fibroblast | Adult | L | 24 | 165 | AlamarBlue | AlamarBlue |  | 98.993 | 0.179 | 100 | 10.3390/app9204438
2019 | SLN | O | Sphere | DDAB | Multiple Emulsion Method | Positive |  | 134.2 |  | 28.2 |  | SV-80 | 5000 | H | Human | Lung | Fibroblast | Adult | L | 24 | 330 | AlamarBlue | AlamarBlue |  | 80.705 | 0.179 | 100 | 10.3390/app9204438
2019 | SLN | O | Sphere | DDAB | Multiple Emulsion Method | Positive |  | 134.2 |  | 28.2 |  | SV-80 | 5000 | H | Human | Lung | Fibroblast | Adult | L | 24 | 660 | AlamarBlue | AlamarBlue |  | 42.45 | 0.179 | 100 | 10.3390/app9204438
2019 | SLN | O | Sphere | CTAB | Multiple Emulsion Method | Positive |  | 135.1 |  | 28.2 |  | Y-79 | 10000 | H | Human | Retina | MulticellularClusters | Adult | L | 24 | 66 | AlamarBlue | AlamarBlue |  | 7.0922 | 0.196 | 100 | 10.3390/app9204438
2019 | SLN | O | Sphere | CTAB | Multiple Emulsion Method | Positive |  | 135.1 |  | 28.2 |  | Y-79 | 10000 | H | Human | Retina | MulticellularClusters | Adult | L | 24 | 165 | AlamarBlue | AlamarBlue |  | 2.8369 | 0.196 | 100 | 10.3390/app9204438
2019 | SLN | O | Sphere | CTAB | Multiple Emulsion Method | Positive |  | 135.1 |  | 28.2 |  | Y-79 | 10000 | H | Human | Retina | MulticellularClusters | Adult | L | 24 | 330 | AlamarBlue | AlamarBlue |  | 2.8369 | 0.196 | 100 | 10.3390/app9204438
2019 | SLN | O | Sphere | CTAB | Multiple Emulsion Method | Positive |  | 135.1 |  | 28.2 |  | Y-79 | 10000 | H | Human | Retina | MulticellularClusters | Adult | L | 24 | 660 | AlamarBlue | AlamarBlue |  | 2.4823 | 0.196 | 100 | 10.3390/app9204438
2019 | SLN | O | Sphere | DDAB | Multiple Emulsion Method | Positive |  | 134.2 |  | 28.2 |  | Y-79 | 10000 | H | Human | Retina | MulticellularClusters | Adult | L | 24 | 66 | AlamarBlue | AlamarBlue |  | 94.681 | 0.179 | 100 | 10.3390/app9204438
2019 | SLN | O | Sphere | DDAB | Multiple Emulsion Method | Positive |  | 134.2 |  | 28.2 |  | Y-79 | 10000 | H | Human | Retina | MulticellularClusters | Adult | L | 24 | 165 | AlamarBlue | AlamarBlue |  | 92.908 | 0.179 | 100 | 10.3390/app9204438
2019 | SLN | O | Sphere | DDAB | Multiple Emulsion Method | Positive |  | 134.2 |  | 28.2 |  | Y-79 | 10000 | H | Human | Retina | MulticellularClusters | Adult | L | 24 | 330 | AlamarBlue | AlamarBlue |  | 76.064 | 0.179 | 100 | 10.3390/app9204438
2019 | SLN | O | Sphere | DDAB | Multiple Emulsion Method | Positive |  | 134.2 |  | 28.2 |  | Y-79 | 10000 | H | Human | Retina | MulticellularClusters | Adult | L | 24 | 660 | AlamarBlue | AlamarBlue |  | 61.17 | 0.179 | 100 | 10.3390/app9204438
2010 | Chitosan | O | Sphere |  | Commercial | Positive | 40 |  |  | 50 |  | K562 |  | H | Human | BoneMarrow | Lymphoblast | Adult | L | 12 | 10 | MTT | TetrazoliumSalt |  | 60.323 |  | 101 | 10.1016/j.biopha.2009.09.002
2010 | Chitosan | O | Sphere |  | Commercial | Positive | 40 |  |  | 50 |  | K562 |  | H | Human | BoneMarrow | Lymphoblast | Adult | L | 12 | 15 | MTT | TetrazoliumSalt |  | 58.645 |  | 101 | 10.1016/j.biopha.2009.09.002
2010 | Chitosan | O | Sphere |  | Commercial | Positive | 40 |  |  | 50 |  | K562 |  | H | Human | BoneMarrow | Lymphoblast | Adult | L | 12 | 20 | MTT | TetrazoliumSalt |  | 54 |  | 101 | 10.1016/j.biopha.2009.09.002
2010 | Chitosan | O | Sphere |  | Commercial | Positive | 40 |  |  | 50 |  | K562 |  | H | Human | BoneMarrow | Lymphoblast | Adult | L | 12 | 25 | MTT | TetrazoliumSalt |  | 52.452 |  | 101 | 10.1016/j.biopha.2009.09.002
2010 | Chitosan | O | Sphere |  | Commercial | Positive | 40 |  |  | 50 |  | K562 |  | H | Human | BoneMarrow | Lymphoblast | Adult | L | 12 | 30 | MTT | TetrazoliumSalt |  | 48.065 |  | 101 | 10.1016/j.biopha.2009.09.002
2010 | Chitosan | O | Sphere |  | Commercial | Positive | 40 |  |  | 50 |  | K562 |  | H | Human | BoneMarrow | Lymphoblast | Adult | L | 24 | 10 | MTT | TetrazoliumSalt |  | 56.258 |  | 101 | 10.1016/j.biopha.2009.09.002
2010 | Chitosan | O | Sphere |  | Commercial | Positive | 40 |  |  | 50 |  | K562 |  | H | Human | BoneMarrow | Lymphoblast | Adult | L | 24 | 15 | MTT | TetrazoliumSalt |  | 51.806 |  | 101 | 10.1016/j.biopha.2009.09.002
2010 | Chitosan | O | Sphere |  | Commercial | Positive | 40 |  |  | 50 |  | K562 |  | H | Human | BoneMarrow | Lymphoblast | Adult | L | 24 | 20 | MTT | TetrazoliumSalt |  | 37.226 |  | 101 | 10.1016/j.biopha.2009.09.002
2010 | Chitosan | O | Sphere |  | Commercial | Positive | 40 |  |  | 50 |  | K562 |  | H | Human | BoneMarrow | Lymphoblast | Adult | L | 24 | 25 | MTT | TetrazoliumSalt |  | 36.129 |  | 101 | 10.1016/j.biopha.2009.09.002
2010 | Chitosan | O | Sphere |  | Commercial | Positive | 40 |  |  | 50 |  | K562 |  | H | Human | BoneMarrow | Lymphoblast | Adult | L | 24 | 30 | MTT | TetrazoliumSalt |  | 28.581 |  | 101 | 10.1016/j.biopha.2009.09.002
2010 | Chitosan | O | Sphere |  | Commercial | Positive | 40 |  |  | 50 |  | K562 |  | H | Human | BoneMarrow | Lymphoblast | Adult | L | 36 | 10 | MTT | TetrazoliumSalt |  | 50.258 |  | 101 | 10.1016/j.biopha.2009.09.002
2010 | Chitosan | O | Sphere |  | Commercial | Positive | 40 |  |  | 50 |  | K562 |  | H | Human | BoneMarrow | Lymphoblast | Adult | L | 36 | 15 | MTT | TetrazoliumSalt |  | 41.484 |  | 101 | 10.1016/j.biopha.2009.09.002
2010 | Chitosan | O | Sphere |  | Commercial | Positive | 40 |  |  | 50 |  | K562 |  | H | Human | BoneMarrow | Lymphoblast | Adult | L | 36 | 20 | MTT | TetrazoliumSalt |  | 30.581 |  | 101 | 10.1016/j.biopha.2009.09.002
2010 | Chitosan | O | Sphere |  | Commercial | Positive | 40 |  |  | 50 |  | K562 |  | H | Human | BoneMarrow | Lymphoblast | Adult | L | 36 | 25 | MTT | TetrazoliumSalt |  | 18.323 |  | 101 | 10.1016/j.biopha.2009.09.002
2010 | Chitosan | O | Sphere |  | Commercial | Positive | 40 |  |  | 50 |  | K562 |  | H | Human | BoneMarrow | Lymphoblast | Adult | L | 36 | 30 | MTT | TetrazoliumSalt |  | 17.29 |  | 101 | 10.1016/j.biopha.2009.09.002
2010 | Chitosan | O | Sphere |  | Commercial | Positive | 40 |  |  | 50 |  | K562 |  | H | Human | BoneMarrow | Lymphoblast | Adult | L | 48 | 10 | MTT | TetrazoliumSalt |  | 48.258 |  | 101 | 10.1016/j.biopha.2009.09.002
2010 | Chitosan | O | Sphere |  | Commercial | Positive | 40 |  |  | 50 |  | K562 |  | H | Human | BoneMarrow | Lymphoblast | Adult | L | 48 | 15 | MTT | TetrazoliumSalt |  | 37.484 |  | 101 | 10.1016/j.biopha.2009.09.002
2010 | Chitosan | O | Sphere |  | Commercial | Positive | 40 |  |  | 50 |  | K562 |  | H | Human | BoneMarrow | Lymphoblast | Adult | L | 48 | 20 | MTT | TetrazoliumSalt |  | 25.097 |  | 101 | 10.1016/j.biopha.2009.09.002
2010 | Chitosan | O | Sphere |  | Commercial | Positive | 40 |  |  | 50 |  | K562 |  | H | Human | BoneMarrow | Lymphoblast | Adult | L | 48 | 25 | MTT | TetrazoliumSalt |  | 13.677 |  | 101 | 10.1016/j.biopha.2009.09.002
2010 | Chitosan | O | Sphere |  | Commercial | Positive | 40 |  |  | 50 |  | K562 |  | H | Human | BoneMarrow | Lymphoblast | Adult | L | 48 | 30 | MTT | TetrazoliumSalt |  | 11.097 |  | 101 | 10.1016/j.biopha.2009.09.002
2015 | MWCNT | C | Nanotube |  | Chemical Vapor Deposition |  | 11 |  |  |  |  | UM-UC-3 | 2000 | H | Human | UrinaryBladder | Epithelial | Adult | L | 48 | 50 | CytoTox-Glo | Dead-Cell-Protease | 89 | 94.167 |  | 102 | 10.1016/j.ijpharm.2015.01.017
2015 | MWCNT | C | Nanotube |  | Chemical Vapor Deposition |  | 11 |  |  |  |  | UM-UC-3 | 2000 | H | Human | UrinaryBladder | Epithelial | Adult | L | 48 | 50 | CytoTox-Glo | Dead-Cell-Protease | 62.4 | 75.417 |  | 102 | 10.1016/j.ijpharm.2015.01.017
2015 | MWCNT | C | Nanotube |  | Chemical Vapor Deposition |  | 18 |  |  |  |  | UM-UC-3 | 2000 | H | Human | UrinaryBladder | Epithelial | Adult | L | 48 | 50 | CytoTox-Glo | Dead-Cell-Protease | 84.6 | 75.833 |  | 102 | 10.1016/j.ijpharm.2015.01.017
2015 | MWCNT | C | Nanotube |  | Chemical Vapor Deposition |  | 18 |  |  |  |  | UM-UC-3 | 2000 | H | Human | UrinaryBladder | Epithelial | Adult | L | 48 | 50 | CytoTox-Glo | Dead-Cell-Protease | 41.8 | 65.625 |  | 102 | 10.1016/j.ijpharm.2015.01.017
2015 | MWCNT | C | Nanotube |  | Chemical Vapor Deposition |  | 11 |  |  |  |  | EJ28 | 300 | H | Human | UrinaryBladder | Epithelial | Adult | L | 48 | 100 | WST-1 | TetrazoliumSalt | 89 | 39.61 |  | 102 | 10.1016/j.ijpharm.2015.01.017
2015 | MWCNT | C | Nanotube |  | Chemical Vapor Deposition |  | 11 |  |  |  |  | EJ28 | 300 | H | Human | UrinaryBladder | Epithelial | Adult | L | 72 | 100 | WST-1 | TetrazoliumSalt | 89 | 70.779 |  | 102 | 10.1016/j.ijpharm.2015.01.017
2015 | MWCNT | C | Nanotube |  | Chemical Vapor Deposition |  | 11 |  |  |  |  | EJ28 | 300 | H | Human | UrinaryBladder | Epithelial | Adult | L | 96 | 100 | WST-1 | TetrazoliumSalt | 89 | 68.571 |  | 102 | 10.1016/j.ijpharm.2015.01.017
2015 | MWCNT | C | Nanotube |  | Chemical Vapor Deposition |  | 11 |  |  |  |  | EJ28 | 300 | H | Human | UrinaryBladder | Epithelial | Adult | L | 48 | 100 | WST-1 | TetrazoliumSalt | 62.4 | 29.351 |  | 102 | 10.1016/j.ijpharm.2015.01.017
2015 | MWCNT | C | Nanotube |  | Chemical Vapor Deposition |  | 11 |  |  |  |  | EJ28 | 300 | H | Human | UrinaryBladder | Epithelial | Adult | L | 72 | 100 | WST-1 | TetrazoliumSalt | 62.4 | 47.273 |  | 102 | 10.1016/j.ijpharm.2015.01.017
2015 | MWCNT | C | Nanotube |  | Chemical Vapor Deposition |  | 11 |  |  |  |  | EJ28 | 300 | H | Human | UrinaryBladder | Epithelial | Adult | L | 96 | 100 | WST-1 | TetrazoliumSalt | 62.4 | 44.416 |  | 102 | 10.1016/j.ijpharm.2015.01.017
2015 | MWCNT | C | Nanotube |  | Chemical Vapor Deposition |  | 18 |  |  |  |  | EJ28 | 300 | H | Human | UrinaryBladder | Epithelial | Adult | L | 48 | 100 | WST-1 | TetrazoliumSalt | 84.6 | 50.26 |  | 102 | 10.1016/j.ijpharm.2015.01.017
2015 | MWCNT | C | Nanotube |  | Chemical Vapor Deposition |  | 18 |  |  |  |  | EJ28 | 300 | H | Human | UrinaryBladder | Epithelial | Adult | L | 72 | 100 | WST-1 | TetrazoliumSalt | 84.6 | 82.078 |  | 102 | 10.1016/j.ijpharm.2015.01.017
2015 | MWCNT | C | Nanotube |  | Chemical Vapor Deposition |  | 18 |  |  |  |  | EJ28 | 300 | H | Human | UrinaryBladder | Epithelial | Adult | L | 96 | 100 | WST-1 | TetrazoliumSalt | 84.6 | 78.961 |  | 102 | 10.1016/j.ijpharm.2015.01.017
2015 | MWCNT | C | Nanotube |  | Chemical Vapor Deposition |  | 18 |  |  |  |  | EJ28 | 300 | H | Human | UrinaryBladder | Epithelial | Adult | L | 48 | 100 | WST-1 | TetrazoliumSalt | 41.8 | 38.052 |  | 102 | 10.1016/j.ijpharm.2015.01.017
2015 | MWCNT | C | Nanotube |  | Chemical Vapor Deposition |  | 18 |  |  |  |  | EJ28 | 300 | H | Human | UrinaryBladder | Epithelial | Adult | L | 72 | 100 | WST-1 | TetrazoliumSalt | 41.8 | 66.623 |  | 102 | 10.1016/j.ijpharm.2015.01.017
2015 | MWCNT | C | Nanotube |  | Chemical Vapor Deposition |  | 18 |  |  |  |  | EJ28 | 300 | H | Human | UrinaryBladder | Epithelial | Adult | L | 96 | 100 | WST-1 | TetrazoliumSalt | 41.8 | 56.234 |  | 102 | 10.1016/j.ijpharm.2015.01.017
2010 | TiO2 | I | Irregular |  | Commercial |  | 20 |  |  |  |  | CHO-K1 | 25000 | A | Hamster | Ovary | Epithelial | Adult | L | 24 | 5 | NRU | NeutralRed |  | 100 |  | 103 | 10.1016/j.jhazmat.2009.12.089
2010 | TiO2 | I | Irregular |  | Commercial |  | 20 |  |  |  |  | CHO-K1 | 25000 | A | Hamster | Ovary | Epithelial | Adult | L | 24 | 10 | NRU | NeutralRed |  | 98.443 |  | 103 | 10.1016/j.jhazmat.2009.12.089
2010 | TiO2 | I | Irregular |  | Commercial |  | 20 |  |  |  |  | CHO-K1 | 25000 | A | Hamster | Ovary | Epithelial | Adult | L | 24 | 25 | NRU | NeutralRed |  | 89.619 |  | 103 | 10.1016/j.jhazmat.2009.12.089
2010 | TiO2 | I | Irregular |  | Commercial |  | 20 |  |  |  |  | CHO-K1 | 25000 | A | Hamster | Ovary | Epithelial | Adult | L | 24 | 50 | NRU | NeutralRed |  | 80.45 |  | 103 | 10.1016/j.jhazmat.2009.12.089
2010 | TiO2 | I | Irregular |  | Commercial |  | 20 |  |  |  |  | CHO-K1 | 25000 | A | Hamster | Ovary | Epithelial | Adult | L | 24 | 100 | NRU | NeutralRed |  | 64.187 |  | 103 | 10.1016/j.jhazmat.2009.12.089
2010 | TiO2 | I | Irregular |  | Commercial |  | 20 |  |  |  |  | CHO-K1 | 25000 | A | Hamster | Ovary | Epithelial | Adult | L | 24 | 5 | MTT | TetrazoliumSalt |  | 84.201 |  | 103 | 10.1016/j.jhazmat.2009.12.089
2010 | TiO2 | I | Irregular |  | Commercial |  | 20 |  |  |  |  | CHO-K1 | 25000 | A | Hamster | Ovary | Epithelial | Adult | L | 24 | 25 | MTT | TetrazoliumSalt |  | 76.302 |  | 103 | 10.1016/j.jhazmat.2009.12.089
2010 | TiO2 | I | Irregular |  | Commercial |  | 20 |  |  |  |  | CHO-K1 | 25000 | A | Hamster | Ovary | Epithelial | Adult | L | 24 | 50 | MTT | TetrazoliumSalt |  | 72.89 |  | 103 | 10.1016/j.jhazmat.2009.12.089
2010 | TiO2 | I | Irregular |  | Commercial |  | 20 |  |  |  |  | CHO-K1 | 25000 | A | Hamster | Ovary | Epithelial | Adult | L | 24 | 100 | MTT | TetrazoliumSalt |  | 61.4 |  | 103 | 10.1016/j.jhazmat.2009.12.089
2010 | Al2O3 | I | Sphere |  | Commercial |  | 28 |  |  |  |  | CHO-K1 | 25000 | A | Hamster | Ovary | Epithelial | Adult | L | 24 | 5 | NRU | NeutralRed |  | 98.789 |  | 103 | 10.1016/j.jhazmat.2009.12.089
2010 | Al2O3 | I | Sphere |  | Commercial |  | 28 |  |  |  |  | CHO-K1 | 25000 | A | Hamster | Ovary | Epithelial | Adult | L | 24 | 10 | NRU | NeutralRed |  | 100.69 |  | 103 | 10.1016/j.jhazmat.2009.12.089
2010 | Al2O3 | I | Sphere |  | Commercial |  | 28 |  |  |  |  | CHO-K1 | 25000 | A | Hamster | Ovary | Epithelial | Adult | L | 24 | 25 | NRU | NeutralRed |  | 99.308 |  | 103 | 10.1016/j.jhazmat.2009.12.089
2010 | Al2O3 | I | Sphere |  | Commercial |  | 28 |  |  |  |  | CHO-K1 | 25000 | A | Hamster | Ovary | Epithelial | Adult | L | 24 | 50 | NRU | NeutralRed |  | 93.08 |  | 103 | 10.1016/j.jhazmat.2009.12.089
2010 | Al2O3 | I | Sphere |  | Commercial |  | 28 |  |  |  |  | CHO-K1 | 25000 | A | Hamster | Ovary | Epithelial | Adult | L | 24 | 100 | NRU | NeutralRed |  | 75.606 |  | 103 | 10.1016/j.jhazmat.2009.12.089
2010 | Al2O3 | I | Sphere |  | Commercial |  | 28 |  |  |  |  | CHO-K1 | 25000 | A | Hamster | Ovary | Epithelial | Adult | L | 24 | 5 | MTT | TetrazoliumSalt |  | 81.149 |  | 103 | 10.1016/j.jhazmat.2009.12.089
2010 | Al2O3 | I | Sphere |  | Commercial |  | 28 |  |  |  |  | CHO-K1 | 25000 | A | Hamster | Ovary | Epithelial | Adult | L | 24 | 25 | MTT | TetrazoliumSalt |  | 74.506 |  | 103 | 10.1016/j.jhazmat.2009.12.089
2010 | Al2O3 | I | Sphere |  | Commercial |  | 28 |  |  |  |  | CHO-K1 | 25000 | A | Hamster | Ovary | Epithelial | Adult | L | 24 | 50 | MTT | TetrazoliumSalt |  | 67.684 |  | 103 | 10.1016/j.jhazmat.2009.12.089
2010 | Al2O3 | I | Sphere |  | Commercial |  | 28 |  |  |  |  | CHO-K1 | 25000 | A | Hamster | Ovary | Epithelial | Adult | L | 24 | 100 | MTT | TetrazoliumSalt |  | 79.713 |  | 103 | 10.1016/j.jhazmat.2009.12.089
2011 | Al2O3 | I | Sphere |  | Thermal Decomposition | Positive |  | 78 | 92 | 11.4 | -10.6 | L929 |  | A | Mouse | SubcutaneousConnectiveTissue | Fibroblast | Adult | L | 24 | 10 | EZ4U | TetrazoliumSalt |  | 101.8 |  | 104 | 10.1016/j.tiv.2011.07.010
2011 | Al2O3 | I | Sphere |  | Thermal Decomposition | Positive |  | 78 | 92 | 11.4 | -10.6 | L929 |  | A | Mouse | SubcutaneousConnectiveTissue | Fibroblast | Adult | L | 24 | 50 | EZ4U | TetrazoliumSalt |  | 98.561 |  | 104 | 10.1016/j.tiv.2011.07.010
2011 | Al2O3 | I | Sphere |  | Thermal Decomposition | Positive |  | 78 | 92 | 11.4 | -10.6 | L929 |  | A | Mouse | SubcutaneousConnectiveTissue | Fibroblast | Adult | L | 24 | 100 | EZ4U | TetrazoliumSalt |  | 97.482 |  | 104 | 10.1016/j.tiv.2011.07.010
2011 | Al2O3 | I | Sphere |  | Thermal Decomposition | Positive |  | 78 | 92 | 11.4 | -10.6 | L929 |  | A | Mouse | SubcutaneousConnectiveTissue | Fibroblast | Adult | L | 24 | 200 | EZ4U | TetrazoliumSalt |  | 94.604 |  | 104 | 10.1016/j.tiv.2011.07.010
2011 | Al2O3 | I | Sphere |  | Thermal Decomposition | Positive |  | 78 | 92 | 11.4 | -10.6 | L929 |  | A | Mouse | SubcutaneousConnectiveTissue | Fibroblast | Adult | L | 24 | 400 | EZ4U | TetrazoliumSalt |  | 91.547 |  | 104 | 10.1016/j.tiv.2011.07.010
2011 | Al2O3 | I | Sphere |  | Thermal Decomposition | Positive |  | 78 | 92 | 11.4 | -10.6 | BJ |  | H | Human | Skin | Fibroblast | Adult | L | 24 | 10 | EZ4U | TetrazoliumSalt |  | 97.482 |  | 104 | 10.1016/j.tiv.2011.07.010
2011 | Al2O3 | I | Sphere |  | Thermal Decomposition | Positive |  | 78 | 92 | 11.4 | -10.6 | BJ |  | H | Human | Skin | Fibroblast | Adult | L | 24 | 50 | EZ4U | TetrazoliumSalt |  | 97.482 |  | 104 | 10.1016/j.tiv.2011.07.010
2011 | Al2O3 | I | Sphere |  | Thermal Decomposition | Positive |  | 78 | 92 | 11.4 | -10.6 | BJ |  | H | Human | Skin | Fibroblast | Adult | L | 24 | 100 | EZ4U | TetrazoliumSalt |  | 97.482 |  | 104 | 10.1016/j.tiv.2011.07.010
2011 | Al2O3 | I | Sphere |  | Thermal Decomposition | Positive |  | 78 | 92 | 11.4 | -10.6 | BJ |  | H | Human | Skin | Fibroblast | Adult | L | 24 | 200 | EZ4U | TetrazoliumSalt |  | 98.741 |  | 104 | 10.1016/j.tiv.2011.07.010
2011 | Al2O3 | I | Sphere |  | Thermal Decomposition | Positive |  | 78 | 92 | 11.4 | -10.6 | BJ |  | H | Human | Skin | Fibroblast | Adult | L | 24 | 400 | EZ4U | TetrazoliumSalt |  | 96.583 |  | 104 | 10.1016/j.tiv.2011.07.010
2011 | Al2O3 | I | Sphere |  | Commercial |  | 13 |  | 186.8 |  |  | HFL1 | 10000 | H | Human | Lung | Fibroblast | Fetus | L | 48 | 250 | MTT | TetrazoliumSalt |  | 90.875 |  | 105 | 10.3967/0895‐3988.2011.06.011
2011 | Al2O3 | I | Sphere |  | Commercial |  | 13 |  | 186.8 |  |  | HFL1 | 10000 | H | Human | Lung | Fibroblast | Fetus | L | 48 | 500 | MTT | TetrazoliumSalt |  | 88.454 |  | 105 | 10.3967/0895‐3988.2011.06.011
2011 | Al2O3 | I | Sphere |  | Commercial |  | 13 |  | 186.8 |  |  | HFL1 | 10000 | H | Human | Lung | Fibroblast | Fetus | L | 48 | 750 | MTT | TetrazoliumSalt |  | 85.475 |  | 105 | 10.3967/0895‐3988.2011.06.011
2011 | Al2O3 | I | Sphere |  | Commercial |  | 13 |  | 186.8 |  |  | HFL1 | 10000 | H | Human | Lung | Fibroblast | Fetus | L | 48 | 1000 | MTT | TetrazoliumSalt |  | 78.212 |  | 105 | 10.3967/0895‐3988.2011.06.011
2011 | Al2O3 | I | Sphere |  | Commercial |  | 13 |  | 186.8 |  |  | HFL1 | 10000 | H | Human | Lung | Fibroblast | Fetus | L | 48 | 1500 | MTT | TetrazoliumSalt |  | 70.95 |  | 105 | 10.3967/0895‐3988.2011.06.011
2011 | SiO2 | I | Sphere |  | Commercial |  | 20 |  | 113.4 |  |  | HFL1 | 10000 | H | Human | Lung | Fibroblast | Fetus | L | 48 | 250 | MTT | TetrazoliumSalt |  | 76.723 |  | 105 | 10.3967/0895‐3988.2011.06.011
2011 | SiO2 | I | Sphere |  | Commercial |  | 20 |  | 113.4 |  |  | HFL1 | 10000 | H | Human | Lung | Fibroblast | Fetus | L | 48 | 500 | MTT | TetrazoliumSalt |  | 64.804 |  | 105 | 10.3967/0895‐3988.2011.06.011
2011 | SiO2 | I | Sphere |  | Commercial |  | 20 |  | 113.4 |  |  | HFL1 | 10000 | H | Human | Lung | Fibroblast | Fetus | L | 48 | 750 | MTT | TetrazoliumSalt |  | 56.425 |  | 105 | 10.3967/0895‐3988.2011.06.011
2011 | SiO2 | I | Sphere |  | Commercial |  | 20 |  | 113.4 |  |  | HFL1 | 10000 | H | Human | Lung | Fibroblast | Fetus | L | 48 | 1000 | MTT | TetrazoliumSalt |  | 50.652 |  | 105 | 10.3967/0895‐3988.2011.06.011
2011 | SiO2 | I | Sphere |  | Commercial |  | 20 |  | 113.4 |  |  | HFL1 | 10000 | H | Human | Lung | Fibroblast | Fetus | L | 48 | 1500 | MTT | TetrazoliumSalt |  | 42.458 |  | 105 | 10.3967/0895‐3988.2011.06.011
2011 | TiO2 | I | Sphere |  | Commercial |  | 21 |  | 163.4 |  |  | HFL1 | 10000 | H | Human | Lung | Fibroblast | Fetus | L | 48 | 250 | MTT | TetrazoliumSalt |  | 67.598 |  | 105 | 10.3967/0895‐3988.2011.06.011
2011 | TiO2 | I | Sphere |  | Commercial |  | 21 |  | 163.4 |  |  | HFL1 | 10000 | H | Human | Lung | Fibroblast | Fetus | L | 48 | 500 | MTT | TetrazoliumSalt |  | 57.542 |  | 105 | 10.3967/0895‐3988.2011.06.011
2011 | TiO2 | I | Sphere |  | Commercial |  | 21 |  | 163.4 |  |  | HFL1 | 10000 | H | Human | Lung | Fibroblast | Fetus | L | 48 | 750 | MTT | TetrazoliumSalt |  | 50.279 |  | 105 | 10.3967/0895‐3988.2011.06.011
2011 | TiO2 | I | Sphere |  | Commercial |  | 21 |  | 163.4 |  |  | HFL1 | 10000 | H | Human | Lung | Fibroblast | Fetus | L | 48 | 1000 | MTT | TetrazoliumSalt |  | 39.106 |  | 105 | 10.3967/0895‐3988.2011.06.011
2011 | TiO2 | I | Sphere |  | Commercial |  | 21 |  | 163.4 |  |  | HFL1 | 10000 | H | Human | Lung | Fibroblast | Fetus | L | 48 | 1500 | MTT | TetrazoliumSalt |  | 34.264 |  | 105 | 10.3967/0895‐3988.2011.06.011
2011 | ZnO | I | Sphere |  | Commercial |  | 20 |  | 327.9 |  |  | HFL1 | 10000 | H | Human | Lung | Fibroblast | Fetus | L | 48 | 250 | MTT | TetrazoliumSalt |  | 59.777 |  | 105 | 10.3967/0895‐3988.2011.06.011
2011 | ZnO | I | Sphere |  | Commercial |  | 20 |  | 327.9 |  |  | HFL1 | 10000 | H | Human | Lung | Fibroblast | Fetus | L | 48 | 500 | MTT | TetrazoliumSalt |  | 43.948 |  | 105 | 10.3967/0895‐3988.2011.06.011
2011 | ZnO | I | Sphere |  | Commercial |  | 20 |  | 327.9 |  |  | HFL1 | 10000 | H | Human | Lung | Fibroblast | Fetus | L | 48 | 750 | MTT | TetrazoliumSalt |  | 39.665 |  | 105 | 10.3967/0895‐3988.2011.06.011
2011 | ZnO | I | Sphere |  | Commercial |  | 20 |  | 327.9 |  |  | HFL1 | 10000 | H | Human | Lung | Fibroblast | Fetus | L | 48 | 1000 | MTT | TetrazoliumSalt |  | 31.471 |  | 105 | 10.3967/0895‐3988.2011.06.011
2011 | ZnO | I | Sphere |  | Commercial |  | 20 |  | 327.9 |  |  | HFL1 | 10000 | H | Human | Lung | Fibroblast | Fetus | L | 48 | 1500 | MTT | TetrazoliumSalt |  | 28.492 |  | 105 | 10.3967/0895‐3988.2011.06.011
2010 | Fe2O3 | I | Sphere | Tween80 | Precipitation |  |  | 30 |  |  |  | J774A.1 |  | A | Mouse | Ascites | Macrophage | Adult | L | 3 | 25 | MTT | TetrazoliumSalt |  | 100 |  | 106 | 10.2147/IJN.S13244
2010 | Fe2O3 | I | Sphere | Tween80 | Precipitation |  |  | 30 |  |  |  | J774A.1 |  | A | Mouse | Ascites | Macrophage | Adult | L | 3 | 100 | MTT | TetrazoliumSalt |  | 92.517 |  | 106 | 10.2147/IJN.S13244
2010 | Fe2O3 | I | Sphere | Tween80 | Precipitation |  |  | 30 |  |  |  | J774A.1 |  | A | Mouse | Ascites | Macrophage | Adult | L | 3 | 200 | MTT | TetrazoliumSalt |  | 98.413 |  | 106 | 10.2147/IJN.S13244
2010 | Fe2O3 | I | Sphere | Tween80 | Precipitation |  |  | 30 |  |  |  | J774A.1 |  | A | Mouse | Ascites | Macrophage | Adult | L | 3 | 300 | MTT | TetrazoliumSalt |  | 89.569 |  | 106 | 10.2147/IJN.S13244
2010 | Fe2O3 | I | Sphere | Tween80 | Precipitation |  |  | 30 |  |  |  | J774A.1 |  | A | Mouse | Ascites | Macrophage | Adult | L | 3 | 400 | MTT | TetrazoliumSalt |  | 93.424 |  | 106 | 10.2147/IJN.S13244
2010 | Fe2O3 | I | Sphere | Tween80 | Precipitation |  |  | 30 |  |  |  | J774A.1 |  | A | Mouse | Ascites | Macrophage | Adult | L | 3 | 500 | MTT | TetrazoliumSalt |  | 74.376 |  | 106 | 10.2147/IJN.S13244
2010 | Fe2O3 | I | Sphere | Tween80 | Precipitation |  |  | 30 |  |  |  | J774A.1 |  | A | Mouse | Ascites | Macrophage | Adult | L | 6 | 25 | MTT | TetrazoliumSalt |  | 95.465 |  | 106 | 10.2147/IJN.S13244
2010 | Fe2O3 | I | Sphere | Tween80 | Precipitation |  |  | 30 |  |  |  | J774A.1 |  | A | Mouse | Ascites | Macrophage | Adult | L | 6 | 100 | MTT | TetrazoliumSalt |  | 92.971 |  | 106 | 10.2147/IJN.S13244
2010 | Fe2O3 | I | Sphere | Tween80 | Precipitation |  |  | 30 |  |  |  | J774A.1 |  | A | Mouse | Ascites | Macrophage | Adult | L | 6 | 200 | MTT | TetrazoliumSalt |  | 68.934 |  | 106 | 10.2147/IJN.S13244
2010 | Fe2O3 | I | Sphere | Tween80 | Precipitation |  |  | 30 |  |  |  | J774A.1 |  | A | Mouse | Ascites | Macrophage | Adult | L | 6 | 300 | MTT | TetrazoliumSalt |  | 52.834 |  | 106 | 10.2147/IJN.S13244
2010 | Fe2O3 | I | Sphere | Tween80 | Precipitation |  |  | 30 |  |  |  | J774A.1 |  | A | Mouse | Ascites | Macrophage | Adult | L | 6 | 400 | MTT | TetrazoliumSalt |  | 63.946 |  | 106 | 10.2147/IJN.S13244
2010 | Fe2O3 | I | Sphere | Tween80 | Precipitation |  |  | 30 |  |  |  | J774A.1 |  | A | Mouse | Ascites | Macrophage | Adult | L | 6 | 500 | MTT | TetrazoliumSalt |  | 60.317 |  | 106 | 10.2147/IJN.S13244
2014 | EudragitRL | O | Sphere |  | Emulsion-Solvent Evaporation | Positive | 142 | 185 |  | 56 |  | NR8383 | 5000 | A | Rat | Lung | Macrophage | Adult | L | 24 | 6.25 | MTT | TetrazoliumSalt |  | 110.51 | 0.19 | 107 | 10.1007/s10565-014-9275-4
2014 | EudragitRL | O | Sphere |  | Emulsion-Solvent Evaporation | Positive | 142 | 185 |  | 56 |  | NR8383 | 5000 | A | Rat | Lung | Macrophage | Adult | L | 24 | 12.5 | MTT | TetrazoliumSalt |  | 111.86 | 0.19 | 107 | 10.1007/s10565-014-9275-4
2014 | EudragitRL | O | Sphere |  | Emulsion-Solvent Evaporation | Positive | 142 | 185 |  | 56 |  | NR8383 | 5000 | A | Rat | Lung | Macrophage | Adult | L | 24 | 25 | MTT | TetrazoliumSalt |  | 105.12 | 0.19 | 107 | 10.1007/s10565-014-9275-4
2014 | EudragitRL | O | Sphere |  | Emulsion-Solvent Evaporation | Positive | 142 | 185 |  | 56 |  | NR8383 | 5000 | A | Rat | Lung | Macrophage | Adult | L | 24 | 50 | MTT | TetrazoliumSalt |  | 80.593 | 0.19 | 107 | 10.1007/s10565-014-9275-4
2014 | EudragitRL | O | Sphere |  | Emulsion-Solvent Evaporation | Positive | 142 | 185 |  | 56 |  | NR8383 | 5000 | A | Rat | Lung | Macrophage | Adult | L | 24 | 100 | MTT | TetrazoliumSalt |  | 70.62 | 0.19 | 107 | 10.1007/s10565-014-9275-4
2014 | EudragitRL | O | Sphere |  | Emulsion-Solvent Evaporation | Positive | 142 | 185 |  | 56 |  | NR8383 | 5000 | A | Rat | Lung | Macrophage | Adult | L | 24 | 200 | MTT | TetrazoliumSalt |  | 71.429 | 0.19 | 107 | 10.1007/s10565-014-9275-4
2014 | EudragitRL | O | Sphere |  | Emulsion-Solvent Evaporation | Positive | 142 | 185 |  | 56 |  | THP-1 | 5000 | H | Human | Blood | Monocyte | Adult | L | 24 | 6.25 | MTT | TetrazoliumSalt |  | 112 | 0.19 | 107 | 10.1007/s10565-014-9275-4
2014 | EudragitRL | O | Sphere |  | Emulsion-Solvent Evaporation | Positive | 142 | 185 |  | 56 |  | THP-1 | 5000 | H | Human | Blood | Monocyte | Adult | L | 24 | 12.5 | MTT | TetrazoliumSalt |  | 110.4 | 0.19 | 107 | 10.1007/s10565-014-9275-4
2014 | EudragitRL | O | Sphere |  | Emulsion-Solvent Evaporation | Positive | 142 | 185 |  | 56 |  | THP-1 | 5000 | H | Human | Blood | Monocyte | Adult | L | 24 | 25 | MTT | TetrazoliumSalt |  | 123.47 | 0.19 | 107 | 10.1007/s10565-014-9275-4
2014 | EudragitRL | O | Sphere |  | Emulsion-Solvent Evaporation | Positive | 142 | 185 |  | 56 |  | THP-1 | 5000 | H | Human | Blood | Monocyte | Adult | L | 24 | 50 | MTT | TetrazoliumSalt |  | 122.67 | 0.19 | 107 | 10.1007/s10565-014-9275-4
2014 | EudragitRL | O | Sphere |  | Emulsion-Solvent Evaporation | Positive | 142 | 185 |  | 56 |  | THP-1 | 5000 | H | Human | Blood | Monocyte | Adult | L | 24 | 100 | MTT | TetrazoliumSalt |  | 130.93 | 0.19 | 107 | 10.1007/s10565-014-9275-4
2014 | EudragitRL | O | Sphere |  | Emulsion-Solvent Evaporation | Positive | 142 | 185 |  | 56 |  | THP-1 | 5000 | H | Human | Blood | Monocyte | Adult | L | 24 | 200 | MTT | TetrazoliumSalt |  | 142.93 | 0.19 | 107 | 10.1007/s10565-014-9275-4
2014 | EudragitRL | O | Sphere |  | Emulsion-Solvent Evaporation | Positive | 142 | 185 |  | 56 |  | NR8383 | 5000 | A | Rat | Lung | Macrophage | Adult | L | 24 | 6.25 | WST-1 | TetrazoliumSalt |  | 101.08 | 0.19 | 107 | 10.1007/s10565-014-9275-4
2014 | EudragitRL | O | Sphere |  | Emulsion-Solvent Evaporation | Positive | 142 | 185 |  | 56 |  | NR8383 | 5000 | A | Rat | Lung | Macrophage | Adult | L | 24 | 12.5 | WST-1 | TetrazoliumSalt |  | 102.42 | 0.19 | 107 | 10.1007/s10565-014-9275-4
2014 | EudragitRL | O | Sphere |  | Emulsion-Solvent Evaporation | Positive | 142 | 185 |  | 56 |  | NR8383 | 5000 | A | Rat | Lung | Macrophage | Adult | L | 24 | 25 | WST-1 | TetrazoliumSalt |  | 95.43 | 0.19 | 107 | 10.1007/s10565-014-9275-4
2014 | EudragitRL | O | Sphere |  | Emulsion-Solvent Evaporation | Positive | 142 | 185 |  | 56 |  | NR8383 | 5000 | A | Rat | Lung | Macrophage | Adult | L | 24 | 50 | WST-1 | TetrazoliumSalt |  | 80.376 | 0.19 | 107 | 10.1007/s10565-014-9275-4
2014 | EudragitRL | O | Sphere |  | Emulsion-Solvent Evaporation | Positive | 142 | 185 |  | 56 |  | NR8383 | 5000 | A | Rat | Lung | Macrophage | Adult | L | 24 | 100 | WST-1 | TetrazoliumSalt |  | 75.538 | 0.19 | 107 | 10.1007/s10565-014-9275-4
2014 | EudragitRL | O | Sphere |  | Emulsion-Solvent Evaporation | Positive | 142 | 185 |  | 56 |  | NR8383 | 5000 | A | Rat | Lung | Macrophage | Adult | L | 24 | 200 | WST-1 | TetrazoliumSalt |  | 75.806 | 0.19 | 107 | 10.1007/s10565-014-9275-4
2014 | EudragitRL | O | Sphere |  | Emulsion-Solvent Evaporation | Positive | 142 | 185 |  | 56 |  | THP-1 | 5000 | H | Human | Blood | Monocyte | Adult | L | 24 | 6.25 | WST-1 | TetrazoliumSalt |  | 119.09 | 0.19 | 107 | 10.1007/s10565-014-9275-4
2014 | EudragitRL | O | Sphere |  | Emulsion-Solvent Evaporation | Positive | 142 | 185 |  | 56 |  | THP-1 | 5000 | H | Human | Blood | Monocyte | Adult | L | 24 | 12.5 | WST-1 | TetrazoliumSalt |  | 132.53 | 0.19 | 107 | 10.1007/s10565-014-9275-4
2014 | EudragitRL | O | Sphere |  | Emulsion-Solvent Evaporation | Positive | 142 | 185 |  | 56 |  | THP-1 | 5000 | H | Human | Blood | Monocyte | Adult | L | 24 | 25 | WST-1 | TetrazoliumSalt |  | 130.38 | 0.19 | 107 | 10.1007/s10565-014-9275-4
2014 | EudragitRL | O | Sphere |  | Emulsion-Solvent Evaporation | Positive | 142 | 185 |  | 56 |  | THP-1 | 5000 | H | Human | Blood | Monocyte | Adult | L | 24 | 50 | WST-1 | TetrazoliumSalt |  | 134.41 | 0.19 | 107 | 10.1007/s10565-014-9275-4
2014 | EudragitRL | O | Sphere |  | Emulsion-Solvent Evaporation | Positive | 142 | 185 |  | 56 |  | THP-1 | 5000 | H | Human | Blood | Monocyte | Adult | L | 24 | 100 | WST-1 | TetrazoliumSalt |  | 129.84 | 0.19 | 107 | 10.1007/s10565-014-9275-4
2014 | EudragitRL | O | Sphere |  | Emulsion-Solvent Evaporation | Positive | 142 | 185 |  | 56 |  | THP-1 | 5000 | H | Human | Blood | Monocyte | Adult | L | 24 | 200 | WST-1 | TetrazoliumSalt |  | 128.49 | 0.19 | 107 | 10.1007/s10565-014-9275-4
2014 | EudragitRL | O | Sphere |  | Emulsion-Solvent Evaporation | Positive | 142 | 185 |  | 56 |  | NR8383 | 5000 | A | Rat | Lung | Macrophage | Adult | L | 24 | 6.25 | Live/Dead | TrypanBlue |  | 98.895 | 0.19 | 107 | 10.1007/s10565-014-9275-4
2014 | EudragitRL | O | Sphere |  | Emulsion-Solvent Evaporation | Positive | 142 | 185 |  | 56 |  | NR8383 | 5000 | A | Rat | Lung | Macrophage | Adult | L | 24 | 12.5 | Live/Dead | TrypanBlue |  | 96.961 | 0.19 | 107 | 10.1007/s10565-014-9275-4
2014 | EudragitRL | O | Sphere |  | Emulsion-Solvent Evaporation | Positive | 142 | 185 |  | 56 |  | NR8383 | 5000 | A | Rat | Lung | Macrophage | Adult | L | 24 | 25 | Live/Dead | TrypanBlue |  | 96.961 | 0.19 | 107 | 10.1007/s10565-014-9275-4
2014 | EudragitRL | O | Sphere |  | Emulsion-Solvent Evaporation | Positive | 142 | 185 |  | 56 |  | NR8383 | 5000 | A | Rat | Lung | Macrophage | Adult | L | 24 | 50 | Live/Dead | TrypanBlue |  | 91.436 | 0.19 | 107 | 10.1007/s10565-014-9275-4
2014 | EudragitRL | O | Sphere |  | Emulsion-Solvent Evaporation | Positive | 142 | 185 |  | 56 |  | NR8383 | 5000 | A | Rat | Lung | Macrophage | Adult | L | 24 | 100 | Live/Dead | TrypanBlue |  | 80.663 | 0.19 | 107 | 10.1007/s10565-014-9275-4
2014 | EudragitRL | O | Sphere |  | Emulsion-Solvent Evaporation | Positive | 142 | 185 |  | 56 |  | NR8383 | 5000 | A | Rat | Lung | Macrophage | Adult | L | 24 | 200 | Live/Dead | TrypanBlue |  | 73.204 | 0.19 | 107 | 10.1007/s10565-014-9275-4
2014 | EudragitRL | O | Sphere |  | Emulsion-Solvent Evaporation | Positive | 142 | 185 |  | 56 |  | THP-1 | 5000 | H | Human | Blood | Monocyte | Adult | L | 24 | 6.25 | Live/Dead | TrypanBlue |  | 116.57 | 0.19 | 107 | 10.1007/s10565-014-9275-4
2014 | EudragitRL | O | Sphere |  | Emulsion-Solvent Evaporation | Positive | 142 | 185 |  | 56 |  | THP-1 | 5000 | H | Human | Blood | Monocyte | Adult | L | 24 | 12.5 | Live/Dead | TrypanBlue |  | 117.96 | 0.19 | 107 | 10.1007/s10565-014-9275-4
2014 | EudragitRL | O | Sphere |  | Emulsion-Solvent Evaporation | Positive | 142 | 185 |  | 56 |  | THP-1 | 5000 | H | Human | Blood | Monocyte | Adult | L | 24 | 25 | Live/Dead | TrypanBlue |  | 123.76 | 0.19 | 107 | 10.1007/s10565-014-9275-4
2014 | EudragitRL | O | Sphere |  | Emulsion-Solvent Evaporation | Positive | 142 | 185 |  | 56 |  | THP-1 | 5000 | H | Human | Blood | Monocyte | Adult | L | 24 | 50 | Live/Dead | TrypanBlue |  | 140.33 | 0.19 | 107 | 10.1007/s10565-014-9275-4
2014 | EudragitRL | O | Sphere |  | Emulsion-Solvent Evaporation | Positive | 142 | 185 |  | 56 |  | THP-1 | 5000 | H | Human | Blood | Monocyte | Adult | L | 24 | 100 | Live/Dead | TrypanBlue |  | 136.46 | 0.19 | 107 | 10.1007/s10565-014-9275-4
2014 | EudragitRL | O | Sphere |  | Emulsion-Solvent Evaporation | Positive | 142 | 185 |  | 56 |  | THP-1 | 5000 | H | Human | Blood | Monocyte | Adult | L | 24 | 200 | Live/Dead | TrypanBlue |  | 157.18 | 0.19 | 107 | 10.1007/s10565-014-9275-4
2016 | ZnO | I | Sphere |  | Commercial | Positive | 94.5 |  | 253.6 | 17.5 |  | L-132 | 1000000 | H | Human | Lung | Epithelial | Embryonic | L | 24 | 5 | MTT | TetrazoliumSalt |  | 94.712 | 0.311 | 108 | 10.1155/2016/4023852
2016 | ZnO | I | Sphere |  | Commercial | Positive | 94.5 |  | 253.6 | 17.5 |  | L-132 | 1000000 | H | Human | Lung | Epithelial | Embryonic | L | 24 | 25 | MTT | TetrazoliumSalt |  | 73.558 | 0.311 | 108 | 10.1155/2016/4023852
2016 | ZnO | I | Sphere |  | Commercial | Positive | 94.5 |  | 253.6 | 17.5 |  | L-132 | 1000000 | H | Human | Lung | Epithelial | Embryonic | L | 24 | 50 | MTT | TetrazoliumSalt |  | 29.487 | 0.311 | 108 | 10.1155/2016/4023852
2016 | ZnO | I | Sphere |  | Commercial | Positive | 94.5 |  | 253.6 | 17.5 |  | L-132 | 1000000 | H | Human | Lung | Epithelial | Embryonic | L | 24 | 100 | MTT | TetrazoliumSalt |  | 21.314 | 0.311 | 108 | 10.1155/2016/4023852
2016 | ZnO | I | Sphere |  | Commercial | Positive | 94.5 |  | 253.6 | 17.5 |  | THP-1 | 1000000 | H | Human | Blood | Monocyte | Adult | L | 24 | 10 | MTT | TetrazoliumSalt |  | 57.358 | 0.311 | 108 | 10.1155/2016/4023852
2016 | ZnO | I | Sphere |  | Commercial | Positive | 94.5 |  | 253.6 | 17.5 |  | THP-1 | 1000000 | H | Human | Blood | Monocyte | Adult | L | 24 | 20 | MTT | TetrazoliumSalt |  | 45.652 | 0.311 | 108 | 10.1155/2016/4023852
2016 | ZnO | I | Sphere |  | Commercial | Positive | 94.5 |  | 253.6 | 17.5 |  | THP-1 | 1000000 | H | Human | Blood | Monocyte | Adult | L | 24 | 40 | MTT | TetrazoliumSalt |  | 36.957 | 0.311 | 108 | 10.1155/2016/4023852
2016 | ZnO | I | Sphere |  | Commercial | Positive | 94.5 |  | 253.6 | 17.5 |  | THP-1 | 1000000 | H | Human | Blood | Monocyte | Adult | L | 24 | 80 | MTT | TetrazoliumSalt |  | 24.582 | 0.311 | 108 | 10.1155/2016/4023852
2016 | ZnO | I | Sphere |  | Commercial | Positive | 94.5 |  | 253.6 | 17.5 |  | THP-1 | 1000000 | H | Human | Blood | Monocyte | Adult | L | 24 | 100 | MTT | TetrazoliumSalt |  | 21.07 | 0.311 | 108 | 10.1155/2016/4023852
2016 | SiO2 | I | Sphere |  | Commercial | Negative | 19.1 |  | 98.5 | -36.74 |  | L-132 | 1000000 | H | Human | Lung | Epithelial | Embryonic | L | 24 | 100 | MTT | TetrazoliumSalt |  | 89.482 | 0.241 | 108 | 10.1155/2016/4023852
2016 | SiO2 | I | Sphere |  | Commercial | Negative | 19.1 |  | 98.5 | -36.74 |  | L-132 | 1000000 | H | Human | Lung | Epithelial | Embryonic | L | 24 | 200 | MTT | TetrazoliumSalt |  | 77.832 | 0.241 | 108 | 10.1155/2016/4023852
2016 | SiO2 | I | Sphere |  | Commercial | Negative | 19.1 |  | 98.5 | -36.74 |  | L-132 | 1000000 | H | Human | Lung | Epithelial | Embryonic | L | 24 | 300 | MTT | TetrazoliumSalt |  | 47.087 | 0.241 | 108 | 10.1155/2016/4023852
2016 | SiO2 | I | Sphere |  | Commercial | Negative | 19.1 |  | 98.5 | -36.74 |  | L-132 | 1000000 | H | Human | Lung | Epithelial | Embryonic | L | 24 | 400 | MTT | TetrazoliumSalt |  | 35.275 | 0.241 | 108 | 10.1155/2016/4023852
2016 | SiO2 | I | Sphere |  | Commercial | Negative | 19.1 |  | 98.5 | -36.74 |  | L-132 | 1000000 | H | Human | Lung | Epithelial | Embryonic | L | 24 | 500 | MTT | TetrazoliumSalt |  | 31.877 | 0.241 | 108 | 10.1155/2016/4023852
2016 | SiO2 | I | Sphere |  | Commercial | Negative | 19.1 |  | 98.5 | -36.74 |  | THP-1 | 1000000 | H | Human | Blood | Monocyte | Adult | L | 24 | 10 | MTT | TetrazoliumSalt |  | 92.573 | 0.241 | 108 | 10.1155/2016/4023852
2016 | SiO2 | I | Sphere |  | Commercial | Negative | 19.1 |  | 98.5 | -36.74 |  | THP-1 | 1000000 | H | Human | Blood | Monocyte | Adult | L | 24 | 50 | MTT | TetrazoliumSalt |  | 71.33 | 0.241 | 108 | 10.1155/2016/4023852
2016 | SiO2 | I | Sphere |  | Commercial | Negative | 19.1 |  | 98.5 | -36.74 |  | THP-1 | 1000000 | H | Human | Blood | Monocyte | Adult | L | 24 | 100 | MTT | TetrazoliumSalt |  | 47.323 | 0.241 | 108 | 10.1155/2016/4023852
2016 | SiO2 | I | Sphere |  | Commercial | Negative | 19.1 |  | 98.5 | -36.74 |  | THP-1 | 1000000 | H | Human | Blood | Monocyte | Adult | L | 24 | 150 | MTT | TetrazoliumSalt |  | 30.225 | 0.241 | 108 | 10.1155/2016/4023852
2016 | SiO2 | I | Sphere |  | Commercial | Negative | 19.1 |  | 98.5 | -36.74 |  | THP-1 | 1000000 | H | Human | Blood | Monocyte | Adult | L | 24 | 200 | MTT | TetrazoliumSalt |  | 23.143 | 0.241 | 108 | 10.1155/2016/4023852
2016 | SiO2 | I | Sphere |  | Commercial | Negative | 19.1 |  | 98.5 | -36.74 |  | THP-1 | 1000000 | H | Human | Blood | Monocyte | Adult | L | 24 | 250 | MTT | TetrazoliumSalt |  | 12.781 | 0.241 | 108 | 10.1155/2016/4023852
2014 | Carbon | C | Sphere |  | Commercial | Negative | 53.7 |  | 235.5 | -39.9 |  | THP-1 |  | H | Human | Blood | Monocyte | Adult | L | 24 | 50 | MTT | TetrazoliumSalt |  | 87.918 | 0.005 | 109 | 10.1155/2014/827019
2014 | Carbon | C | Sphere |  | Commercial | Negative | 53.7 |  | 235.5 | -39.9 |  | THP-1 |  | H | Human | Blood | Monocyte | Adult | L | 24 | 100 | MTT | TetrazoliumSalt |  | 81.877 | 0.005 | 109 | 10.1155/2014/827019
2014 | Carbon | C | Sphere |  | Commercial | Negative | 53.7 |  | 235.5 | -39.9 |  | THP-1 |  | H | Human | Blood | Monocyte | Adult | L | 24 | 200 | MTT | TetrazoliumSalt |  | 77.763 | 0.005 | 109 | 10.1155/2014/827019
2014 | Carbon | C | Sphere |  | Commercial | Negative | 53.7 |  | 235.5 | -39.9 |  | THP-1 |  | H | Human | Blood | Monocyte | Adult | L | 24 | 400 | MTT | TetrazoliumSalt |  | 56.684 | 0.005 | 109 | 10.1155/2014/827019
2014 | Carbon | C | Sphere |  | Commercial | Negative | 53.7 |  | 235.5 | -39.9 |  | THP-1 |  | H | Human | Blood | Monocyte | Adult | L | 24 | 800 | MTT | TetrazoliumSalt |  | 40.617 | 0.005 | 109 | 10.1155/2014/827019
2015 | Au | I | Sphere |  | Commercial | Negative | 61.46 | 70.8 | 102.8 | -32.66 | -23.98 | CCL-110 | 5000 | H | Human | Skin | Fibroblast | Fetus | L | 24 | 0.2 | MTS | TetrazoliumSalt |  | 46.853 | 0.202 | 110 | 10.1002/jbm.a.35491
2015 | Au | I | Sphere |  | Commercial | Negative | 61.46 | 70.8 | 102.8 | -32.66 | -23.98 | CCL-110 | 5000 | H | Human | Skin | Fibroblast | Fetus | L | 24 | 0.4 | MTS | TetrazoliumSalt |  | 71.562 | 0.202 | 110 | 10.1002/jbm.a.35491
2015 | Au | I | Sphere |  | Commercial | Negative | 61.46 | 70.8 | 102.8 | -32.66 | -23.98 | CCL-110 | 5000 | H | Human | Skin | Fibroblast | Fetus | L | 24 | 2 | MTS | TetrazoliumSalt |  | 75.524 | 0.202 | 110 | 10.1002/jbm.a.35491
2015 | Au | I | Sphere |  | Commercial | Negative | 61.46 | 70.8 | 102.8 | -32.66 | -23.98 | CCL-110 | 5000 | H | Human | Skin | Fibroblast | Fetus | L | 24 | 4 | MTS | TetrazoliumSalt |  | 79.487 | 0.202 | 110 | 10.1002/jbm.a.35491
2015 | Au | I | Sphere |  | Commercial | Negative | 61.46 | 70.8 | 102.8 | -32.66 | -23.98 | CCL-110 | 5000 | H | Human | Skin | Fibroblast | Fetus | L | 24 | 20 | MTS | TetrazoliumSalt |  | 72.494 | 0.202 | 110 | 10.1002/jbm.a.35491
2015 | Au | I | Sphere |  | Commercial | Negative | 61.46 | 70.8 | 102.8 | -32.66 | -23.98 | CCL-110 | 5000 | H | Human | Skin | Fibroblast | Fetus | L | 24 | 40 | MTS | TetrazoliumSalt |  | 2.0979 | 0.202 | 110 | 10.1002/jbm.a.35491
2015 | Au | I | Sphere |  | Commercial | Negative | 61.46 | 70.8 | 102.8 | -32.66 | -23.98 | CCL-110 | 5000 | H | Human | Skin | Fibroblast | Fetus | L | 96 | 0.2 | MTS | TetrazoliumSalt |  | 86.247 | 0.202 | 110 | 10.1002/jbm.a.35491
2015 | Au | I | Sphere |  | Commercial | Negative | 61.46 | 70.8 | 102.8 | -32.66 | -23.98 | CCL-110 | 5000 | H | Human | Skin | Fibroblast | Fetus | L | 96 | 0.4 | MTS | TetrazoliumSalt |  | 59.441 | 0.202 | 110 | 10.1002/jbm.a.35491
2015 | Au | I | Sphere |  | Commercial | Negative | 61.46 | 70.8 | 102.8 | -32.66 | -23.98 | CCL-110 | 5000 | H | Human | Skin | Fibroblast | Fetus | L | 96 | 2 | MTS | TetrazoliumSalt |  | 81.818 | 0.202 | 110 | 10.1002/jbm.a.35491
2015 | Au | I | Sphere |  | Commercial | Negative | 61.46 | 70.8 | 102.8 | -32.66 | -23.98 | CCL-110 | 5000 | H | Human | Skin | Fibroblast | Fetus | L | 96 | 4 | MTS | TetrazoliumSalt |  | 84.149 | 0.202 | 110 | 10.1002/jbm.a.35491
2015 | Au | I | Sphere |  | Commercial | Negative | 61.46 | 70.8 | 102.8 | -32.66 | -23.98 | CCL-110 | 5000 | H | Human | Skin | Fibroblast | Fetus | L | 96 | 20 | MTS | TetrazoliumSalt |  | 82.284 | 0.202 | 110 | 10.1002/jbm.a.35491
2015 | Au | I | Sphere |  | Commercial | Negative | 61.46 | 70.8 | 102.8 | -32.66 | -23.98 | CCL-110 | 5000 | H | Human | Skin | Fibroblast | Fetus | L | 96 | 40 | MTS | TetrazoliumSalt |  | -1.3986 | 0.202 | 110 | 10.1002/jbm.a.35491
2015 | Au | I | Sphere |  | Commercial | Negative | 61.46 | 70.8 | 102.8 | -32.66 | -23.98 | RFPEC | 5000 | A | Rat | FatPad | Endothelial | Adult | L | 24 | 0.2 | MTS | TetrazoliumSalt |  | 99.394 | 0.202 | 110 | 10.1002/jbm.a.35491
2015 | Au | I | Sphere |  | Commercial | Negative | 61.46 | 70.8 | 102.8 | -32.66 | -23.98 | RFPEC | 5000 | A | Rat | FatPad | Endothelial | Adult | L | 24 | 0.4 | MTS | TetrazoliumSalt |  | 81.212 | 0.202 | 110 | 10.1002/jbm.a.35491
2015 | Au | I | Sphere |  | Commercial | Negative | 61.46 | 70.8 | 102.8 | -32.66 | -23.98 | RFPEC | 5000 | A | Rat | FatPad | Endothelial | Adult | L | 24 | 2 | MTS | TetrazoliumSalt |  | 94.242 | 0.202 | 110 | 10.1002/jbm.a.35491
2015 | Au | I | Sphere |  | Commercial | Negative | 61.46 | 70.8 | 102.8 | -32.66 | -23.98 | RFPEC | 5000 | A | Rat | FatPad | Endothelial | Adult | L | 24 | 4 | MTS | TetrazoliumSalt |  | 90.303 | 0.202 | 110 | 10.1002/jbm.a.35491
2015 | Au | I | Sphere |  | Commercial | Negative | 61.46 | 70.8 | 102.8 | -32.66 | -23.98 | RFPEC | 5000 | A | Rat | FatPad | Endothelial | Adult | L | 24 | 20 | MTS | TetrazoliumSalt |  | 23.03 | 0.202 | 110 | 10.1002/jbm.a.35491
2015 | Au | I | Sphere |  | Commercial | Negative | 61.46 | 70.8 | 102.8 | -32.66 | -23.98 | RFPEC | 5000 | A | Rat | FatPad | Endothelial | Adult | L | 24 | 40 | MTS | TetrazoliumSalt |  | 1.2121 | 0.202 | 110 | 10.1002/jbm.a.35491
2015 | Au | I | Sphere |  | Commercial | Negative | 61.46 | 70.8 | 102.8 | -32.66 | -23.98 | RFPEC | 5000 | A | Rat | FatPad | Endothelial | Adult | L | 96 | 0.2 | MTS | TetrazoliumSalt |  | 120 | 0.202 | 110 | 10.1002/jbm.a.35491
2015 | Au | I | Sphere |  | Commercial | Negative | 61.46 | 70.8 | 102.8 | -32.66 | -23.98 | RFPEC | 5000 | A | Rat | FatPad | Endothelial | Adult | L | 96 | 0.4 | MTS | TetrazoliumSalt |  | 119.7 | 0.202 | 110 | 10.1002/jbm.a.35491
2015 | Au | I | Sphere |  | Commercial | Negative | 61.46 | 70.8 | 102.8 | -32.66 | -23.98 | RFPEC | 5000 | A | Rat | FatPad | Endothelial | Adult | L | 96 | 2 | MTS | TetrazoliumSalt |  | 109.39 | 0.202 | 110 | 10.1002/jbm.a.35491
2015 | Au | I | Sphere |  | Commercial | Negative | 61.46 | 70.8 | 102.8 | -32.66 | -23.98 | RFPEC | 5000 | A | Rat | FatPad | Endothelial | Adult | L | 96 | 4 | MTS | TetrazoliumSalt |  | 118.79 | 0.202 | 110 | 10.1002/jbm.a.35491
2015 | Au | I | Sphere |  | Commercial | Negative | 61.46 | 70.8 | 102.8 | -32.66 | -23.98 | RFPEC | 5000 | A | Rat | FatPad | Endothelial | Adult | L | 96 | 20 | MTS | TetrazoliumSalt |  | 6.6667 | 0.202 | 110 | 10.1002/jbm.a.35491
2015 | Au | I | Sphere |  | Commercial | Negative | 61.46 | 70.8 | 102.8 | -32.66 | -23.98 | RFPEC | 5000 | A | Rat | FatPad | Endothelial | Adult | L | 96 | 40 | MTS | TetrazoliumSalt |  | 1.2121 | 0.202 | 110 | 10.1002/jbm.a.35491
2015 | Au | I | Star |  | Chemical Reduction | Negative | 33.69 | 41.5 | 206.7 | -24.52 | -23.76 | CCL-110 | 5000 | H | Human | Skin | Fibroblast | Fetus | L | 24 | 0.2 | MTS | TetrazoliumSalt |  | 108.99 | 0.277 | 110 | 10.1002/jbm.a.35491
2015 | Au | I | Star |  | Chemical Reduction | Negative | 33.69 | 41.5 | 206.7 | -24.52 | -23.76 | CCL-110 | 5000 | H | Human | Skin | Fibroblast | Fetus | L | 24 | 0.4 | MTS | TetrazoliumSalt |  | 135.36 | 0.277 | 110 | 10.1002/jbm.a.35491
2015 | Au | I | Star |  | Chemical Reduction | Negative | 33.69 | 41.5 | 206.7 | -24.52 | -23.76 | CCL-110 | 5000 | H | Human | Skin | Fibroblast | Fetus | L | 24 | 2 | MTS | TetrazoliumSalt |  | 131.59 | 0.277 | 110 | 10.1002/jbm.a.35491
2015 | Au | I | Star |  | Chemical Reduction | Negative | 33.69 | 41.5 | 206.7 | -24.52 | -23.76 | CCL-110 | 5000 | H | Human | Skin | Fibroblast | Fetus | L | 24 | 4 | MTS | TetrazoliumSalt |  | 153.91 | 0.277 | 110 | 10.1002/jbm.a.35491
2015 | Au | I | Star |  | Chemical Reduction | Negative | 33.69 | 41.5 | 206.7 | -24.52 | -23.76 | CCL-110 | 5000 | H | Human | Skin | Fibroblast | Fetus | L | 24 | 20 | MTS | TetrazoliumSalt |  | 145.22 | 0.277 | 110 | 10.1002/jbm.a.35491
2015 | Au | I | Star |  | Chemical Reduction | Negative | 33.69 | 41.5 | 206.7 | -24.52 | -23.76 | CCL-110 | 5000 | H | Human | Skin | Fibroblast | Fetus | L | 24 | 40 | MTS | TetrazoliumSalt |  | 140 | 0.277 | 110 | 10.1002/jbm.a.35491
2015 | Au | I | Star |  | Chemical Reduction | Negative | 33.69 | 41.5 | 206.7 | -24.52 | -23.76 | CCL-110 | 5000 | H | Human | Skin | Fibroblast | Fetus | L | 24 | 200 | MTS | TetrazoliumSalt |  | 137.68 | 0.277 | 110 | 10.1002/jbm.a.35491
2015 | Au | I | Star |  | Chemical Reduction | Negative | 33.69 | 41.5 | 206.7 | -24.52 | -23.76 | CCL-110 | 5000 | H | Human | Skin | Fibroblast | Fetus | L | 24 | 400 | MTS | TetrazoliumSalt |  | 128.7 | 0.277 | 110 | 10.1002/jbm.a.35491
2015 | Au | I | Star |  | Chemical Reduction | Negative | 33.69 | 41.5 | 206.7 | -24.52 | -23.76 | CCL-110 | 5000 | H | Human | Skin | Fibroblast | Fetus | L | 96 | 0.2 | MTS | TetrazoliumSalt |  | 78.261 | 0.277 | 110 | 10.1002/jbm.a.35491
2015 | Au | I | Star |  | Chemical Reduction | Negative | 33.69 | 41.5 | 206.7 | -24.52 | -23.76 | CCL-110 | 5000 | H | Human | Skin | Fibroblast | Fetus | L | 96 | 0.4 | MTS | TetrazoliumSalt |  | 78.551 | 0.277 | 110 | 10.1002/jbm.a.35491
2015 | Au | I | Star |  | Chemical Reduction | Negative | 33.69 | 41.5 | 206.7 | -24.52 | -23.76 | CCL-110 | 5000 | H | Human | Skin | Fibroblast | Fetus | L | 96 | 2 | MTS | TetrazoliumSalt |  | 88.406 | 0.277 | 110 | 10.1002/jbm.a.35491
2015 | Au | I | Star |  | Chemical Reduction | Negative | 33.69 | 41.5 | 206.7 | -24.52 | -23.76 | CCL-110 | 5000 | H | Human | Skin | Fibroblast | Fetus | L | 96 | 4 | MTS | TetrazoliumSalt |  | 92.174 | 0.277 | 110 | 10.1002/jbm.a.35491
2015 | Au | I | Star |  | Chemical Reduction | Negative | 33.69 | 41.5 | 206.7 | -24.52 | -23.76 | CCL-110 | 5000 | H | Human | Skin | Fibroblast | Fetus | L | 96 | 20 | MTS | TetrazoliumSalt |  | 99.13 | 0.277 | 110 | 10.1002/jbm.a.35491
2015 | Au | I | Star |  | Chemical Reduction | Negative | 33.69 | 41.5 | 206.7 | -24.52 | -23.76 | CCL-110 | 5000 | H | Human | Skin | Fibroblast | Fetus | L | 96 | 40 | MTS | TetrazoliumSalt |  | 98.841 | 0.277 | 110 | 10.1002/jbm.a.35491
2015 | Au | I | Star |  | Chemical Reduction | Negative | 33.69 | 41.5 | 206.7 | -24.52 | -23.76 | CCL-110 | 5000 | H | Human | Skin | Fibroblast | Fetus | L | 96 | 200 | MTS | TetrazoliumSalt |  | 94.203 | 0.277 | 110 | 10.1002/jbm.a.35491
2015 | Au | I | Star |  | Chemical Reduction | Negative | 33.69 | 41.5 | 206.7 | -24.52 | -23.76 | CCL-110 | 5000 | H | Human | Skin | Fibroblast | Fetus | L | 96 | 400 | MTS | TetrazoliumSalt |  | 85.507 | 0.277 | 110 | 10.1002/jbm.a.35491
2015 | Au | I | Star |  | Chemical Reduction | Negative | 33.69 | 41.5 | 206.7 | -24.52 | -23.76 | RFPEC | 5000 | A | Rat | FatPad | Endothelial | Adult | L | 24 | 0.2 | MTS | TetrazoliumSalt |  | 120.51 | 0.277 | 110 | 10.1002/jbm.a.35491
2015 | Au | I | Star |  | Chemical Reduction | Negative | 33.69 | 41.5 | 206.7 | -24.52 | -23.76 | RFPEC | 5000 | A | Rat | FatPad | Endothelial | Adult | L | 24 | 0.4 | MTS | TetrazoliumSalt |  | 117.66 | 0.277 | 110 | 10.1002/jbm.a.35491
2015 | Au | I | Star |  | Chemical Reduction | Negative | 33.69 | 41.5 | 206.7 | -24.52 | -23.76 | RFPEC | 5000 | A | Rat | FatPad | Endothelial | Adult | L | 24 | 2 | MTS | TetrazoliumSalt |  | 121.65 | 0.277 | 110 | 10.1002/jbm.a.35491
2015 | Au | I | Star |  | Chemical Reduction | Negative | 33.69 | 41.5 | 206.7 | -24.52 | -23.76 | RFPEC | 5000 | A | Rat | FatPad | Endothelial | Adult | L | 24 | 4 | MTS | TetrazoliumSalt |  | 105.13 | 0.277 | 110 | 10.1002/jbm.a.35491
2015 | Au | I | Star |  | Chemical Reduction | Negative | 33.69 | 41.5 | 206.7 | -24.52 | -23.76 | RFPEC | 5000 | A | Rat | FatPad | Endothelial | Adult | L | 24 | 20 | MTS | TetrazoliumSalt |  | 116.24 | 0.277 | 110 | 10.1002/jbm.a.35491
2015 | Au | I | Star |  | Chemical Reduction | Negative | 33.69 | 41.5 | 206.7 | -24.52 | -23.76 | RFPEC | 5000 | A | Rat | FatPad | Endothelial | Adult | L | 96 | 40 | MTS | TetrazoliumSalt |  | 116.24 | 0.277 | 110 | 10.1002/jbm.a.35491
2015 | Au | I | Star |  | Chemical Reduction | Negative | 33.69 | 41.5 | 206.7 | -24.52 | -23.76 | RFPEC | 5000 | A | Rat | FatPad | Endothelial | Adult | L | 96 | 200 | MTS | TetrazoliumSalt |  | 121.08 | 0.277 | 110 | 10.1002/jbm.a.35491
2015 | Au | I | Star |  | Chemical Reduction | Negative | 33.69 | 41.5 | 206.7 | -24.52 | -23.76 | RFPEC | 5000 | A | Rat | FatPad | Endothelial | Adult | L | 96 | 400 | MTS | TetrazoliumSalt |  | 126.78 | 0.277 | 110 | 10.1002/jbm.a.35491
2015 | Au | I | Star |  | Chemical Reduction | Negative | 33.69 | 41.5 | 206.7 | -24.52 | -23.76 | RFPEC | 5000 | A | Rat | FatPad | Endothelial | Adult | L | 96 | 0.2 | MTS | TetrazoliumSalt |  | 78.632 | 0.277 | 110 | 10.1002/jbm.a.35491
2015 | Au | I | Star |  | Chemical Reduction | Negative | 33.69 | 41.5 | 206.7 | -24.52 | -23.76 | RFPEC | 5000 | A | Rat | FatPad | Endothelial | Adult | L | 96 | 0.4 | MTS | TetrazoliumSalt |  | 85.755 | 0.277 | 110 | 10.1002/jbm.a.35491
2015 | Au | I | Star |  | Chemical Reduction | Negative | 33.69 | 41.5 | 206.7 | -24.52 | -23.76 | RFPEC | 5000 | A | Rat | FatPad | Endothelial | Adult | L | 96 | 2 | MTS | TetrazoliumSalt |  | 106.84 | 0.277 | 110 | 10.1002/jbm.a.35491
2015 | Au | I | Star |  | Chemical Reduction | Negative | 33.69 | 41.5 | 206.7 | -24.52 | -23.76 | RFPEC | 5000 | A | Rat | FatPad | Endothelial | Adult | L | 96 | 4 | MTS | TetrazoliumSalt |  | 92.308 | 0.277 | 110 | 10.1002/jbm.a.35491
2015 | Au | I | Star |  | Chemical Reduction | Negative | 33.69 | 41.5 | 206.7 | -24.52 | -23.76 | RFPEC | 5000 | A | Rat | FatPad | Endothelial | Adult | L | 96 | 20 | MTS | TetrazoliumSalt |  | 110.54 | 0.277 | 110 | 10.1002/jbm.a.35491
2015 | Au | I | Star |  | Chemical Reduction | Negative | 33.69 | 41.5 | 206.7 | -24.52 | -23.76 | RFPEC | 5000 | A | Rat | FatPad | Endothelial | Adult | L | 96 | 40 | MTS | TetrazoliumSalt |  | 113.39 | 0.277 | 110 | 10.1002/jbm.a.35491
2015 | Au | I | Star |  | Chemical Reduction | Negative | 33.69 | 41.5 | 206.7 | -24.52 | -23.76 | RFPEC | 5000 | A | Rat | FatPad | Endothelial | Adult | L | 96 | 200 | MTS | TetrazoliumSalt |  | 108.26 | 0.277 | 110 | 10.1002/jbm.a.35491
2015 | Au | I | Star |  | Chemical Reduction | Negative | 33.69 | 41.5 | 206.7 | -24.52 | -23.76 | RFPEC | 5000 | A | Rat | FatPad | Endothelial | Adult | L | 96 | 400 | MTS | TetrazoliumSalt |  | 70.94 | 0.277 | 110 | 10.1002/jbm.a.35491
2011 | Au | I | Sphere | CTAB | Commercial |  | 42.9 |  |  |  |  | MDCK-II | 12000 | A | Dog | Kidney | Epithelial | Adult | L | 24 | 9 | MTS | TetrazoliumSalt |  | 3.1208 |  | 111 | 10.3109/17435390.2010.528847
2011 | Au | I | Rod | CTAB | Seed-Mediated Growth Method |  | 17.2 |  |  |  |  | MDCK-II | 12000 | A | Dog | Kidney | Epithelial | Adult | L | 24 | 9 | MTS | TetrazoliumSalt | 2.2 | 97.286 |  | 111 | 10.3109/17435390.2010.528847
2011 | Au | I | Sphere | CTAB | Commercial |  | 42.9 |  |  |  |  | MDCK-II | 12000 | A | Dog | Kidney | Epithelial | Adult | L | 24 | 1.82 | MTS | TetrazoliumSalt |  | 3.7946 |  | 111 | 10.3109/17435390.2010.528847
2011 | Au | I | Sphere | CTAB | Commercial |  | 42.9 |  |  |  |  | MDCK-II | 12000 | A | Dog | Kidney | Epithelial | Adult | L | 24 | 5.81 | MTS | TetrazoliumSalt |  | 3.7946 |  | 111 | 10.3109/17435390.2010.528847
2011 | Au | I | Sphere | CTAB | Commercial |  | 42.9 |  |  |  |  | MDCK-II | 12000 | A | Dog | Kidney | Epithelial | Adult | L | 24 | 9 | MTS | TetrazoliumSalt |  | 2.6786 |  | 111 | 10.3109/17435390.2010.528847
2011 | Au | I | Sphere | CTAB | Commercial |  | 42.9 |  |  |  |  | MDCK-II | 12000 | A | Dog | Kidney | Epithelial | Adult | L | 24 | 13 | MTS | TetrazoliumSalt |  | 1.3393 |  | 111 | 10.3109/17435390.2010.528847
2011 | Au | I | Sphere | CTAB | Commercial |  | 42.9 |  |  |  |  | MDCK-II | 12000 | A | Dog | Kidney | Epithelial | Adult | L | 24 | 18 | MTS | TetrazoliumSalt |  | 1.3393 |  | 111 | 10.3109/17435390.2010.528847
2011 | Au | I | Sphere | CTAB | Commercial |  | 42.9 |  |  |  |  | MDCK-II | 12000 | A | Dog | Kidney | Epithelial | Adult | L | 24 | 28.9 | MTS | TetrazoliumSalt |  | 14.286 |  | 111 | 10.3109/17435390.2010.528847
2011 | Au | I | Rod | CTAB | Seed-Mediated Growth Method |  | 17.2 |  |  |  |  | MDCK-II | 12000 | A | Dog | Kidney | Epithelial | Adult | L | 24 | 1.82 | MTS | TetrazoliumSalt | 2.2 | 90.402 |  | 111 | 10.3109/17435390.2010.528847
2011 | Au | I | Rod | CTAB | Seed-Mediated Growth Method |  | 17.2 |  |  |  |  | MDCK-II | 12000 | A | Dog | Kidney | Epithelial | Adult | L | 24 | 5.91 | MTS | TetrazoliumSalt | 2.2 | 95.312 |  | 111 | 10.3109/17435390.2010.528847
2011 | Au | I | Rod | CTAB | Seed-Mediated Growth Method |  | 17.2 |  |  |  |  | MDCK-II | 12000 | A | Dog | Kidney | Epithelial | Adult | L | 24 | 9.45 | MTS | TetrazoliumSalt | 2.2 | 96.205 |  | 111 | 10.3109/17435390.2010.528847
2011 | Au | I | Rod | CTAB | Seed-Mediated Growth Method |  | 17.2 |  |  |  |  | MDCK-II | 12000 | A | Dog | Kidney | Epithelial | Adult | L | 24 | 14 | MTS | TetrazoliumSalt | 2.2 | 59.152 |  | 111 | 10.3109/17435390.2010.528847
2011 | Au | I | Rod | CTAB | Seed-Mediated Growth Method |  | 17.2 |  |  |  |  | MDCK-II | 12000 | A | Dog | Kidney | Epithelial | Adult | L | 24 | 19 | MTS | TetrazoliumSalt | 2.2 | 53.571 |  | 111 | 10.3109/17435390.2010.528847
2011 | Au | I | Rod | CTAB | Seed-Mediated Growth Method |  | 17.2 |  |  |  |  | MDCK-II | 12000 | A | Dog | Kidney | Epithelial | Adult | L | 24 | 30.6 | MTS | TetrazoliumSalt | 2.2 | 53.571 |  | 111 | 10.3109/17435390.2010.528847
2017 | ZrO2 | I | Sphere |  | Green Synthesis | Negative | 10 | 10 |  | -45.5 |  | HCT-116 | 10000 | H | Human | Colon | Epithelial | Adult | L | 24 | 50 | MTT | TetrazoliumSalt |  | 72.5 |  | 112 | 10.1016/j.jphotobiol.2017.04.004
2017 | ZrO2 | I | Sphere |  | Green Synthesis | Negative | 10 | 10 |  | -45.5 |  | HCT-116 | 10000 | H | Human | Colon | Epithelial | Adult | L | 24 | 100 | MTT | TetrazoliumSalt |  | 62.4 |  | 112 | 10.1016/j.jphotobiol.2017.04.004
2017 | ZrO2 | I | Sphere |  | Green Synthesis | Negative | 10 | 10 |  | -45.5 |  | HCT-116 | 10000 | H | Human | Colon | Epithelial | Adult | L | 24 | 150 | MTT | TetrazoliumSalt |  | 51.1 |  | 112 | 10.1016/j.jphotobiol.2017.04.004
2017 | ZrO2 | I | Sphere |  | Green Synthesis | Negative | 10 | 10 |  | -45.5 |  | HCT-116 | 10000 | H | Human | Colon | Epithelial | Adult | L | 24 | 200 | MTT | TetrazoliumSalt |  | 43.6 |  | 112 | 10.1016/j.jphotobiol.2017.04.004
2017 | ZrO2 | I | Sphere |  | Green Synthesis | Negative | 10 | 10 |  | -45.5 |  | A549 | 10000 | H | Human | Lung | Epithelial | Adult | L | 24 | 50 | MTT | TetrazoliumSalt |  | 68.45 |  | 112 | 10.1016/j.jphotobiol.2017.04.004
2017 | ZrO2 | I | Sphere |  | Green Synthesis | Negative | 10 | 10 |  | -45.5 |  | A549 | 10000 | H | Human | Lung | Epithelial | Adult | L | 24 | 100 | MTT | TetrazoliumSalt |  | 56.88 |  | 112 | 10.1016/j.jphotobiol.2017.04.004
2017 | ZrO2 | I | Sphere |  | Green Synthesis | Negative | 10 | 10 |  | -45.5 |  | A549 | 10000 | H | Human | Lung | Epithelial | Adult | L | 24 | 150 | MTT | TetrazoliumSalt |  | 48.84 |  | 112 | 10.1016/j.jphotobiol.2017.04.004
2017 | ZrO2 | I | Sphere |  | Green Synthesis | Negative | 10 | 10 |  | -45.5 |  | A549 | 10000 | H | Human | Lung | Epithelial | Adult | L | 24 | 200 | MTT | TetrazoliumSalt |  | 38 |  | 112 | 10.1016/j.jphotobiol.2017.04.004
2017 | ZrO2 | I | Sphere |  | Green Synthesis | Negative | 10 | 10 |  | -45.5 |  | VERO | 10000 | A | Monkey | Kidney | Epithelial | Adult | L | 24 | 50 | MTT | TetrazoliumSalt |  | 93.61 |  | 112 | 10.1016/j.jphotobiol.2017.04.004
2017 | ZrO2 | I | Sphere |  | Green Synthesis | Negative | 10 | 10 |  | -45.5 |  | VERO | 10000 | A | Monkey | Kidney | Epithelial | Adult | L | 24 | 100 | MTT | TetrazoliumSalt |  | 76.74 |  | 112 | 10.1016/j.jphotobiol.2017.04.004
2017 | ZrO2 | I | Sphere |  | Green Synthesis | Negative | 10 | 10 |  | -45.5 |  | VERO | 10000 | A | Monkey | Kidney | Epithelial | Adult | L | 24 | 150 | MTT | TetrazoliumSalt |  | 65.42 |  | 112 | 10.1016/j.jphotobiol.2017.04.004
2017 | ZrO2 | I | Sphere |  | Green Synthesis | Negative | 10 | 10 |  | -45.5 |  | VERO | 10000 | A | Monkey | Kidney | Epithelial | Adult | L | 24 | 200 | MTT | TetrazoliumSalt |  | 61.08 |  | 112 | 10.1016/j.jphotobiol.2017.04.004
2017 | ZrO2 | I | Sphere |  | Green Synthesis | Negative | 10 | 10 |  | -45.5 |  | HCT-116 | 100000 | H | Human | Colon | Epithelial | Adult | L | 24 | 50 | Live/Dead | TrypanBlue |  | 72.74 |  | 112 | 10.1016/j.jphotobiol.2017.04.004
2017 | ZrO2 | I | Sphere |  | Green Synthesis | Negative | 10 | 10 |  | -45.5 |  | HCT-116 | 100000 | H | Human | Colon | Epithelial | Adult | L | 24 | 100 | Live/Dead | TrypanBlue |  | 58.52 |  | 112 | 10.1016/j.jphotobiol.2017.04.004
2017 | ZrO2 | I | Sphere |  | Green Synthesis | Negative | 10 | 10 |  | -45.5 |  | HCT-116 | 100000 | H | Human | Colon | Epithelial | Adult | L | 24 | 150 | Live/Dead | TrypanBlue |  | 52.62 |  | 112 | 10.1016/j.jphotobiol.2017.04.004
2017 | ZrO2 | I | Sphere |  | Green Synthesis | Negative | 10 | 10 |  | -45.5 |  | HCT-116 | 100000 | H | Human | Colon | Epithelial | Adult | L | 24 | 200 | Live/Dead | TrypanBlue |  | 42.93 |  | 112 | 10.1016/j.jphotobiol.2017.04.004
2017 | ZrO2 | I | Sphere |  | Green Synthesis | Negative | 10 | 10 |  | -45.5 |  | A549 | 100000 | H | Human | Lung | Epithelial | Adult | L | 24 | 50 | Live/Dead | TrypanBlue |  | 67.1 |  | 112 | 10.1016/j.jphotobiol.2017.04.004
2017 | ZrO2 | I | Sphere |  | Green Synthesis | Negative | 10 | 10 |  | -45.5 |  | A549 | 100000 | H | Human | Lung | Epithelial | Adult | L | 24 | 100 | Live/Dead | TrypanBlue |  | 55.78 |  | 112 | 10.1016/j.jphotobiol.2017.04.004
2017 | ZrO2 | I | Sphere |  | Green Synthesis | Negative | 10 | 10 |  | -45.5 |  | A549 | 100000 | H | Human | Lung | Epithelial | Adult | L | 24 | 150 | Live/Dead | TrypanBlue |  | 46.88 |  | 112 | 10.1016/j.jphotobiol.2017.04.004
2017 | ZrO2 | I | Sphere |  | Green Synthesis | Negative | 10 | 10 |  | -45.5 |  | A549 | 100000 | H | Human | Lung | Epithelial | Adult | L | 24 | 200 | Live/Dead | TrypanBlue |  | 36.98 |  | 112 | 10.1016/j.jphotobiol.2017.04.004
2013 | ZrO2 | I | Sphere |  | Ball Mill-Aided Precipitation | Positive |  | 39 | 50 | 11.8 |  | NIH3T3 | 10000 | A | Mouse | Embryo | Fibroblast | Embryonic | L | 48 | 12.5 | MTT | TetrazoliumSalt |  | 96.921 |  | 113 | 10.1016/j.ecoenv.2013.04.004
2013 | ZrO2 | I | Sphere |  | Ball Mill-Aided Precipitation | Positive |  | 39 | 50 | 11.8 |  | NIH3T3 | 10000 | A | Mouse | Embryo | Fibroblast | Embryonic | L | 48 | 25 | MTT | TetrazoliumSalt |  | 88.71 |  | 113 | 10.1016/j.ecoenv.2013.04.004
2013 | ZrO2 | I | Sphere |  | Ball Mill-Aided Precipitation | Positive |  | 39 | 50 | 11.8 |  | NIH3T3 | 10000 | A | Mouse | Embryo | Fibroblast | Embryonic | L | 48 | 50 | MTT | TetrazoliumSalt |  | 81.085 |  | 113 | 10.1016/j.ecoenv.2013.04.004
2013 | ZrO2 | I | Sphere |  | Ball Mill-Aided Precipitation | Positive |  | 39 | 50 | 11.8 |  | NIH3T3 | 10000 | A | Mouse | Embryo | Fibroblast | Embryonic | L | 48 | 100 | MTT | TetrazoliumSalt |  | 77.126 |  | 113 | 10.1016/j.ecoenv.2013.04.004
2013 | ZrO2 | I | Sphere |  | Ball Mill-Aided Precipitation | Positive |  | 39 | 50 | 11.8 |  | NIH3T3 | 10000 | A | Mouse | Embryo | Fibroblast | Embryonic | L | 48 | 200 | MTT | TetrazoliumSalt |  | 73.314 |  | 113 | 10.1016/j.ecoenv.2013.04.004
2013 | TiO2 | I | Sphere |  | Ball Mill-Aided Precipitation | Negative |  | 50 | 65 | -22 |  | NIH3T3 | 10000 | A | Mouse | Embryo | Fibroblast | Embryonic | L | 48 | 12.5 | MTT | TetrazoliumSalt |  | 99.707 |  | 113 | 10.1016/j.ecoenv.2013.04.004
2013 | TiO2 | I | Sphere |  | Ball Mill-Aided Precipitation | Negative |  | 50 | 65 | -22 |  | NIH3T3 | 10000 | A | Mouse | Embryo | Fibroblast | Embryonic | L | 48 | 25 | MTT | TetrazoliumSalt |  | 90.029 |  | 113 | 10.1016/j.ecoenv.2013.04.004
2013 | TiO2 | I | Sphere |  | Ball Mill-Aided Precipitation | Negative |  | 50 | 65 | -22 |  | NIH3T3 | 10000 | A | Mouse | Embryo | Fibroblast | Embryonic | L | 48 | 50 | MTT | TetrazoliumSalt |  | 83.724 |  | 113 | 10.1016/j.ecoenv.2013.04.004
2013 | TiO2 | I | Sphere |  | Ball Mill-Aided Precipitation | Negative |  | 50 | 65 | -22 |  | NIH3T3 | 10000 | A | Mouse | Embryo | Fibroblast | Embryonic | L | 48 | 100 | MTT | TetrazoliumSalt |  | 77.273 |  | 113 | 10.1016/j.ecoenv.2013.04.004
2013 | TiO2 | I | Sphere |  | Ball Mill-Aided Precipitation | Negative |  | 50 | 65 | -22 |  | NIH3T3 | 10000 | A | Mouse | Embryo | Fibroblast | Embryonic | L | 48 | 200 | MTT | TetrazoliumSalt |  | 68.915 |  | 113 | 10.1016/j.ecoenv.2013.04.004
2012 | TiO2 | I | Sphere |  | Sonomechanical Method |  | 30.6 | 380 | 152 |  |  | WISH | 10000 | H | Human | Amnion | Epithelial | Embryonic | L | 24 | 0.625 | MTT | TetrazoliumSalt |  | 90.4 |  | 114 | 10.1016/j.tiv.2011.12.011
2012 | TiO2 | I | Sphere |  | Sonomechanical Method |  | 30.6 | 380 | 152 |  |  | WISH | 10000 | H | Human | Amnion | Epithelial | Embryonic | L | 24 | 1.25 | MTT | TetrazoliumSalt |  | 82.5 |  | 114 | 10.1016/j.tiv.2011.12.011
2012 | TiO2 | I | Sphere |  | Sonomechanical Method |  | 30.6 | 380 | 152 |  |  | WISH | 10000 | H | Human | Amnion | Epithelial | Embryonic | L | 24 | 2.5 | MTT | TetrazoliumSalt |  | 80 |  | 114 | 10.1016/j.tiv.2011.12.011
2012 | TiO2 | I | Sphere |  | Sonomechanical Method |  | 30.6 | 380 | 152 |  |  | WISH | 10000 | H | Human | Amnion | Epithelial | Embryonic | L | 24 | 5 | MTT | TetrazoliumSalt |  | 75.7 |  | 114 | 10.1016/j.tiv.2011.12.011
2012 | TiO2 | I | Sphere |  | Sonomechanical Method |  | 30.6 | 380 | 152 |  |  | WISH | 10000 | H | Human | Amnion | Epithelial | Embryonic | L | 24 | 10 | MTT | TetrazoliumSalt |  | 75.5 |  | 114 | 10.1016/j.tiv.2011.12.011
2012 | TiO2 | I | Sphere |  | Sonomechanical Method |  | 30.6 | 380 | 152 |  |  | WISH | 10000 | H | Human | Amnion | Epithelial | Embryonic | L | 24 | 0.625 | NRU | NeutralRed |  | 98.3 |  | 114 | 10.1016/j.tiv.2011.12.011
2012 | TiO2 | I | Sphere |  | Sonomechanical Method |  | 30.6 | 380 | 152 |  |  | WISH | 10000 | H | Human | Amnion | Epithelial | Embryonic | L | 24 | 1.25 | NRU | NeutralRed |  | 93.8 |  | 114 | 10.1016/j.tiv.2011.12.011
2012 | TiO2 | I | Sphere |  | Sonomechanical Method |  | 30.6 | 380 | 152 |  |  | WISH | 10000 | H | Human | Amnion | Epithelial | Embryonic | L | 24 | 2.5 | NRU | NeutralRed |  | 86.9 |  | 114 | 10.1016/j.tiv.2011.12.011
2012 | TiO2 | I | Sphere |  | Sonomechanical Method |  | 30.6 | 380 | 152 |  |  | WISH | 10000 | H | Human | Amnion | Epithelial | Embryonic | L | 24 | 5 | NRU | NeutralRed |  | 80.3 |  | 114 | 10.1016/j.tiv.2011.12.011
2012 | TiO2 | I | Sphere |  | Sonomechanical Method |  | 30.6 | 380 | 152 |  |  | WISH | 10000 | H | Human | Amnion | Epithelial | Embryonic | L | 24 | 10 | NRU | NeutralRed |  | 57.5 |  | 114 | 10.1016/j.tiv.2011.12.011
2018 | Ag | I | Sphere | Citrate | Commercial | Negative | 5.2 |  | 136 |  | -35 | HEBC3-KT |  | H | Human | Lung | Epithelial | Adult | L | 48 | 0.5 | AlamarBlue | AlamarBlue |  | 99.551 |  | 115 | 10.1093/mutage/gex027
2018 | Ag | I | Sphere | Citrate | Commercial | Negative | 5.2 |  | 136 |  | -35 | HEBC3-KT |  | H | Human | Lung | Epithelial | Adult | L | 48 | 10 | AlamarBlue | AlamarBlue |  | 97.079 |  | 115 | 10.1093/mutage/gex027
2018 | Ag | I | Sphere | Citrate | Commercial | Negative | 5.2 |  | 136 |  | -35 | HEBC3-KT |  | H | Human | Lung | Epithelial | Adult | L | 48 | 20 | AlamarBlue | AlamarBlue |  | 97.079 |  | 115 | 10.1093/mutage/gex027
2018 | Ag | I | Sphere | Citrate | Commercial | Negative | 5.2 |  | 136 |  | -35 | HEBC3-KT |  | H | Human | Lung | Epithelial | Adult | L | 48 | 50 | AlamarBlue | AlamarBlue |  | 87.191 |  | 115 | 10.1093/mutage/gex027
2018 | Ag | I | Sphere | Citrate | Commercial | Negative | 47.3 |  | 77 |  | -37 | HEBC3-KT |  | H | Human | Lung | Epithelial | Adult | L | 48 | 0.5 | AlamarBlue | AlamarBlue |  | 99.551 |  | 115 | 10.1093/mutage/gex027
2018 | Ag | I | Sphere | Citrate | Commercial | Negative | 47.3 |  | 77 |  | -37 | HEBC3-KT |  | H | Human | Lung | Epithelial | Adult | L | 48 | 10 | AlamarBlue | AlamarBlue |  | 97.079 |  | 115 | 10.1093/mutage/gex027
2018 | Ag | I | Sphere | Citrate | Commercial | Negative | 47.3 |  | 77 |  | -37 | HEBC3-KT |  | H | Human | Lung | Epithelial | Adult | L | 48 | 20 | AlamarBlue | AlamarBlue |  | 95.281 |  | 115 | 10.1093/mutage/gex027
2018 | Ag | I | Sphere | Citrate | Commercial | Negative | 47.3 |  | 77 |  | -37 | HEBC3-KT |  | H | Human | Lung | Epithelial | Adult | L | 48 | 50 | AlamarBlue | AlamarBlue |  | 89.663 |  | 115 | 10.1093/mutage/gex027
2018 | Au | I | Sphere | Citrate | Commercial | Negative | 5.2 |  | 220 |  | -30 | HEBC3-KT |  | H | Human | Lung | Epithelial | Adult | L | 48 | 0.5 | AlamarBlue | AlamarBlue |  | 100.46 |  | 115 | 10.1093/mutage/gex027
2018 | Au | I | Sphere | Citrate | Commercial | Negative | 5.2 |  | 220 |  | -30 | HEBC3-KT |  | H | Human | Lung | Epithelial | Adult | L | 48 | 10 | AlamarBlue | AlamarBlue |  | 100 |  | 115 | 10.1093/mutage/gex027
2018 | Au | I | Sphere | Citrate | Commercial | Negative | 5.2 |  | 220 |  | -30 | HEBC3-KT |  | H | Human | Lung | Epithelial | Adult | L | 48 | 20 | AlamarBlue | AlamarBlue |  | 98.169 |  | 115 | 10.1093/mutage/gex027
2018 | Au | I | Sphere | Citrate | Commercial | Negative | 5.2 |  | 220 |  | -30 | HEBC3-KT |  | H | Human | Lung | Epithelial | Adult | L | 48 | 50 | AlamarBlue | AlamarBlue |  | 96.796 |  | 115 | 10.1093/mutage/gex027
2018 | Au | I | Sphere | Citrate | Commercial | Negative | 49.2 |  | 300 |  | -37 | HEBC3-KT |  | H | Human | Lung | Epithelial | Adult | L | 48 | 0.5 | AlamarBlue | AlamarBlue |  | 98.627 |  | 115 | 10.1093/mutage/gex027
2018 | Au | I | Sphere | Citrate | Commercial | Negative | 49.2 |  | 300 |  | -37 | HEBC3-KT |  | H | Human | Lung | Epithelial | Adult | L | 48 | 10 | AlamarBlue | AlamarBlue |  | 100 |  | 115 | 10.1093/mutage/gex027
2018 | Au | I | Sphere | Citrate | Commercial | Negative | 49.2 |  | 300 |  | -37 | HEBC3-KT |  | H | Human | Lung | Epithelial | Adult | L | 48 | 20 | AlamarBlue | AlamarBlue |  | 101.14 |  | 115 | 10.1093/mutage/gex027
2018 | Au | I | Sphere | Citrate | Commercial | Negative | 49.2 |  | 300 |  | -37 | HEBC3-KT |  | H | Human | Lung | Epithelial | Adult | L | 48 | 50 | AlamarBlue | AlamarBlue |  | 102.29 |  | 115 | 10.1093/mutage/gex027
2018 | Pt | I | Sphere | Citrate | Commercial | Negative | 4.8 |  | 195 |  | -43 | HEBC3-KT |  | H | Human | Lung | Epithelial | Adult | L | 48 | 0.5 | AlamarBlue | AlamarBlue |  | 100 |  | 115 | 10.1093/mutage/gex027
2018 | Pt | I | Sphere | Citrate | Commercial | Negative | 4.8 |  | 195 |  | -43 | HEBC3-KT |  | H | Human | Lung | Epithelial | Adult | L | 48 | 10 | AlamarBlue | AlamarBlue |  | 98.789 |  | 115 | 10.1093/mutage/gex027
2018 | Pt | I | Sphere | Citrate | Commercial | Negative | 4.8 |  | 195 |  | -43 | HEBC3-KT |  | H | Human | Lung | Epithelial | Adult | L | 48 | 20 | AlamarBlue | AlamarBlue |  | 99.274 |  | 115 | 10.1093/mutage/gex027
2018 | Pt | I | Sphere | Citrate | Commercial | Negative | 4.8 |  | 195 |  | -43 | HEBC3-KT |  | H | Human | Lung | Epithelial | Adult | L | 48 | 50 | AlamarBlue | AlamarBlue |  | 93.705 |  | 115 | 10.1093/mutage/gex027
2018 | Pt | I | Sphere | Citrate | Commercial | Negative | 44.3 |  | 130 |  | -29 | HEBC3-KT |  | H | Human | Lung | Epithelial | Adult | L | 48 | 0.5 | AlamarBlue | AlamarBlue |  | 100.48 |  | 115 | 10.1093/mutage/gex027
2018 | Pt | I | Sphere | Citrate | Commercial | Negative | 44.3 |  | 130 |  | -29 | HEBC3-KT |  | H | Human | Lung | Epithelial | Adult | L | 48 | 10 | AlamarBlue | AlamarBlue |  | 101.21 |  | 115 | 10.1093/mutage/gex027
2018 | Pt | I | Sphere | Citrate | Commercial | Negative | 44.3 |  | 130 |  | -29 | HEBC3-KT |  | H | Human | Lung | Epithelial | Adult | L | 48 | 20 | AlamarBlue | AlamarBlue |  | 101.21 |  | 115 | 10.1093/mutage/gex027
2018 | Pt | I | Sphere | Citrate | Commercial | Negative | 44.3 |  | 130 |  | -29 | HEBC3-KT |  | H | Human | Lung | Epithelial | Adult | L | 48 | 50 | AlamarBlue | AlamarBlue |  | 100.48 |  | 115 | 10.1093/mutage/gex027
2012 | Ag | I | Sphere | Citrate | Chemical Reduction | Negative | 50 | 79 | 110 | -35 | -10 | HDF | 3000 | H | Human | Skin | Fibroblast | Adult | L | 24 | 12.5 | MTS | TetrazoliumSalt |  | 87.98 |  | 116 | 10.1088/0957-4484/23/37/375102
2012 | Ag | I | Sphere | Citrate | Chemical Reduction | Negative | 50 | 79 | 110 | -35 | -10 | HDF | 3000 | H | Human | Skin | Fibroblast | Adult | L | 24 | 25 | MTS | TetrazoliumSalt |  | 84.143 |  | 116 | 10.1088/0957-4484/23/37/375102
2012 | Ag | I | Sphere | Citrate | Chemical Reduction | Negative | 50 | 79 | 110 | -35 | -10 | HDF | 3000 | H | Human | Skin | Fibroblast | Adult | L | 24 | 50 | MTS | TetrazoliumSalt |  | 66.752 |  | 116 | 10.1088/0957-4484/23/37/375102
2012 | Ag | I | Sphere | Citrate | Chemical Reduction | Negative | 50 | 79 | 110 | -35 | -10 | HDF | 3000 | H | Human | Skin | Fibroblast | Adult | L | 24 | 100 | MTS | TetrazoliumSalt |  | 50.639 |  | 116 | 10.1088/0957-4484/23/37/375102
2012 | Ag | I | Sphere | Citrate | Chemical Reduction | Negative | 50 | 79 | 111 | -35 | -9 | A549 | 3000 | H | Human | Lung | Epithelial | Adult | L | 24 | 12.5 | MTS | TetrazoliumSalt |  | 96.419 |  | 116 | 10.1088/0957-4484/23/37/375102
2012 | Ag | I | Sphere | Citrate | Chemical Reduction | Negative | 50 | 79 | 111 | -35 | -9 | A549 | 3000 | H | Human | Lung | Epithelial | Adult | L | 24 | 25 | MTS | TetrazoliumSalt |  | 94.373 |  | 116 | 10.1088/0957-4484/23/37/375102
2012 | Ag | I | Sphere | Citrate | Chemical Reduction | Negative | 50 | 79 | 111 | -35 | -9 | A549 | 3000 | H | Human | Lung | Epithelial | Adult | L | 24 | 50 | MTS | TetrazoliumSalt |  | 68.031 |  | 116 | 10.1088/0957-4484/23/37/375102
2012 | Ag | I | Sphere | Citrate | Chemical Reduction | Negative | 50 | 79 | 111 | -35 | -9 | A549 | 3000 | H | Human | Lung | Epithelial | Adult | L | 24 | 100 | MTS | TetrazoliumSalt |  | 41.432 |  | 116 | 10.1088/0957-4484/23/37/375102
2012 | Ag | I | Sphere | Citrate-Lactose | Chemical Reduction | Negative | 50 | 88 | 195 | -31 | -9 | HDF | 3000 | H | Human | Skin | Fibroblast | Adult | L | 24 | 12.5 | MTS | TetrazoliumSalt |  | 98.721 |  | 116 | 10.1088/0957-4484/23/37/375102
2012 | Ag | I | Sphere | Citrate-Lactose | Chemical Reduction | Negative | 50 | 88 | 195 | -31 | -9 | HDF | 3000 | H | Human | Skin | Fibroblast | Adult | L | 24 | 25 | MTS | TetrazoliumSalt |  | 96.164 |  | 116 | 10.1088/0957-4484/23/37/375102
2012 | Ag | I | Sphere | Citrate-Lactose | Chemical Reduction | Negative | 50 | 88 | 195 | -31 | -9 | HDF | 3000 | H | Human | Skin | Fibroblast | Adult | L | 24 | 50 | MTS | TetrazoliumSalt |  | 78.772 |  | 116 | 10.1088/0957-4484/23/37/375102
2012 | Ag | I | Sphere | Citrate-Lactose | Chemical Reduction | Negative | 50 | 88 | 195 | -31 | -9 | HDF | 3000 | H | Human | Skin | Fibroblast | Adult | L | 24 | 100 | MTS | TetrazoliumSalt |  | 62.404 |  | 116 | 10.1088/0957-4484/23/37/375102
2012 | Ag | I | Sphere | Citrate-Lactose | Chemical Reduction | Negative | 50 | 88 | 123 | -31 | -9 | A549 | 3000 | H | Human | Lung | Epithelial | Adult | L | 24 | 12.5 | MTS | TetrazoliumSalt |  | 96.675 |  | 116 | 10.1088/0957-4484/23/37/375102
2012 | Ag | I | Sphere | Citrate-Lactose | Chemical Reduction | Negative | 50 | 88 | 123 | -31 | -9 | A549 | 3000 | H | Human | Lung | Epithelial | Adult | L | 24 | 25 | MTS | TetrazoliumSalt |  | 95.908 |  | 116 | 10.1088/0957-4484/23/37/375102
2012 | Ag | I | Sphere | Citrate-Lactose | Chemical Reduction | Negative | 50 | 88 | 123 | -31 | -9 | A549 | 3000 | H | Human | Lung | Epithelial | Adult | L | 24 | 50 | MTS | TetrazoliumSalt |  | 74.936 |  | 116 | 10.1088/0957-4484/23/37/375102
2012 | Ag | I | Sphere | Citrate-Lactose | Chemical Reduction | Negative | 50 | 88 | 123 | -31 | -9 | A549 | 3000 | H | Human | Lung | Epithelial | Adult | L | 24 | 100 | MTS | TetrazoliumSalt |  | 44.757 |  | 116 | 10.1088/0957-4484/23/37/375102
2012 | Ag | I | Sphere | Citrate-Oligonucleotide | Chemical Reduction | Negative | 50 | 94 | 210 | -30 | -11 | HDF | 3000 | H | Human | Skin | Fibroblast | Adult | L | 24 | 12.5 | MTS | TetrazoliumSalt |  | 99.233 |  | 116 | 10.1088/0957-4484/23/37/375102
2012 | Ag | I | Sphere | Citrate-Oligonucleotide | Chemical Reduction | Negative | 50 | 94 | 210 | -30 | -11 | HDF | 3000 | H | Human | Skin | Fibroblast | Adult | L | 24 | 25 | MTS | TetrazoliumSalt |  | 96.675 |  | 116 | 10.1088/0957-4484/23/37/375102
2012 | Ag | I | Sphere | Citrate-Oligonucleotide | Chemical Reduction | Negative | 50 | 94 | 210 | -30 | -11 | HDF | 3000 | H | Human | Skin | Fibroblast | Adult | L | 24 | 50 | MTS | TetrazoliumSalt |  | 79.795 |  | 116 | 10.1088/0957-4484/23/37/375102
2012 | Ag | I | Sphere | Citrate-Oligonucleotide | Chemical Reduction | Negative | 50 | 94 | 210 | -30 | -11 | HDF | 3000 | H | Human | Skin | Fibroblast | Adult | L | 24 | 100 | MTS | TetrazoliumSalt |  | 79.795 |  | 116 | 10.1088/0957-4484/23/37/375102
2012 | Ag | I | Sphere | Citrate-Oligonucleotide | Chemical Reduction | Negative | 50 | 94 | 132 | -30 | -9 | A549 | 3000 | H | Human | Lung | Epithelial | Adult | L | 24 | 12.5 | MTS | TetrazoliumSalt |  | 98.465 |  | 116 | 10.1088/0957-4484/23/37/375102
2012 | Ag | I | Sphere | Citrate-Oligonucleotide | Chemical Reduction | Negative | 50 | 94 | 132 | -30 | -9 | A549 | 3000 | H | Human | Lung | Epithelial | Adult | L | 24 | 25 | MTS | TetrazoliumSalt |  | 96.419 |  | 116 | 10.1088/0957-4484/23/37/375102
2012 | Ag | I | Sphere | Citrate-Oligonucleotide | Chemical Reduction | Negative | 50 | 94 | 132 | -30 | -9 | A549 | 3000 | H | Human | Lung | Epithelial | Adult | L | 24 | 50 | MTS | TetrazoliumSalt |  | 77.238 |  | 116 | 10.1088/0957-4484/23/37/375102
2012 | Ag | I | Sphere | Citrate-Oligonucleotide | Chemical Reduction | Negative | 50 | 94 | 132 | -30 | -9 | A549 | 3000 | H | Human | Lung | Epithelial | Adult | L | 24 | 100 | MTS | TetrazoliumSalt |  | 77.238 |  | 116 | 10.1088/0957-4484/23/37/375102
2012 | Ag | I | Sphere | Citrate | Chemical Reduction | Negative | 50 | 79 | 127 | -35 | -12 | HDF | 3000 | H | Human | Skin | Fibroblast | Adult | L | 48 | 12.5 | MTS | TetrazoliumSalt |  | 66.334 |  | 116 | 10.1088/0957-4484/23/37/375102
2012 | Ag | I | Sphere | Citrate | Chemical Reduction | Negative | 50 | 79 | 127 | -35 | -12 | HDF | 3000 | H | Human | Skin | Fibroblast | Adult | L | 48 | 25 | MTS | TetrazoliumSalt |  | 54.863 |  | 116 | 10.1088/0957-4484/23/37/375102
2012 | Ag | I | Sphere | Citrate | Chemical Reduction | Negative | 50 | 79 | 127 | -35 | -12 | HDF | 3000 | H | Human | Skin | Fibroblast | Adult | L | 48 | 50 | MTS | TetrazoliumSalt |  | 43.89 |  | 116 | 10.1088/0957-4484/23/37/375102
2012 | Ag | I | Sphere | Citrate | Chemical Reduction | Negative | 50 | 79 | 127 | -35 | -12 | HDF | 3000 | H | Human | Skin | Fibroblast | Adult | L | 48 | 100 | MTS | TetrazoliumSalt |  | 26.185 |  | 116 | 10.1088/0957-4484/23/37/375102
2012 | Ag | I | Sphere | Citrate | Chemical Reduction | Negative | 50 | 79 | 114 | -35 | -7 | A549 | 3000 | H | Human | Lung | Epithelial | Adult | L | 48 | 12.5 | MTS | TetrazoliumSalt |  | 77.556 |  | 116 | 10.1088/0957-4484/23/37/375102
2012 | Ag | I | Sphere | Citrate | Chemical Reduction | Negative | 50 | 79 | 114 | -35 | -7 | A549 | 3000 | H | Human | Lung | Epithelial | Adult | L | 48 | 25 | MTS | TetrazoliumSalt |  | 66.334 |  | 116 | 10.1088/0957-4484/23/37/375102
2012 | Ag | I | Sphere | Citrate | Chemical Reduction | Negative | 50 | 79 | 114 | -35 | -7 | A549 | 3000 | H | Human | Lung | Epithelial | Adult | L | 48 | 50 | MTS | TetrazoliumSalt |  | 58.603 |  | 116 | 10.1088/0957-4484/23/37/375102
2012 | Ag | I | Sphere | Citrate | Chemical Reduction | Negative | 50 | 79 | 114 | -35 | -7 | A549 | 3000 | H | Human | Lung | Epithelial | Adult | L | 48 | 100 | MTS | TetrazoliumSalt |  | 31.671 |  | 116 | 10.1088/0957-4484/23/37/375102
2012 | Ag | I | Sphere | Citrate-Lactose | Chemical Reduction | Negative | 50 | 88 | 213 | -31 | -11 | HDF | 3000 | H | Human | Skin | Fibroblast | Adult | L | 48 | 12.5 | MTS | TetrazoliumSalt |  | 98.753 |  | 116 | 10.1088/0957-4484/23/37/375102
2012 | Ag | I | Sphere | Citrate-Lactose | Chemical Reduction | Negative | 50 | 88 | 213 | -31 | -11 | HDF | 3000 | H | Human | Skin | Fibroblast | Adult | L | 48 | 25 | MTS | TetrazoliumSalt |  | 92.768 |  | 116 | 10.1088/0957-4484/23/37/375102
2012 | Ag | I | Sphere | Citrate-Lactose | Chemical Reduction | Negative | 50 | 88 | 213 | -31 | -11 | HDF | 3000 | H | Human | Skin | Fibroblast | Adult | L | 48 | 50 | MTS | TetrazoliumSalt |  | 66.334 |  | 116 | 10.1088/0957-4484/23/37/375102
2012 | Ag | I | Sphere | Citrate-Lactose | Chemical Reduction | Negative | 50 | 88 | 213 | -31 | -11 | HDF | 3000 | H | Human | Skin | Fibroblast | Adult | L | 48 | 100 | MTS | TetrazoliumSalt |  | 40.15 |  | 116 | 10.1088/0957-4484/23/37/375102
2012 | Ag | I | Sphere | Citrate-Lactose | Chemical Reduction | Negative | 50 | 88 | 130 | -31 | -9 | A549 | 3000 | H | Human | Lung | Epithelial | Adult | L | 48 | 12.5 | MTS | TetrazoliumSalt |  | 97.007 |  | 116 | 10.1088/0957-4484/23/37/375102
2012 | Ag | I | Sphere | Citrate-Lactose | Chemical Reduction | Negative | 50 | 88 | 130 | -31 | -9 | A549 | 3000 | H | Human | Lung | Epithelial | Adult | L | 48 | 25 | MTS | TetrazoliumSalt |  | 78.803 |  | 116 | 10.1088/0957-4484/23/37/375102
2012 | Ag | I | Sphere | Citrate-Lactose | Chemical Reduction | Negative | 50 | 88 | 130 | -31 | -9 | A549 | 3000 | H | Human | Lung | Epithelial | Adult | L | 48 | 50 | MTS | TetrazoliumSalt |  | 70.324 |  | 116 | 10.1088/0957-4484/23/37/375102
2012 | Ag | I | Sphere | Citrate-Lactose | Chemical Reduction | Negative | 50 | 88 | 130 | -31 | -9 | A549 | 3000 | H | Human | Lung | Epithelial | Adult | L | 48 | 100 | MTS | TetrazoliumSalt |  | 35.162 |  | 116 | 10.1088/0957-4484/23/37/375102
2012 | Ag | I | Sphere | Citrate-Oligonucleotide | Chemical Reduction | Negative | 50 | 94 | 225 | -30 | -13 | HDF | 3000 | H | Human | Skin | Fibroblast | Adult | L | 48 | 12.5 | MTS | TetrazoliumSalt |  | 80.05 |  | 116 | 10.1088/0957-4484/23/37/375102
2012 | Ag | I | Sphere | Citrate-Oligonucleotide | Chemical Reduction | Negative | 50 | 94 | 225 | -30 | -13 | HDF | 3000 | H | Human | Skin | Fibroblast | Adult | L | 48 | 25 | MTS | TetrazoliumSalt |  | 79.551 |  | 116 | 10.1088/0957-4484/23/37/375102
2012 | Ag | I | Sphere | Citrate-Oligonucleotide | Chemical Reduction | Negative | 50 | 94 | 225 | -30 | -13 | HDF | 3000 | H | Human | Skin | Fibroblast | Adult | L | 48 | 50 | MTS | TetrazoliumSalt |  | 70.324 |  | 116 | 10.1088/0957-4484/23/37/375102
2012 | Ag | I | Sphere | Citrate-Oligonucleotide | Chemical Reduction | Negative | 50 | 94 | 225 | -30 | -13 | HDF | 3000 | H | Human | Skin | Fibroblast | Adult | L | 48 | 100 | MTS | TetrazoliumSalt |  | 70.574 |  | 116 | 10.1088/0957-4484/23/37/375102
2012 | Ag | I | Sphere | Citrate-Oligonucleotide | Chemical Reduction | Negative | 50 | 94 | 144 | -30 | -9 | A549 | 3000 | H | Human | Lung | Epithelial | Adult | L | 48 | 12.5 | MTS | TetrazoliumSalt |  | 93.766 |  | 116 | 10.1088/0957-4484/23/37/375102
2012 | Ag | I | Sphere | Citrate-Oligonucleotide | Chemical Reduction | Negative | 50 | 94 | 144 | -30 | -9 | A549 | 3000 | H | Human | Lung | Epithelial | Adult | L | 48 | 25 | MTS | TetrazoliumSalt |  | 75.561 |  | 116 | 10.1088/0957-4484/23/37/375102
2012 | Ag | I | Sphere | Citrate-Oligonucleotide | Chemical Reduction | Negative | 50 | 94 | 144 | -30 | -9 | A549 | 3000 | H | Human | Lung | Epithelial | Adult | L | 48 | 50 | MTS | TetrazoliumSalt |  | 66.584 |  | 116 | 10.1088/0957-4484/23/37/375102
2012 | Ag | I | Sphere | Citrate-Oligonucleotide | Chemical Reduction | Negative | 50 | 94 | 144 | -30 | -9 | A549 | 3000 | H | Human | Lung | Epithelial | Adult | L | 48 | 100 | MTS | TetrazoliumSalt |  | 70.324 |  | 116 | 10.1088/0957-4484/23/37/375102
2012 | Ag | I | Sphere | Citrate | Chemical Reduction | Negative | 50 | 79 | 132 | -35 | -9 | HDF | 3000 | H | Human | Skin | Fibroblast | Adult | L | 72 | 12.5 | MTS | TetrazoliumSalt |  | 61.954 |  | 116 | 10.1088/0957-4484/23/37/375102
2012 | Ag | I | Sphere | Citrate | Chemical Reduction | Negative | 50 | 79 | 132 | -35 | -9 | HDF | 3000 | H | Human | Skin | Fibroblast | Adult | L | 72 | 25 | MTS | TetrazoliumSalt |  | 53.985 |  | 116 | 10.1088/0957-4484/23/37/375102
2012 | Ag | I | Sphere | Citrate | Chemical Reduction | Negative | 50 | 79 | 132 | -35 | -9 | HDF | 3000 | H | Human | Skin | Fibroblast | Adult | L | 72 | 50 | MTS | TetrazoliumSalt |  | 28.792 |  | 116 | 10.1088/0957-4484/23/37/375102
2012 | Ag | I | Sphere | Citrate | Chemical Reduction | Negative | 50 | 79 | 132 | -35 | -9 | HDF | 3000 | H | Human | Skin | Fibroblast | Adult | L | 72 | 100 | MTS | TetrazoliumSalt |  | 19.023 |  | 116 | 10.1088/0957-4484/23/37/375102
2012 | Ag | I | Sphere | Citrate | Chemical Reduction | Negative | 50 | 79 | 114 | -35 | -5 | A549 | 3000 | H | Human | Lung | Epithelial | Adult | L | 72 | 12.5 | MTS | TetrazoliumSalt |  | 77.635 |  | 116 | 10.1088/0957-4484/23/37/375102
2012 | Ag | I | Sphere | Citrate | Chemical Reduction | Negative | 50 | 79 | 114 | -35 | -5 | A549 | 3000 | H | Human | Lung | Epithelial | Adult | L | 72 | 25 | MTS | TetrazoliumSalt |  | 41.902 |  | 116 | 10.1088/0957-4484/23/37/375102
2012 | Ag | I | Sphere | Citrate | Chemical Reduction | Negative | 50 | 79 | 114 | -35 | -5 | A549 | 3000 | H | Human | Lung | Epithelial | Adult | L | 72 | 50 | MTS | TetrazoliumSalt |  | 40.103 |  | 116 | 10.1088/0957-4484/23/37/375102
2012 | Ag | I | Sphere | Citrate | Chemical Reduction | Negative | 50 | 79 | 114 | -35 | -5 | A549 | 3000 | H | Human | Lung | Epithelial | Adult | L | 72 | 100 | MTS | TetrazoliumSalt |  | 28.278 |  | 116 | 10.1088/0957-4484/23/37/375102
2012 | Ag | I | Sphere | Citrate-Lactose | Chemical Reduction | Negative | 50 | 88 | 218 | -31 | -8 | HDF | 3000 | H | Human | Skin | Fibroblast | Adult | L | 72 | 12.5 | MTS | TetrazoliumSalt |  | 98.715 |  | 116 | 10.1088/0957-4484/23/37/375102
2012 | Ag | I | Sphere | Citrate-Lactose | Chemical Reduction | Negative | 50 | 88 | 218 | -31 | -8 | HDF | 3000 | H | Human | Skin | Fibroblast | Adult | L | 72 | 25 | MTS | TetrazoliumSalt |  | 84.319 |  | 116 | 10.1088/0957-4484/23/37/375102
2012 | Ag | I | Sphere | Citrate-Lactose | Chemical Reduction | Negative | 50 | 88 | 218 | -31 | -8 | HDF | 3000 | H | Human | Skin | Fibroblast | Adult | L | 72 | 50 | MTS | TetrazoliumSalt |  | 50.129 |  | 116 | 10.1088/0957-4484/23/37/375102
2012 | Ag | I | Sphere | Citrate-Lactose | Chemical Reduction | Negative | 50 | 88 | 218 | -31 | -8 | HDF | 3000 | H | Human | Skin | Fibroblast | Adult | L | 72 | 100 | MTS | TetrazoliumSalt |  | 28.278 |  | 116 | 10.1088/0957-4484/23/37/375102
2012 | Ag | I | Sphere | Citrate-Lactose | Chemical Reduction | Negative | 50 | 88 | 130 | -31 | -9 | A549 | 3000 | H | Human | Lung | Epithelial | Adult | L | 72 | 12.5 | MTS | TetrazoliumSalt |  | 95.373 |  | 116 | 10.1088/0957-4484/23/37/375102
2012 | Ag | I | Sphere | Citrate-Lactose | Chemical Reduction | Negative | 50 | 88 | 130 | -31 | -9 | A549 | 3000 | H | Human | Lung | Epithelial | Adult | L | 72 | 25 | MTS | TetrazoliumSalt |  | 66.838 |  | 116 | 10.1088/0957-4484/23/37/375102
2012 | Ag | I | Sphere | Citrate-Lactose | Chemical Reduction | Negative | 50 | 88 | 130 | -31 | -9 | A549 | 3000 | H | Human | Lung | Epithelial | Adult | L | 72 | 50 | MTS | TetrazoliumSalt |  | 67.352 |  | 116 | 10.1088/0957-4484/23/37/375102
2012 | Ag | I | Sphere | Citrate-Lactose | Chemical Reduction | Negative | 50 | 88 | 130 | -31 | -9 | A549 | 3000 | H | Human | Lung | Epithelial | Adult | L | 72 | 100 | MTS | TetrazoliumSalt |  | 33.676 |  | 116 | 10.1088/0957-4484/23/37/375102
2012 | Ag | I | Sphere | Citrate-Oligonucleotide | Chemical Reduction | Negative | 50 | 94 | 230 | -30 | -9 | HDF | 3000 | H | Human | Skin | Fibroblast | Adult | L | 72 | 12.5 | MTS | TetrazoliumSalt |  | 82.262 |  | 116 | 10.1088/0957-4484/23/37/375102
2012 | Ag | I | Sphere | Citrate-Oligonucleotide | Chemical Reduction | Negative | 50 | 94 | 230 | -30 | -9 | HDF | 3000 | H | Human | Skin | Fibroblast | Adult | L | 72 | 25 | MTS | TetrazoliumSalt |  | 75.064 |  | 116 | 10.1088/0957-4484/23/37/375102
2012 | Ag | I | Sphere | Citrate-Oligonucleotide | Chemical Reduction | Negative | 50 | 94 | 230 | -30 | -9 | HDF | 3000 | H | Human | Skin | Fibroblast | Adult | L | 72 | 50 | MTS | TetrazoliumSalt |  | 41.388 |  | 116 | 10.1088/0957-4484/23/37/375102
2012 | Ag | I | Sphere | Citrate-Oligonucleotide | Chemical Reduction | Negative | 50 | 94 | 230 | -30 | -9 | HDF | 3000 | H |  | Skin | Fibroblast | Adult | L | 72 | 100 | MTS | TetrazoliumSalt |  | 32.648 |  | 116 | 10.1088/0957-4484/23/37/375102
2012 | Ag | I | Sphere | Citrate-Oligonucleotide | Chemical Reduction | Negative | 50 | 94 | 146 | -30 | -10 | A549 | 3000 | H | Human | Lung | Epithelial | Adult | L | 72 | 12.5 | MTS | TetrazoliumSalt |  | 75.064 |  | 116 | 10.1088/0957-4484/23/37/375102
2012 | Ag | I | Sphere | Citrate-Oligonucleotide | Chemical Reduction | Negative | 50 | 94 | 146 | -30 | -10 | A549 | 3000 | H | Human | Lung | Epithelial | Adult | L | 72 | 25 | MTS | TetrazoliumSalt |  | 67.352 |  | 116 | 10.1088/0957-4484/23/37/375102
2012 | Ag | I | Sphere | Citrate-Oligonucleotide | Chemical Reduction | Negative | 50 | 94 | 146 | -30 | -10 | A549 | 3000 | H | Human | Lung | Epithelial | Adult | L | 72 | 50 | MTS | TetrazoliumSalt |  | 67.095 |  | 116 | 10.1088/0957-4484/23/37/375102
2012 | Ag | I | Sphere | Citrate-Oligonucleotide | Chemical Reduction | Negative | 50 | 94 | 146 | -30 | -10 | A549 | 3000 | H | Human | Lung | Epithelial | Adult | L | 72 | 100 | MTS | TetrazoliumSalt |  | 59.126 |  | 116 | 10.1088/0957-4484/23/37/375102
2015 | Al2O3 | I | Sphere |  | Commercial | Negative | 13 |  |  | -16.8 |  | RAW264.7 | 10000 | A | Mouse | Ascites | Monocyte/Macrophage | Adult | L | 24 | 200 | CCK-8 | TetrazoliumSalt |  | 54.026 |  | 117 | 10.1016/j.dental.2015.02.009
2015 | Al2O3 | I | Sphere |  | Commercial | Negative | 13 |  |  | -16.8 |  | RAW264.7 | 10000 | A | Mouse | Ascites | Monocyte/Macrophage | Adult | L | 24 | 400 | CCK-8 | TetrazoliumSalt |  | 54.319 |  | 117 | 10.1016/j.dental.2015.02.009
2015 | SiO2 | I | Sphere |  | Commercial | Negative | 12 |  |  | -9.9 |  | RAW264.7 | 10000 | A | Mouse | Ascites | Monocyte/Macrophage | Adult | L | 24 | 200 | CCK-8 | TetrazoliumSalt |  | 26.061 |  | 117 | 10.1016/j.dental.2015.02.009
2015 | SiO2 | I | Sphere |  | Commercial | Negative | 12 |  |  | -9.9 |  | RAW264.7 | 10000 | A | Mouse | Ascites | Monocyte/Macrophage | Adult | L | 24 | 400 | CCK-8 | TetrazoliumSalt |  | 24.89 |  | 117 | 10.1016/j.dental.2015.02.009
2013 | CuO | I | Sphere |  | Precipitation | Negative | 22.83 | 196.36 | 167.48 | -20.36 | -25.41 | HepG2 | 10000 | H | Human | Liver | Epithelial | Adult | L | 24 | 2 | MTT | TetrazoliumSalt |  | 83.404 |  | 118 | 10.1371/journal.pone.0069534
2013 | CuO | I | Sphere |  | Precipitation | Negative | 22.83 | 196.36 | 167.48 | -20.36 | -25.41 | HepG2 | 10000 | H | Human | Liver | Epithelial | Adult | L | 24 | 5 | MTT | TetrazoliumSalt |  | 69.094 |  | 118 | 10.1371/journal.pone.0069534
2013 | CuO | I | Sphere |  | Precipitation | Negative | 22.83 | 196.36 | 167.48 | -20.36 | -25.41 | HepG2 | 10000 | H | Human | Liver | Epithelial | Adult | L | 24 | 10 | MTT | TetrazoliumSalt |  | 51.412 |  | 118 | 10.1371/journal.pone.0069534
2013 | CuO | I | Sphere |  | Precipitation | Negative | 22.83 | 196.36 | 167.48 | -20.36 | -25.41 | HepG2 | 10000 | H | Human | Liver | Epithelial | Adult | L | 24 | 25 | MTT | TetrazoliumSalt |  | 34.027 |  | 118 | 10.1371/journal.pone.0069534
2013 | CuO | I | Sphere |  | Precipitation | Negative | 22.83 | 196.36 | 167.48 | -20.36 | -25.41 | HepG2 | 10000 | H | Human | Liver | Epithelial | Adult | L | 24 | 50 | MTT | TetrazoliumSalt |  | 27.935 |  | 118 | 10.1371/journal.pone.0069534
2013 | CuO | I | Sphere |  | Precipitation | Negative | 22.83 | 196.36 | 167.48 | -20.36 | -25.41 | HepG2 | 10000 | H | Human | Liver | Epithelial | Adult | L | 24 | 2 | NRU | NeutralRed |  | 81.395 |  | 118 | 10.1371/journal.pone.0069534
2013 | CuO | I | Sphere |  | Precipitation | Negative | 22.83 | 196.36 | 167.48 | -20.36 | -25.41 | HepG2 | 10000 | H | Human | Liver | Epithelial | Adult | L | 24 | 5 | NRU | NeutralRed |  | 66.202 |  | 118 | 10.1371/journal.pone.0069534
2013 | CuO | I | Sphere |  | Precipitation | Negative | 22.83 | 196.36 | 167.48 | -20.36 | -25.41 | HepG2 | 10000 | H | Human | Liver | Epithelial | Adult | L | 24 | 10 | NRU | NeutralRed |  | 51.163 |  | 118 | 10.1371/journal.pone.0069534
2013 | CuO | I | Sphere |  | Precipitation | Negative | 22.83 | 196.36 | 167.48 | -20.36 | -25.41 | HepG2 | 10000 | H | Human | Liver | Epithelial | Adult | L | 24 | 25 | NRU | NeutralRed |  | 40.155 |  | 118 | 10.1371/journal.pone.0069534
2013 | CuO | I | Sphere |  | Precipitation | Negative | 22.83 | 196.36 | 167.48 | -20.36 | -25.41 | HepG2 | 10000 | H | Human | Liver | Epithelial | Adult | L | 24 | 50 | NRU | NeutralRed |  | 33.333 |  | 118 | 10.1371/journal.pone.0069534
2020 | C60 | C | Sphere | Dextran | Commercial | Negative | 30.29 | 372 |  | -10.1 |  | C6 | 10000 | A | Rat | Brain | Fibroblast | Adult | L | 24 | 5 | MTT | TetrazoliumSalt |  | 84.453 |  | 119 | 10.1016/j.eurpolymj.2020.109572
2020 | C60 | C | Sphere | Dextran | Commercial | Negative | 30.29 | 372 |  | -10.1 |  | C6 | 10000 | A | Rat | Brain | Fibroblast | Adult | L | 24 | 10 | MTT | TetrazoliumSalt |  | 77.543 |  | 119 | 10.1016/j.eurpolymj.2020.109572
2020 | C60 | C | Sphere | Dextran | Commercial | Negative | 30.29 | 372 |  | -10.1 |  | C6 | 10000 | A | Rat | Brain | Fibroblast | Adult | L | 24 | 20 | MTT | TetrazoliumSalt |  | 76.967 |  | 119 | 10.1016/j.eurpolymj.2020.109572
2020 | C60 | C | Sphere | Dextran | Commercial | Negative | 30.29 | 372 |  | -10.1 |  | C6 | 10000 | A | Rat | Brain | Fibroblast | Adult | L | 24 | 40 | MTT | TetrazoliumSalt |  | 63.916 |  | 119 | 10.1016/j.eurpolymj.2020.109572
2020 | C60 | C | Sphere | Dextran | Commercial | Negative | 30.29 | 372 |  | -10.1 |  | C6 | 10000 | A | Rat | Brain | Fibroblast | Adult | L | 24 | 80 | MTT | TetrazoliumSalt |  | 45.873 |  | 119 | 10.1016/j.eurpolymj.2020.109572
2020 | C60 | C | Sphere | Dextran | Commercial | Negative | 30.29 | 372 |  | -10.1 |  | C6 | 10000 | A | Rat | Brain | Fibroblast | Adult | L | 24 | 160 | MTT | TetrazoliumSalt |  | 52.207 |  | 119 | 10.1016/j.eurpolymj.2020.109572
2020 | C60 | C | Sphere | Dextran | Commercial | Negative | 30.29 | 372 |  | -10.1 |  | C6 | 10000 | A | Rat | Brain | Fibroblast | Adult | L | 24 | 5 | NRU | NeutralRed |  | 95.385 |  | 119 | 10.1016/j.eurpolymj.2020.109572
2020 | C60 | C | Sphere | Dextran | Commercial | Negative | 30.29 | 372 |  | -10.1 |  | C6 | 10000 | A | Rat | Brain | Fibroblast | Adult | L | 24 | 10 | NRU | NeutralRed |  | 81.346 |  | 119 | 10.1016/j.eurpolymj.2020.109572
2020 | C60 | C | Sphere | Dextran | Commercial | Negative | 30.29 | 372 |  | -10.1 |  | C6 | 10000 | A | Rat | Brain | Fibroblast | Adult | L | 24 | 20 | NRU | NeutralRed |  | 77.692 |  | 119 | 10.1016/j.eurpolymj.2020.109572
2020 | C60 | C | Sphere | Dextran | Commercial | Negative | 30.29 | 372 |  | -10.1 |  | C6 | 10000 | A | Rat | Brain | Fibroblast | Adult | L | 24 | 40 | NRU | NeutralRed |  | 70 |  | 119 | 10.1016/j.eurpolymj.2020.109572
2020 | C60 | C | Sphere | Dextran | Commercial | Negative | 30.29 | 372 |  | -10.1 |  | C6 | 10000 | A | Rat | Brain | Fibroblast | Adult | L | 24 | 80 | NRU | NeutralRed |  | 67.308 |  | 119 | 10.1016/j.eurpolymj.2020.109572
2020 | C60 | C | Sphere | Dextran | Commercial | Negative | 30.29 | 372 |  | -10.1 |  | C6 | 10000 | A | Rat | Brain | Fibroblast | Adult | L | 24 | 160 | NRU | NeutralRed |  | 55.192 |  | 119 | 10.1016/j.eurpolymj.2020.109572
2020 | C60 | C | Sphere | Dextran | Commercial | Negative | 30.29 | 372 |  | -10.1 |  | C6 | 1000000 | A | Rat | Brain | Fibroblast | Adult | L | 24 | 5 | Live/Dead | CalceinAM |  | 97.922 |  | 119 | 10.1016/j.eurpolymj.2020.109572
2020 | C60 | C | Sphere | Dextran | Commercial | Negative | 30.29 | 372 |  | -10.1 |  | C6 | 1000000 | A | Rat | Brain | Fibroblast | Adult | L | 24 | 100 | Live/Dead | CalceinAM |  | 86.919 |  | 119 | 10.1016/j.eurpolymj.2020.109572
2020 | C60 | C | Sphere | Dextran | Commercial | Negative | 30.29 | 372 |  | -10.1 |  | C6 | 1000000 | A | Rat | Brain | Fibroblast | Adult | L | 24 | 200 | Live/Dead | CalceinAM |  | 82.885 |  | 119 | 10.1016/j.eurpolymj.2020.109572
2019 | C60 | C | Sphere |  | Commercial | Negative |  | 76 |  | -36 |  | V79 | 10000 | A | Hamster | Lung | Fibroblast | Adult | L | 24 | 5 | MTT | TetrazoliumSalt |  | 99.04 |  | 120 | 10.1016/j.apsusc.2019.03.167
2019 | C60 | C | Sphere |  | Commercial | Negative |  | 76 |  | -36 |  | V79 | 10000 | A | Hamster | Lung | Fibroblast | Adult | L | 24 | 10 | MTT | TetrazoliumSalt |  | 88.196 |  | 120 | 10.1016/j.apsusc.2019.03.167
2019 | C60 | C | Sphere |  | Commercial | Negative |  | 76 |  | -36 |  | V79 | 10000 | A | Hamster | Lung | Fibroblast | Adult | L | 24 | 20 | MTT | TetrazoliumSalt |  | 75.24 |  | 120 | 10.1016/j.apsusc.2019.03.167
2019 | C70 | C | Sphere |  | Commercial | Negative |  | 57 |  | -35 |  | V79 | 10000 | A | Hamster | Lung | Fibroblast | Adult | L | 24 | 5 | MTT | TetrazoliumSalt |  | 92.898 |  | 120 | 10.1016/j.apsusc.2019.03.167
2019 | C70 | C | Sphere |  | Commercial | Negative |  | 57 |  | -35 |  | V79 | 10000 | A | Hamster | Lung | Fibroblast | Adult | L | 24 | 10 | MTT | TetrazoliumSalt |  | 89.251 |  | 120 | 10.1016/j.apsusc.2019.03.167
2019 | C70 | C | Sphere |  | Commercial | Negative |  | 57 |  | -35 |  | V79 | 10000 | A | Hamster | Lung | Fibroblast | Adult | L | 24 | 20 | MTT | TetrazoliumSalt |  | 96.065 |  | 120 | 10.1016/j.apsusc.2019.03.167
2019 | C60 | C | Sphere |  | Commercial | Negative |  | 7 |  | -25 |  | V79 | 10000 | A | Hamster | Lung | Fibroblast | Adult | L | 24 | 5 | MTT | TetrazoliumSalt |  | 81.862 |  | 120 | 10.1016/j.apsusc.2019.03.167
2019 | C60 | C | Sphere |  | Commercial | Negative |  | 7 |  | -25 |  | V79 | 10000 | A | Hamster | Lung | Fibroblast | Adult | L | 24 | 10 | MTT | TetrazoliumSalt |  | 80.902 |  | 120 | 10.1016/j.apsusc.2019.03.167
2019 | C60 | C | Sphere |  | Commercial | Negative |  | 7 |  | -25 |  | V79 | 10000 | A | Hamster | Lung | Fibroblast | Adult | L | 24 | 20 | MTT | TetrazoliumSalt |  | 48.752 |  | 120 | 10.1016/j.apsusc.2019.03.167
2019 | C70 | C | Sphere |  | Commercial | Negative |  | 8 |  | -20 |  | V79 | 10000 | A | Hamster | Lung | Fibroblast | Adult | L | 24 | 5 | MTT | TetrazoliumSalt |  | 80.998 |  | 120 | 10.1016/j.apsusc.2019.03.167
2019 | C70 | C | Sphere |  | Commercial | Negative |  | 8 |  | -20 |  | V79 | 10000 | A | Hamster | Lung | Fibroblast | Adult | L | 24 | 10 | MTT | TetrazoliumSalt |  | 79.942 |  | 120 | 10.1016/j.apsusc.2019.03.167
2019 | C70 | C | Sphere |  | Commercial | Negative |  | 8 |  | -20 |  | V79 | 10000 | A | Hamster | Lung | Fibroblast | Adult | L | 24 | 20 | MTT | TetrazoliumSalt |  | 57.102 |  | 120 | 10.1016/j.apsusc.2019.03.167
2020 | C60 | C | Sphere | Dextran | Commercial | Negative | 30 |  |  | -16.9 |  | C6 | 10000 | A | Rat | Brain | Fibroblast | Adult | L | 24 | 25 | MTT | TetrazoliumSalt |  | 87.81 |  | 121 | 10.1016/j.brainresbull.2019.11.014
2020 | C60 | C | Sphere | Dextran | Commercial | Negative | 30 |  |  | -16.9 |  | C6 | 10000 | A | Rat | Brain | Fibroblast | Adult | L | 24 | 50 | MTT | TetrazoliumSalt |  | 77.479 |  | 121 | 10.1016/j.brainresbull.2019.11.014
2020 | C60 | C | Sphere | Dextran | Commercial | Negative | 30 |  |  | -16.9 |  | C6 | 10000 | A | Rat | Brain | Fibroblast | Adult | L | 24 | 100 | MTT | TetrazoliumSalt |  | 75.413 |  | 121 | 10.1016/j.brainresbull.2019.11.014
2020 | C60 | C | Sphere | Dextran | Commercial | Negative | 30 |  |  | -16.9 |  | C6 | 10000 | A | Rat | Brain | Fibroblast | Adult | L | 24 | 200 | MTT | TetrazoliumSalt |  | 69.835 |  | 121 | 10.1016/j.brainresbull.2019.11.014
2020 | C60 | C | Sphere | Dextran | Commercial | Negative | 30 |  |  | -16.9 |  | C6 | 10000 | A | Rat | Brain | Fibroblast | Adult | L | 24 | 400 | MTT | TetrazoliumSalt |  | 63.636 |  | 121 | 10.1016/j.brainresbull.2019.11.014
2020 | C60 | C | Sphere | Dextran | Commercial | Negative | 30 |  |  | -16.9 |  | C6 | 10000 | A | Rat | Brain | Fibroblast | Adult | L | 24 | 25 | NRU | NeutralRed |  | 97.028 |  | 121 | 10.1016/j.brainresbull.2019.11.014
2020 | C60 | C | Sphere | Dextran | Commercial | Negative | 30 |  |  | -16.9 |  | C6 | 10000 | A | Rat | Brain | Fibroblast | Adult | L | 24 | 50 | NRU | NeutralRed |  | 90.658 |  | 121 | 10.1016/j.brainresbull.2019.11.014
2020 | C60 | C | Sphere | Dextran | Commercial | Negative | 30 |  |  | -16.9 |  | C6 | 10000 | A | Rat | Brain | Fibroblast | Adult | L | 24 | 100 | NRU | NeutralRed |  | 84.076 |  | 121 | 10.1016/j.brainresbull.2019.11.014
2020 | C60 | C | Sphere | Dextran | Commercial | Negative | 30 |  |  | -16.9 |  | C6 | 10000 | A | Rat | Brain | Fibroblast | Adult | L | 24 | 200 | NRU | NeutralRed |  | 71.338 |  | 121 | 10.1016/j.brainresbull.2019.11.014
2020 | C60 | C | Sphere | Dextran | Commercial | Negative | 30 |  |  | -16.9 |  | C6 | 10000 | A | Rat | Brain | Fibroblast | Adult | L | 24 | 400 | NRU | NeutralRed |  | 48.62 |  | 121 | 10.1016/j.brainresbull.2019.11.014
2020 | C60 | C | Sphere | Dextran | Commercial | Negative | 30 |  |  | -16.9 |  | C6 | 1000000 | A | Rat | Brain | Fibroblast | Adult | L | 24 | 50 | Live/Dead | CalceinAM |  | 91.331 |  | 121 | 10.1016/j.brainresbull.2019.11.014
2020 | C60 | C | Sphere | Dextran | Commercial | Negative | 30 |  |  | -16.9 |  | C6 | 1000000 | A | Rat | Brain | Fibroblast | Adult | L | 24 | 100 | Live/Dead | CalceinAM |  | 87.546 |  | 121 | 10.1016/j.brainresbull.2019.11.014
2020 | C60 | C | Sphere | Dextran | Commercial | Negative | 30 |  |  | -16.9 |  | C6 | 1000000 | A | Rat | Brain | Fibroblast | Adult | L | 24 | 200 | Live/Dead | CalceinAM |  | 80.952 |  | 121 | 10.1016/j.brainresbull.2019.11.014
2019 | C70 | C | Sphere | Dextran | Commercial | Negative | 15 | 109.1 |  | -20.7 |  | L929 | 10000 | A | Mouse | SubcutaneousConnectiveTissue | Fibroblast | Adult | L | 24 | 10 | MTT | TetrazoliumSalt |  | 96.02 |  | 122 | 10.1016/j.colsurfb.2019.110530
2019 | C70 | C | Sphere | Dextran | Commercial | Negative | 15 | 109.1 |  | -20.7 |  | L929 | 10000 | A | Mouse | SubcutaneousConnectiveTissue | Fibroblast | Adult | L | 24 | 20 | MTT | TetrazoliumSalt |  | 91.67 |  | 122 | 10.1016/j.colsurfb.2019.110530
2019 | C70 | C | Sphere | Dextran | Commercial | Negative | 15 | 109.1 |  | -20.7 |  | L929 | 10000 | A | Mouse | SubcutaneousConnectiveTissue | Fibroblast | Adult | L | 24 | 40 | MTT | TetrazoliumSalt |  | 88.145 |  | 122 | 10.1016/j.colsurfb.2019.110530
2019 | C70 | C | Sphere | Dextran | Commercial | Negative | 15 | 109.1 |  | -20.7 |  | L929 | 10000 | A | Mouse | SubcutaneousConnectiveTissue | Fibroblast | Adult | L | 24 | 80 | MTT | TetrazoliumSalt |  | 85.68 |  | 122 | 10.1016/j.colsurfb.2019.110530
2019 | C70 | C | Sphere | Dextran | Commercial | Negative | 15 | 109.1 |  | -20.7 |  | L929 | 10000 | A | Mouse | SubcutaneousConnectiveTissue | Fibroblast | Adult | L | 24 | 10 | NRU | NeutralRed |  | 94.62 |  | 122 | 10.1016/j.colsurfb.2019.110530
2019 | C70 | C | Sphere | Dextran | Commercial | Negative | 15 | 109.1 |  | -20.7 |  | L929 | 10000 | A | Mouse | SubcutaneousConnectiveTissue | Fibroblast | Adult | L | 24 | 20 | NRU | NeutralRed |  | 92.25 |  | 122 | 10.1016/j.colsurfb.2019.110530
2019 | C70 | C | Sphere | Dextran | Commercial | Negative | 15 | 109.1 |  | -20.7 |  | L929 | 10000 | A | Mouse | SubcutaneousConnectiveTissue | Fibroblast | Adult | L | 24 | 40 | NRU | NeutralRed |  | 89.58 |  | 122 | 10.1016/j.colsurfb.2019.110530
2019 | C70 | C | Sphere | Dextran | Commercial | Negative | 15 | 109.1 |  | -20.7 |  | L929 | 10000 | A | Mouse | SubcutaneousConnectiveTissue | Fibroblast | Adult | L | 24 | 80 | NRU | NeutralRed |  | 83.27 |  | 122 | 10.1016/j.colsurfb.2019.110530
2019 | C70 | C | Sphere | Dextran | Commercial | Negative | 15 | 109.1 |  | -20.7 |  | L929 | 300000 | A | Mouse | SubcutaneousConnectiveTissue | Fibroblast | Adult | L | 24 | 10 | Live/Dead | CalceinAM |  | 95.468 |  | 122 | 10.1016/j.colsurfb.2019.110530
2019 | C70 | C | Sphere | Dextran | Commercial | Negative | 15 | 109.1 |  | -20.7 |  | L929 | 300000 | A | Mouse | SubcutaneousConnectiveTissue | Fibroblast | Adult | L | 24 | 40 | Live/Dead | CalceinAM |  | 89.023 |  | 122 | 10.1016/j.colsurfb.2019.110530
2019 | C70 | C | Sphere | Dextran | Commercial | Negative | 15 | 109.1 |  | -20.7 |  | L929 | 300000 | A | Mouse | SubcutaneousConnectiveTissue | Fibroblast | Adult | L | 24 | 80 | Live/Dead | CalceinAM |  | 83.686 |  | 122 | 10.1016/j.colsurfb.2019.110530
2019 | C60 | C | Sphere |  | Emulsion-Solvent Evaporation | Negative |  | 125 |  | -25.3 |  | HEK293 | 10000 | H | Human | Kidney | Epithelial | Embryonic | L | 24 | 3.6 | MTT | TetrazoliumSalt |  | 100 | 0.25 | 123 | 10.1080/1536383X.2019.1634055
2019 | C60 | C | Sphere |  | Emulsion-Solvent Evaporation | Negative |  | 125 |  | -25.3 |  | HEK293 | 10000 | H | Human | Kidney | Epithelial | Embryonic | L | 24 | 7.2 | MTT | TetrazoliumSalt |  | 96.117 | 0.25 | 123 | 10.1080/1536383X.2019.1634055
2019 | C60 | C | Sphere |  | Emulsion-Solvent Evaporation | Negative |  | 125 |  | -25.3 |  | HEK293 | 10000 | H | Human | Kidney | Epithelial | Embryonic | L | 24 | 18 | MTT | TetrazoliumSalt |  | 90.049 | 0.25 | 123 | 10.1080/1536383X.2019.1634055
2019 | C60 | C | Sphere |  | Emulsion-Solvent Evaporation | Negative |  | 125 |  | -25.3 |  | HEK293 | 10000 | H | Human | Kidney | Epithelial | Embryonic | L | 24 | 36 | MTT | TetrazoliumSalt |  | 79.854 | 0.25 | 123 | 10.1080/1536383X.2019.1634055
2019 | C60 | C | Sphere |  | Emulsion-Solvent Evaporation | Negative |  | 125 |  | -25.3 |  | HEK293 | 10000 | H | Human | Kidney | Epithelial | Embryonic | L | 24 | 72 | MTT | TetrazoliumSalt |  | 77.913 | 0.25 | 123 | 10.1080/1536383X.2019.1634055
2019 | C60 | C | Sphere |  | Emulsion-Solvent Evaporation | Negative |  | 125 |  | -25.3 |  | HEK293 | 10000 | H | Human | Kidney | Epithelial | Embryonic | L | 24 | 144 | MTT | TetrazoliumSalt |  | 73.058 | 0.25 | 123 | 10.1080/1536383X.2019.1634055
2017 | C60 | C | Sphere |  | Commercial | Negative | 34.64 |  | 142 |  | -37.4 | mDF | 10000 | A | Mouse | Skin | Fibroblast | Adult | P | 6 | 0.1 | MTT | TetrazoliumSalt |  | 88.923 | 0.548 | 124 | 10.1080/01480545.2016.1199563
2017 | C60 | C | Sphere |  | Commercial | Negative | 34.64 |  | 142 |  | -37.4 | mDF | 10000 | A | Mouse | Skin | Fibroblast | Adult | P | 6 | 1 | MTT | TetrazoliumSalt |  | 85.077 | 0.548 | 124 | 10.1080/01480545.2016.1199563
2017 | C60 | C | Sphere |  | Commercial | Negative | 34.64 |  | 142 |  | -37.4 | mDF | 10000 | A | Mouse | Skin | Fibroblast | Adult | P | 6 | 10 | MTT | TetrazoliumSalt |  | 92.462 | 0.548 | 124 | 10.1080/01480545.2016.1199563
2017 | C60 | C | Sphere |  | Commercial | Negative | 34.64 |  | 142 |  | -37.4 | mDF | 10000 | A | Mouse | Skin | Fibroblast | Adult | P | 6 | 50 | MTT | TetrazoliumSalt |  | 100 | 0.548 | 124 | 10.1080/01480545.2016.1199563
2017 | C60 | C | Sphere |  | Commercial | Negative | 34.64 |  | 142 |  | -37.4 | mDF | 10000 | A | Mouse | Skin | Fibroblast | Adult | P | 6 | 100 | MTT | TetrazoliumSalt |  | 98.923 | 0.548 | 124 | 10.1080/01480545.2016.1199563
2017 | C60 | C | Sphere |  | Commercial | Negative | 34.64 |  | 142 |  | -37.4 | mDF | 10000 | A | Mouse | Skin | Fibroblast | Adult | P | 24 | 0.1 | MTT | TetrazoliumSalt |  | 69.902 | 0.548 | 124 | 10.1080/01480545.2016.1199563
2017 | C60 | C | Sphere |  | Commercial | Negative | 34.64 |  | 142 |  | -37.4 | mDF | 10000 | A | Mouse | Skin | Fibroblast | Adult | P | 24 | 1 | MTT | TetrazoliumSalt |  | 77.778 | 0.548 | 124 | 10.1080/01480545.2016.1199563
2017 | C60 | C | Sphere |  | Commercial | Negative | 34.64 |  | 142 |  | -37.4 | mDF | 10000 | A | Mouse | Skin | Fibroblast | Adult | P | 24 | 10 | MTT | TetrazoliumSalt |  | 80.028 | 0.548 | 124 | 10.1080/01480545.2016.1199563
2017 | C60 | C | Sphere |  | Commercial | Negative | 34.64 |  | 142 |  | -37.4 | mDF | 10000 | A | Mouse | Skin | Fibroblast | Adult | P | 24 | 50 | MTT | TetrazoliumSalt |  | 78.622 | 0.548 | 124 | 10.1080/01480545.2016.1199563
2017 | C60 | C | Sphere |  | Commercial | Negative | 34.64 |  | 142 |  | -37.4 | mDF | 10000 | A | Mouse | Skin | Fibroblast | Adult | P | 24 | 100 | MTT | TetrazoliumSalt |  | 72.152 | 0.548 | 124 | 10.1080/01480545.2016.1199563
2017 | C60 | C | Sphere |  | Commercial | Negative | 34.64 |  | 142 |  | -37.4 | mDF | 10000 | A | Mouse | Skin | Fibroblast | Adult | P | 48 | 0.1 | MTT | TetrazoliumSalt |  | 74.348 | 0.548 | 124 | 10.1080/01480545.2016.1199563
2017 | C60 | C | Sphere |  | Commercial | Negative | 34.64 |  | 142 |  | -37.4 | mDF | 10000 | A | Mouse | Skin | Fibroblast | Adult | P | 48 | 1 | MTT | TetrazoliumSalt |  | 76.377 | 0.548 | 124 | 10.1080/01480545.2016.1199563
2017 | C60 | C | Sphere |  | Commercial | Negative | 34.64 |  | 142 |  | -37.4 | mDF | 10000 | A | Mouse | Skin | Fibroblast | Adult | P | 48 | 10 | MTT | TetrazoliumSalt |  | 71.594 | 0.548 | 124 | 10.1080/01480545.2016.1199563
2017 | C60 | C | Sphere |  | Commercial | Negative | 34.64 |  | 142 |  | -37.4 | mDF | 10000 | A | Mouse | Skin | Fibroblast | Adult | P | 48 | 50 | MTT | TetrazoliumSalt |  | 76.377 | 0.548 | 124 | 10.1080/01480545.2016.1199563
2017 | C60 | C | Sphere |  | Commercial | Negative | 34.64 |  | 142 |  | -37.4 | mDF | 10000 | A | Mouse | Skin | Fibroblast | Adult | P | 48 | 100 | MTT | TetrazoliumSalt |  | 75.797 | 0.548 | 124 | 10.1080/01480545.2016.1199563
2017 | SWCNT | C | Nanotube |  | Commercial | Positive | 9 |  | 112.9 |  | 12.9 | mDF | 10000 | A | Mouse | Skin | Fibroblast | Adult | P | 6 | 0.1 | MTT | TetrazoliumSalt |  | 91.846 | 0.573 | 124 | 10.1080/01480545.2016.1199563
2017 | SWCNT | C | Nanotube |  | Commercial | Positive | 9 |  | 112.9 |  | 12.9 | mDF | 10000 | A | Mouse | Skin | Fibroblast | Adult | P | 6 | 1 | MTT | TetrazoliumSalt |  | 87.846 | 0.573 | 124 | 10.1080/01480545.2016.1199563
2017 | SWCNT | C | Nanotube |  | Commercial | Positive | 9 |  | 112.9 |  | 12.9 | mDF | 10000 | A | Mouse | Skin | Fibroblast | Adult | P | 6 | 10 | MTT | TetrazoliumSalt |  | 87.077 | 0.573 | 124 | 10.1080/01480545.2016.1199563
2017 | SWCNT | C | Nanotube |  | Commercial | Positive | 9 |  | 112.9 |  | 12.9 | mDF | 10000 | A | Mouse | Skin | Fibroblast | Adult | P | 6 | 50 | MTT | TetrazoliumSalt |  | 82 | 0.573 | 124 | 10.1080/01480545.2016.1199563
2017 | SWCNT | C | Nanotube |  | Commercial | Positive | 9 |  | 112.9 |  | 12.9 | mDF | 10000 | A | Mouse | Skin | Fibroblast | Adult | P | 6 | 100 | MTT | TetrazoliumSalt |  | 72.462 | 0.573 | 124 | 10.1080/01480545.2016.1199563
2017 | SWCNT | C | Nanotube |  | Commercial | Positive | 9 |  | 112.9 |  | 12.9 | mDF | 10000 | A | Mouse | Skin | Fibroblast | Adult | P | 24 | 0.1 | MTT | TetrazoliumSalt |  | 61.041 | 0.573 | 124 | 10.1080/01480545.2016.1199563
2017 | SWCNT | C | Nanotube |  | Commercial | Positive | 9 |  | 112.9 |  | 12.9 | mDF | 10000 | A | Mouse | Skin | Fibroblast | Adult | P | 24 | 1 | MTT | TetrazoliumSalt |  | 56.962 | 0.573 | 124 | 10.1080/01480545.2016.1199563
2017 | SWCNT | C | Nanotube |  | Commercial | Positive | 9 |  | 112.9 |  | 12.9 | mDF | 10000 | A | Mouse | Skin | Fibroblast | Adult | P | 24 | 10 | MTT | TetrazoliumSalt |  | 72.152 | 0.573 | 124 | 10.1080/01480545.2016.1199563
2017 | SWCNT | C | Nanotube |  | Commercial | Positive | 9 |  | 112.9 |  | 12.9 | mDF | 10000 | A | Mouse | Skin | Fibroblast | Adult | P | 24 | 50 | MTT | TetrazoliumSalt |  | 76.793 | 0.573 | 124 | 10.1080/01480545.2016.1199563
2017 | SWCNT | C | Nanotube |  | Commercial | Positive | 9 |  | 112.9 |  | 12.9 | mDF | 10000 | A | Mouse | Skin | Fibroblast | Adult | P | 24 | 100 | MTT | TetrazoliumSalt |  | 64.276 | 0.573 | 124 | 10.1080/01480545.2016.1199563
2017 | SWCNT | C | Nanotube |  | Commercial | Positive | 9 |  | 112.9 |  | 12.9 | mDF | 10000 | A | Mouse | Skin | Fibroblast | Adult | P | 48 | 0.1 | MTT | TetrazoliumSalt |  | 61.159 | 0.573 | 124 | 10.1080/01480545.2016.1199563
2017 | SWCNT | C | Nanotube |  | Commercial | Positive | 9 |  | 112.9 |  | 12.9 | mDF | 10000 | A | Mouse | Skin | Fibroblast | Adult | P | 48 | 1 | MTT | TetrazoliumSalt |  | 66.377 | 0.573 | 124 | 10.1080/01480545.2016.1199563
2017 | SWCNT | C | Nanotube |  | Commercial | Positive | 9 |  | 112.9 |  | 12.9 | mDF | 10000 | A | Mouse | Skin | Fibroblast | Adult | P | 48 | 10 | MTT | TetrazoliumSalt |  | 77.681 | 0.573 | 124 | 10.1080/01480545.2016.1199563
2017 | SWCNT | C | Nanotube |  | Commercial | Positive | 9 |  | 112.9 |  | 12.9 | mDF | 10000 | A | Mouse | Skin | Fibroblast | Adult | P | 48 | 50 | MTT | TetrazoliumSalt |  | 71.594 | 0.573 | 124 | 10.1080/01480545.2016.1199563
2017 | SWCNT | C | Nanotube |  | Commercial | Positive | 9 |  | 112.9 |  | 12.9 | mDF | 10000 | A | Mouse | Skin | Fibroblast | Adult | P | 48 | 100 | MTT | TetrazoliumSalt |  | 62.029 | 0.573 | 124 | 10.1080/01480545.2016.1199563
2017 | Fe2O3 | I | Sphere |  | Commercial | Negative | 28.33 |  | 316.6 |  | -18.4 | mDF | 10000 | A | Mouse | Skin | Fibroblast | Adult | P | 6 | 0.1 | MTT | TetrazoliumSalt |  | 83.538 | 0.644 | 124 | 10.1080/01480545.2016.1199563
2017 | Fe2O3 | I | Sphere |  | Commercial | Negative | 28.33 |  | 316.6 |  | -18.4 | mDF | 10000 | A | Mouse | Skin | Fibroblast | Adult | P | 6 | 1 | MTT | TetrazoliumSalt |  | 90.462 | 0.644 | 124 | 10.1080/01480545.2016.1199563
2017 | Fe2O3 | I | Sphere |  | Commercial | Negative | 28.33 |  | 316.6 |  | -18.4 | mDF | 10000 | A | Mouse | Skin | Fibroblast | Adult | P | 6 | 10 | MTT | TetrazoliumSalt |  | 85.385 | 0.644 | 124 | 10.1080/01480545.2016.1199563
2017 | Fe2O3 | I | Sphere |  | Commercial | Negative | 28.33 |  | 316.6 |  | -18.4 | mDF | 10000 | A | Mouse | Skin | Fibroblast | Adult | P | 6 | 50 | MTT | TetrazoliumSalt |  | 87.538 | 0.644 | 124 | 10.1080/01480545.2016.1199563
2017 | Fe2O3 | I | Sphere |  | Commercial | Negative | 28.33 |  | 316.6 |  | -18.4 | mDF | 10000 | A | Mouse | Skin | Fibroblast | Adult | P | 6 | 100 | MTT | TetrazoliumSalt |  | 80 | 0.644 | 124 | 10.1080/01480545.2016.1199563
2017 | Fe2O3 | I | Sphere |  | Commercial | Negative | 28.33 |  | 316.6 |  | -18.4 | mDF | 10000 | A | Mouse | Skin | Fibroblast | Adult | P | 24 | 0.1 | MTT | TetrazoliumSalt |  | 87.482 | 0.644 | 124 | 10.1080/01480545.2016.1199563
2017 | Fe2O3 | I | Sphere |  | Commercial | Negative | 28.33 |  | 316.6 |  | -18.4 | mDF | 10000 | A | Mouse | Skin | Fibroblast | Adult | P | 24 | 1 | MTT | TetrazoliumSalt |  | 100 | 0.644 | 124 | 10.1080/01480545.2016.1199563
2017 | Fe2O3 | I | Sphere |  | Commercial | Negative | 28.33 |  | 316.6 |  | -18.4 | mDF | 10000 | A | Mouse | Skin | Fibroblast | Adult | P | 24 | 10 | MTT | TetrazoliumSalt |  | 88.326 | 0.644 | 124 | 10.1080/01480545.2016.1199563
2017 | Fe2O3 | I | Sphere |  | Commercial | Negative | 28.33 |  | 316.6 |  | -18.4 | mDF | 10000 | A | Mouse | Skin | Fibroblast | Adult | P | 24 | 50 | MTT | TetrazoliumSalt |  | 85.654 | 0.644 | 124 | 10.1080/01480545.2016.1199563
2017 | Fe2O3 | I | Sphere |  | Commercial | Negative | 28.33 |  | 316.6 |  | -18.4 | mDF | 10000 | A | Mouse | Skin | Fibroblast | Adult | P | 24 | 100 | MTT | TetrazoliumSalt |  | 76.371 | 0.644 | 124 | 10.1080/01480545.2016.1199563
2017 | Fe2O3 | I | Sphere |  | Commercial | Negative | 28.33 |  | 316.6 |  | -18.4 | mDF | 10000 | A | Mouse | Skin | Fibroblast | Adult | P | 48 | 0.1 | MTT | TetrazoliumSalt |  | 41.739 | 0.644 | 124 | 10.1080/01480545.2016.1199563
2017 | Fe2O3 | I | Sphere |  | Commercial | Negative | 28.33 |  | 316.6 |  | -18.4 | mDF | 10000 | A | Mouse | Skin | Fibroblast | Adult | P | 48 | 1 | MTT | TetrazoliumSalt |  | 76.377 | 0.644 | 124 | 10.1080/01480545.2016.1199563
2017 | Fe2O3 | I | Sphere |  | Commercial | Negative | 28.33 |  | 316.6 |  | -18.4 | mDF | 10000 | A | Mouse | Skin | Fibroblast | Adult | P | 48 | 10 | MTT | TetrazoliumSalt |  | 84.348 | 0.644 | 124 | 10.1080/01480545.2016.1199563
2017 | Fe2O3 | I | Sphere |  | Commercial | Negative | 28.33 |  | 316.6 |  | -18.4 | mDF | 10000 | A | Mouse | Skin | Fibroblast | Adult | P | 48 | 50 | MTT | TetrazoliumSalt |  | 74.783 | 0.644 | 124 | 10.1080/01480545.2016.1199563
2017 | Fe2O3 | I | Sphere |  | Commercial | Negative | 28.33 |  | 316.6 |  | -18.4 | mDF | 10000 | A | Mouse | Skin | Fibroblast | Adult | P | 48 | 100 | MTT | TetrazoliumSalt |  | 63.478 | 0.644 | 124 | 10.1080/01480545.2016.1199563
2017 | C60 | C | Sphere |  | Commercial | Negative | 34.64 |  | 142 |  | -37.4 | hPDLF | 10000 | H | Human | Teeth | Fibroblast | Adult | P | 6 | 0.1 | MTT | TetrazoliumSalt |  | 74.644 | 0.548 | 124 | 10.1080/01480545.2016.1199563
2017 | C60 | C | Sphere |  | Commercial | Negative | 34.64 |  | 142 |  | -37.4 | hPDLF | 10000 | H | Human | Teeth | Fibroblast | Adult | P | 6 | 1 | MTT | TetrazoliumSalt |  | 74.217 | 0.548 | 124 | 10.1080/01480545.2016.1199563
2017 | C60 | C | Sphere |  | Commercial | Negative | 34.64 |  | 142 |  | -37.4 | hPDLF | 10000 | H | Human | Teeth | Fibroblast | Adult | P | 6 | 10 | MTT | TetrazoliumSalt |  | 77.066 | 0.548 | 124 | 10.1080/01480545.2016.1199563
2017 | C60 | C | Sphere |  | Commercial | Negative | 34.64 |  | 142 |  | -37.4 | hPDLF | 10000 | H | Human | Teeth | Fibroblast | Adult | P | 6 | 50 | MTT | TetrazoliumSalt |  | 78.49 | 0.548 | 124 | 10.1080/01480545.2016.1199563
2017 | C60 | C | Sphere |  | Commercial | Negative | 34.64 |  | 142 |  | -37.4 | hPDLF | 10000 | H | Human | Teeth | Fibroblast | Adult | P | 6 | 100 | MTT | TetrazoliumSalt |  | 74.644 | 0.548 | 124 | 10.1080/01480545.2016.1199563
2017 | C60 | C | Sphere |  | Commercial | Negative | 34.64 |  | 142 |  | -37.4 | hPDLF | 10000 | H | Human | Teeth | Fibroblast | Adult | P | 24 | 0.1 | MTT | TetrazoliumSalt |  | 45.416 | 0.548 | 124 | 10.1080/01480545.2016.1199563
2017 | C60 | C | Sphere |  | Commercial | Negative | 34.64 |  | 142 |  | -37.4 | hPDLF | 10000 | H | Human | Teeth | Fibroblast | Adult | P | 24 | 1 | MTT | TetrazoliumSalt |  | 50.776 | 0.548 | 124 | 10.1080/01480545.2016.1199563
2017 | C60 | C | Sphere |  | Commercial | Negative | 34.64 |  | 142 |  | -37.4 | hPDLF | 10000 | H | Human | Teeth | Fibroblast | Adult | P | 24 | 10 | MTT | TetrazoliumSalt |  | 52.186 | 0.548 | 124 | 10.1080/01480545.2016.1199563
2017 | C60 | C | Sphere |  | Commercial | Negative | 34.64 |  | 142 |  | -37.4 | hPDLF | 10000 | H | Human | Teeth | Fibroblast | Adult | P | 24 | 50 | MTT | TetrazoliumSalt |  | 52.609 | 0.548 | 124 | 10.1080/01480545.2016.1199563
2017 | C60 | C | Sphere |  | Commercial | Negative | 34.64 |  | 142 |  | -37.4 | hPDLF | 10000 | H | Human | Teeth | Fibroblast | Adult | P | 24 | 100 | MTT | TetrazoliumSalt |  | 48.801 | 0.548 | 124 | 10.1080/01480545.2016.1199563
2017 | C60 | C | Sphere |  | Commercial | Negative | 34.64 |  | 142 |  | -37.4 | hPDLF | 10000 | H | Human | Teeth | Fibroblast | Adult | P | 48 | 0.1 | MTT | TetrazoliumSalt |  | 59.746 | 0.548 | 124 | 10.1080/01480545.2016.1199563
2017 | C60 | C | Sphere |  | Commercial | Negative | 34.64 |  | 142 |  | -37.4 | hPDLF | 10000 | H | Human | Teeth | Fibroblast | Adult | P | 48 | 1 | MTT | TetrazoliumSalt |  | 63.559 | 0.548 | 124 | 10.1080/01480545.2016.1199563
2017 | C60 | C | Sphere |  | Commercial | Negative | 34.64 |  | 142 |  | -37.4 | hPDLF | 10000 | H | Human | Teeth | Fibroblast | Adult | P | 48 | 10 | MTT | TetrazoliumSalt |  | 56.921 | 0.548 | 124 | 10.1080/01480545.2016.1199563
2017 | C60 | C | Sphere |  | Commercial | Negative | 34.64 |  | 142 |  | -37.4 | hPDLF | 10000 | H | Human | Teeth | Fibroblast | Adult | P | 48 | 50 | MTT | TetrazoliumSalt |  | 51.695 | 0.548 | 124 | 10.1080/01480545.2016.1199563
2017 | C60 | C | Sphere |  | Commercial | Negative | 34.64 |  | 142 |  | -37.4 | hPDLF | 10000 | H | Human | Teeth | Fibroblast | Adult | P | 48 | 100 | MTT | TetrazoliumSalt |  | 62.571 | 0.548 | 124 | 10.1080/01480545.2016.1199563
2017 | SWCNT | C | Nanotube |  | Commercial | Positive | 9 |  | 112.9 |  | 12.9 | hPDLF | 10000 | H | Human | Teeth | Fibroblast | Adult | P | 6 | 0.1 | MTT | TetrazoliumSalt |  | 81.339 | 0.573 | 124 | 10.1080/01480545.2016.1199563
2017 | SWCNT | C | Nanotube |  | Commercial | Positive | 9 |  | 112.9 |  | 12.9 | hPDLF | 10000 | H | Human | Teeth | Fibroblast | Adult | P | 6 | 1 | MTT | TetrazoliumSalt |  | 78.775 | 0.573 | 124 | 10.1080/01480545.2016.1199563
2017 | SWCNT | C | Nanotube |  | Commercial | Positive | 9 |  | 112.9 |  | 12.9 | hPDLF | 10000 | H | Human | Teeth | Fibroblast | Adult | P | 6 | 10 | MTT | TetrazoliumSalt |  | 61.681 | 0.573 | 124 | 10.1080/01480545.2016.1199563
2017 | SWCNT | C | Nanotube |  | Commercial | Positive | 9 |  | 112.9 |  | 12.9 | hPDLF | 10000 | H | Human | Teeth | Fibroblast | Adult | P | 6 | 50 | MTT | TetrazoliumSalt |  | 55.84 | 0.573 | 124 | 10.1080/01480545.2016.1199563
2017 | SWCNT | C | Nanotube |  | Commercial | Positive | 9 |  | 112.9 |  | 12.9 | hPDLF | 10000 | H | Human | Teeth | Fibroblast | Adult | P | 6 | 100 | MTT | TetrazoliumSalt |  | 48.86 | 0.573 | 124 | 10.1080/01480545.2016.1199563
2017 | SWCNT | C | Nanotube |  | Commercial | Positive | 9 |  | 112.9 |  | 12.9 | hPDLF | 10000 | H | Human | Teeth | Fibroblast | Adult | P | 24 | 0.1 | MTT | TetrazoliumSalt |  | 39.21 | 0.573 | 124 | 10.1080/01480545.2016.1199563
2017 | SWCNT | C | Nanotube |  | Commercial | Positive | 9 |  | 112.9 |  | 12.9 | hPDLF | 10000 | H | Human | Teeth | Fibroblast | Adult | P | 24 | 1 | MTT | TetrazoliumSalt |  | 42.172 | 0.573 | 124 | 10.1080/01480545.2016.1199563
2017 | SWCNT | C | Nanotube |  | Commercial | Positive | 9 |  | 112.9 |  | 12.9 | hPDLF | 10000 | H | Human | Teeth | Fibroblast | Adult | P | 24 | 10 | MTT | TetrazoliumSalt |  | 47.814 | 0.573 | 124 | 10.1080/01480545.2016.1199563
2017 | SWCNT | C | Nanotube |  | Commercial | Positive | 9 |  | 112.9 |  | 12.9 | hPDLF | 10000 | H | Human | Teeth | Fibroblast | Adult | P | 24 | 50 | MTT | TetrazoliumSalt |  | 45.98 | 0.573 | 124 | 10.1080/01480545.2016.1199563
2017 | SWCNT | C | Nanotube |  | Commercial | Positive | 9 |  | 112.9 |  | 12.9 | hPDLF | 10000 | H | Human | Teeth | Fibroblast | Adult | P | 24 | 100 | MTT | TetrazoliumSalt |  | 38.787 | 0.573 | 124 | 10.1080/01480545.2016.1199563
2017 | SWCNT | C | Nanotube |  | Commercial | Positive | 9 |  | 112.9 |  | 12.9 | hPDLF | 10000 | H | Human | Teeth | Fibroblast | Adult | P | 48 | 0.1 | MTT | TetrazoliumSalt |  | 47.458 | 0.573 | 124 | 10.1080/01480545.2016.1199563
2017 | SWCNT | C | Nanotube |  | Commercial | Positive | 9 |  | 112.9 |  | 12.9 | hPDLF | 10000 | H | Human | Teeth | Fibroblast | Adult | P | 48 | 1 | MTT | TetrazoliumSalt |  | 52.542 | 0.573 | 124 | 10.1080/01480545.2016.1199563
2017 | SWCNT | C | Nanotube |  | Commercial | Positive | 9 |  | 112.9 |  | 12.9 | hPDLF | 10000 | H | Human | Teeth | Fibroblast | Adult | P | 48 | 10 | MTT | TetrazoliumSalt |  | 62.994 | 0.573 | 124 | 10.1080/01480545.2016.1199563
2017 | SWCNT | C | Nanotube |  | Commercial | Positive | 9 |  | 112.9 |  | 12.9 | hPDLF | 10000 | H | Human | Teeth | Fibroblast | Adult | P | 48 | 50 | MTT | TetrazoliumSalt |  | 50.282 | 0.573 | 124 | 10.1080/01480545.2016.1199563
2017 | SWCNT | C | Nanotube |  | Commercial | Positive | 9 |  | 112.9 |  | 12.9 | hPDLF | 10000 | H | Human | Teeth | Fibroblast | Adult | P | 48 | 100 | MTT | TetrazoliumSalt |  | 48.305 | 0.573 | 124 | 10.1080/01480545.2016.1199563
2017 | Fe2O3 | I | Sphere |  | Commercial | Negative | 28.33 |  | 316.6 |  | -18.4 | hPDLF | 10000 | H | Human | Teeth | Fibroblast | Adult | P | 6 | 0.1 | MTT | TetrazoliumSalt |  | 76.068 | 0.644 | 124 | 10.1080/01480545.2016.1199563
2017 | Fe2O3 | I | Sphere |  | Commercial | Negative | 28.33 |  | 316.6 |  | -18.4 | hPDLF | 10000 | H | Human | Teeth | Fibroblast | Adult | P | 6 | 1 | MTT | TetrazoliumSalt |  | 100 | 0.644 | 124 | 10.1080/01480545.2016.1199563
2017 | Fe2O3 | I | Sphere |  | Commercial | Negative | 28.33 |  | 316.6 |  | -18.4 | hPDLF | 10000 | H | Human | Teeth | Fibroblast | Adult | P | 6 | 10 | MTT | TetrazoliumSalt |  | 94.302 | 0.644 | 124 | 10.1080/01480545.2016.1199563
2017 | Fe2O3 | I | Sphere |  | Commercial | Negative | 28.33 |  | 316.6 |  | -18.4 | hPDLF | 10000 | H | Human | Teeth | Fibroblast | Adult | P | 6 | 50 | MTT | TetrazoliumSalt |  | 95.726 | 0.644 | 124 | 10.1080/01480545.2016.1199563
2017 | Fe2O3 | I | Sphere |  | Commercial | Negative | 28.33 |  | 316.6 |  | -18.4 | hPDLF | 10000 | H | Human | Teeth | Fibroblast | Adult | P | 6 | 100 | MTT | TetrazoliumSalt |  | 86.61 | 0.644 | 124 | 10.1080/01480545.2016.1199563
2017 | Fe2O3 | I | Sphere |  | Commercial | Negative | 28.33 |  | 316.6 |  | -18.4 | hPDLF | 10000 | H | Human | Teeth | Fibroblast | Adult | P | 24 | 0.1 | MTT | TetrazoliumSalt |  | 49.647 | 0.644 | 124 | 10.1080/01480545.2016.1199563
2017 | Fe2O3 | I | Sphere |  | Commercial | Negative | 28.33 |  | 316.6 |  | -18.4 | hPDLF | 10000 | H | Human | Teeth | Fibroblast | Adult | P | 24 | 1 | MTT | TetrazoliumSalt |  | 55.289 | 0.644 | 124 | 10.1080/01480545.2016.1199563
2017 | Fe2O3 | I | Sphere |  | Commercial | Negative | 28.33 |  | 316.6 |  | -18.4 | hPDLF | 10000 | H | Human | Teeth | Fibroblast | Adult | P | 24 | 10 | MTT | TetrazoliumSalt |  | 53.032 | 0.644 | 124 | 10.1080/01480545.2016.1199563
2017 | Fe2O3 | I | Sphere |  | Commercial | Negative | 28.33 |  | 316.6 |  | -18.4 | hPDLF | 10000 | H | Human | Teeth | Fibroblast | Adult | P | 24 | 50 | MTT | TetrazoliumSalt |  | 55.007 | 0.644 | 124 | 10.1080/01480545.2016.1199563
2017 | Fe2O3 | I | Sphere |  | Commercial | Negative | 28.33 |  | 316.6 |  | -18.4 | hPDLF | 10000 | H | Human | Teeth | Fibroblast | Adult | P | 24 | 100 | MTT | TetrazoliumSalt |  | 51.622 | 0.644 | 124 | 10.1080/01480545.2016.1199563
2017 | Fe2O3 | I | Sphere |  | Commercial | Negative | 28.33 |  | 316.6 |  | -18.4 | hPDLF | 10000 | H | Human | Teeth | Fibroblast | Adult | P | 48 | 0.1 | MTT | TetrazoliumSalt |  | 51.13 | 0.644 | 124 | 10.1080/01480545.2016.1199563
2017 | Fe2O3 | I | Sphere |  | Commercial | Negative | 28.33 |  | 316.6 |  | -18.4 | hPDLF | 10000 | H | Human | Teeth | Fibroblast | Adult | P | 48 | 1 | MTT | TetrazoliumSalt |  | 52.119 | 0.644 | 124 | 10.1080/01480545.2016.1199563
2017 | Fe2O3 | I | Sphere |  | Commercial | Negative | 28.33 |  | 316.6 |  | -18.4 | hPDLF | 10000 | H | Human | Teeth | Fibroblast | Adult | P | 48 | 10 | MTT | TetrazoliumSalt |  | 48.87 | 0.644 | 124 | 10.1080/01480545.2016.1199563
2017 | Fe2O3 | I | Sphere |  | Commercial | Negative | 28.33 |  | 316.6 |  | -18.4 | hPDLF | 10000 | H | Human | Teeth | Fibroblast | Adult | P | 48 | 50 | MTT | TetrazoliumSalt |  | 43.644 | 0.644 | 124 | 10.1080/01480545.2016.1199563
2017 | Fe2O3 | I | Sphere |  | Commercial | Negative | 28.33 |  | 316.6 |  | -18.4 | hPDLF | 10000 | H | Human | Teeth | Fibroblast | Adult | P | 48 | 100 | MTT | TetrazoliumSalt |  | 39.831 | 0.644 | 124 | 10.1080/01480545.2016.1199563
2019 | MWCNT | C | Nanotube |  | Commercial | Negative |  |  | 217.2 |  | -13.005 | NR8383 | 500000 | A | Rat | Lung | Macrophage | Adult | L | 4 | 6 | MTT | TetrazoliumSalt |  | 76.548 | 0.383 | 125 | 10.1002/jat.3765
2019 | MWCNT | C | Nanotube |  | Commercial | Negative |  |  | 217.2 |  | -13.005 | NR8383 | 500000 | A | Rat | Lung | Macrophage | Adult | L | 4 | 12.5 | MTT | TetrazoliumSalt |  | 61.924 | 0.383 | 125 | 10.1002/jat.3765
2019 | MWCNT | C | Nanotube |  | Commercial | Negative |  |  | 217.2 |  | -13.005 | NR8383 | 500000 | A | Rat | Lung | Macrophage | Adult | L | 4 | 25 | MTT | TetrazoliumSalt |  | 47.826 | 0.383 | 125 | 10.1002/jat.3765
2019 | MWCNT | C | Nanotube |  | Commercial | Negative |  |  | 217.2 |  | -13.005 | NR8383 | 500000 | A | Rat | Lung | Macrophage | Adult | L | 4 | 50 | MTT | TetrazoliumSalt |  | 41.765 | 0.383 | 125 | 10.1002/jat.3765
2019 | MWCNT | C | Nanotube |  | Commercial | Negative |  |  | 217.2 |  | -13.005 | NR8383 | 500000 | A | Rat | Lung | Macrophage | Adult | L | 4 | 100 | MTT | TetrazoliumSalt |  | 26.482 | 0.383 | 125 | 10.1002/jat.3765
2019 | MWCNT | C | Nanotube |  | Commercial | Negative |  |  | 217.2 |  | -13.005 | NR8383 | 500000 | A | Rat | Lung | Macrophage | Adult | L | 4 | 200 | MTT | TetrazoliumSalt |  | 11.726 | 0.383 | 125 | 10.1002/jat.3765
2019 | MWCNT | C | Nanotube |  | Commercial | Negative |  |  | 217.2 |  | -13.005 | NR8383 | 500000 | A | Rat | Lung | Macrophage | Adult | L | 24 | 6 | MTT | TetrazoliumSalt |  | 51.779 | 0.383 | 125 | 10.1002/jat.3765
2019 | MWCNT | C | Nanotube |  | Commercial | Negative |  |  | 217.2 |  | -13.005 | NR8383 | 500000 | A | Rat | Lung | Macrophage | Adult | L | 24 | 12.5 | MTT | TetrazoliumSalt |  | 46.245 | 0.383 | 125 | 10.1002/jat.3765
2019 | MWCNT | C | Nanotube |  | Commercial | Negative |  |  | 217.2 |  | -13.005 | NR8383 | 500000 | A | Rat | Lung | Macrophage | Adult | L | 24 | 25 | MTT | TetrazoliumSalt |  | 44.005 | 0.383 | 125 | 10.1002/jat.3765
2019 | MWCNT | C | Nanotube |  | Commercial | Negative |  |  | 217.2 |  | -13.005 | NR8383 | 500000 | A | Rat | Lung | Macrophage | Adult | L | 24 | 50 | MTT | TetrazoliumSalt |  | 31.094 | 0.383 | 125 | 10.1002/jat.3765
2019 | MWCNT | C | Nanotube |  | Commercial | Negative |  |  | 217.2 |  | -13.005 | NR8383 | 500000 | A | Rat | Lung | Macrophage | Adult | L | 24 | 100 | MTT | TetrazoliumSalt |  | 27.8 | 0.383 | 125 | 10.1002/jat.3765
2019 | MWCNT | C | Nanotube |  | Commercial | Negative |  |  | 217.2 |  | -13.005 | NR8383 | 500000 | A | Rat | Lung | Macrophage | Adult | L | 24 | 200 | MTT | TetrazoliumSalt |  | 18.05 | 0.383 | 125 | 10.1002/jat.3765
2019 | SWCNT | C | Nanotube |  | Commercial | Negative |  |  | 601.7 |  | -13.005 | NR8383 | 500000 | A | Rat | Lung | Macrophage | Adult | L | 4 | 6 | MTT | TetrazoliumSalt |  | 88.921 | 0.849 | 125 | 10.1002/jat.3765
2019 | SWCNT | C | Nanotube |  | Commercial | Negative |  |  | 601.7 |  | -13.005 | NR8383 | 500000 | A | Rat | Lung | Macrophage | Adult | L | 4 | 12.5 | MTT | TetrazoliumSalt |  | 73.381 | 0.849 | 125 | 10.1002/jat.3765
2019 | SWCNT | C | Nanotube |  | Commercial | Negative |  |  | 601.7 |  | -13.005 | NR8383 | 500000 | A | Rat | Lung | Macrophage | Adult | L | 4 | 25 | MTT | TetrazoliumSalt |  | 58.417 | 0.849 | 125 | 10.1002/jat.3765
2019 | SWCNT | C | Nanotube |  | Commercial | Negative |  |  | 601.7 |  | -13.005 | NR8383 | 500000 | A | Rat | Lung | Macrophage | Adult | L | 4 | 50 | MTT | TetrazoliumSalt |  | 45.755 | 0.849 | 125 | 10.1002/jat.3765
2019 | SWCNT | C | Nanotube |  | Commercial | Negative |  |  | 601.7 |  | -13.005 | NR8383 | 500000 | A | Rat | Lung | Macrophage | Adult | L | 4 | 100 | MTT | TetrazoliumSalt |  | 12.086 | 0.849 | 125 | 10.1002/jat.3765
2019 | SWCNT | C | Nanotube |  | Commercial | Negative |  |  | 601.7 |  | -13.005 | NR8383 | 500000 | A | Rat | Lung | Macrophage | Adult | L | 4 | 200 | MTT | TetrazoliumSalt |  | 0.14388 | 0.849 | 125 | 10.1002/jat.3765
2019 | SWCNT | C | Nanotube |  | Commercial | Negative |  |  | 601.7 |  | -13.005 | NR8383 | 500000 | A | Rat | Lung | Macrophage | Adult | L | 24 | 6 | MTT | TetrazoliumSalt |  | 74.82 | 0.849 | 125 | 10.1002/jat.3765
2019 | SWCNT | C | Nanotube |  | Commercial | Negative |  |  | 601.7 |  | -13.005 | NR8383 | 500000 | A | Rat | Lung | Macrophage | Adult | L | 24 | 12.5 | MTT | TetrazoliumSalt |  | 64.604 | 0.849 | 125 | 10.1002/jat.3765
2019 | SWCNT | C | Nanotube |  | Commercial | Negative |  |  | 601.7 |  | -13.005 | NR8383 | 500000 | A | Rat | Lung | Macrophage | Adult | L | 24 | 25 | MTT | TetrazoliumSalt |  | 53.669 | 0.849 | 125 | 10.1002/jat.3765
2019 | SWCNT | C | Nanotube |  | Commercial | Negative |  |  | 601.7 |  | -13.005 | NR8383 | 500000 | A | Rat | Lung | Macrophage | Adult | L | 24 | 50 | MTT | TetrazoliumSalt |  | 43.309 | 0.849 | 125 | 10.1002/jat.3765
2019 | SWCNT | C | Nanotube |  | Commercial | Negative |  |  | 601.7 |  | -13.005 | NR8383 | 500000 | A | Rat | Lung | Macrophage | Adult | L | 24 | 100 | MTT | TetrazoliumSalt |  | 4.6043 | 0.849 | 125 | 10.1002/jat.3765
2019 | SWCNT | C | Nanotube |  | Commercial | Negative |  |  | 601.7 |  | -13.005 | NR8383 | 500000 | A | Rat | Lung | Macrophage | Adult | L | 24 | 200 | MTT | TetrazoliumSalt |  | 2.446 | 0.849 | 125 | 10.1002/jat.3765
2019 | MWCNT | C | Nanotube |  | Commercial | Negative |  |  | 217.2 |  | -13.005 | NR8383 | 500000 | A | Rat | Lung | Macrophage | Adult | L | 4 | 6 | AlamarBlue | AlamarBlue |  | 70.014 | 0.383 | 125 | 10.1002/jat.3765
2019 | MWCNT | C | Nanotube |  | Commercial | Negative |  |  | 217.2 |  | -13.005 | NR8383 | 500000 | A | Rat | Lung | Macrophage | Adult | L | 4 | 12.5 | AlamarBlue | AlamarBlue |  | 63.989 | 0.383 | 125 | 10.1002/jat.3765
2019 | MWCNT | C | Nanotube |  | Commercial | Negative |  |  | 217.2 |  | -13.005 | NR8383 | 500000 | A | Rat | Lung | Macrophage | Adult | L | 4 | 25 | AlamarBlue | AlamarBlue |  | 51.076 | 0.383 | 125 | 10.1002/jat.3765
2019 | MWCNT | C | Nanotube |  | Commercial | Negative |  |  | 217.2 |  | -13.005 | NR8383 | 500000 | A | Rat | Lung | Macrophage | Adult | L | 4 | 50 | AlamarBlue | AlamarBlue |  | 40.459 | 0.383 | 125 | 10.1002/jat.3765
2019 | MWCNT | C | Nanotube |  | Commercial | Negative |  |  | 217.2 |  | -13.005 | NR8383 | 500000 | A | Rat | Lung | Macrophage | Adult | L | 4 | 100 | AlamarBlue | AlamarBlue |  | 24.534 | 0.383 | 125 | 10.1002/jat.3765
2019 | MWCNT | C | Nanotube |  | Commercial | Negative |  |  | 217.2 |  | -13.005 | NR8383 | 500000 | A | Rat | Lung | Macrophage | Adult | L | 4 | 200 | AlamarBlue | AlamarBlue |  | 8.4648 | 0.383 | 125 | 10.1002/jat.3765
2019 | MWCNT | C | Nanotube |  | Commercial | Negative |  |  | 217.2 |  | -13.005 | NR8383 | 500000 | A | Rat | Lung | Macrophage | Adult | L | 24 | 6 | AlamarBlue | AlamarBlue |  | 70.588 | 0.383 | 125 | 10.1002/jat.3765
2019 | MWCNT | C | Nanotube |  | Commercial | Negative |  |  | 217.2 |  | -13.005 | NR8383 | 500000 | A | Rat | Lung | Macrophage | Adult | L | 24 | 12.5 | AlamarBlue | AlamarBlue |  | 69.01 | 0.383 | 125 | 10.1002/jat.3765
2019 | MWCNT | C | Nanotube |  | Commercial | Negative |  |  | 217.2 |  | -13.005 | NR8383 | 500000 | A | Rat | Lung | Macrophage | Adult | L | 24 | 25 | AlamarBlue | AlamarBlue |  | 41.607 | 0.383 | 125 | 10.1002/jat.3765
2019 | MWCNT | C | Nanotube |  | Commercial | Negative |  |  | 217.2 |  | -13.005 | NR8383 | 500000 | A | Rat | Lung | Macrophage | Adult | L | 24 | 50 | AlamarBlue | AlamarBlue |  | 32.281 | 0.383 | 125 | 10.1002/jat.3765
2019 | MWCNT | C | Nanotube |  | Commercial | Negative |  |  | 217.2 |  | -13.005 | NR8383 | 500000 | A | Rat | Lung | Macrophage | Adult | L | 24 | 100 | AlamarBlue | AlamarBlue |  | 23.529 | 0.383 | 125 | 10.1002/jat.3765
2019 | MWCNT | C | Nanotube |  | Commercial | Negative |  |  | 217.2 |  | -13.005 | NR8383 | 500000 | A | Rat | Lung | Macrophage | Adult | L | 24 | 200 | AlamarBlue | AlamarBlue |  | 13.056 | 0.383 | 125 | 10.1002/jat.3765
2019 | SWCNT | C | Nanotube |  | Commercial | Negative |  |  | 601.7 |  | -13.005 | NR8383 | 500000 | A | Rat | Lung | Macrophage | Adult | L | 4 | 6 | AlamarBlue | AlamarBlue |  | 103.13 | 0.849 | 125 | 10.1002/jat.3765
2019 | SWCNT | C | Nanotube |  | Commercial | Negative |  |  | 601.7 |  | -13.005 | NR8383 | 500000 | A | Rat | Lung | Macrophage | Adult | L | 4 | 12.5 | AlamarBlue | AlamarBlue |  | 85.755 | 0.849 | 125 | 10.1002/jat.3765
2019 | SWCNT | C | Nanotube |  | Commercial | Negative |  |  | 601.7 |  | -13.005 | NR8383 | 500000 | A | Rat | Lung | Macrophage | Adult | L | 4 | 25 | AlamarBlue | AlamarBlue |  | 65.67 | 0.849 | 125 | 10.1002/jat.3765
2019 | SWCNT | C | Nanotube |  | Commercial | Negative |  |  | 601.7 |  | -13.005 | NR8383 | 500000 | A | Rat | Lung | Macrophage | Adult | L | 4 | 50 | AlamarBlue | AlamarBlue |  | 53.704 | 0.849 | 125 | 10.1002/jat.3765
2019 | SWCNT | C | Nanotube |  | Commercial | Negative |  |  | 601.7 |  | -13.005 | NR8383 | 500000 | A | Rat | Lung | Macrophage | Adult | L | 4 | 100 | AlamarBlue | AlamarBlue |  | 45.299 | 0.849 | 125 | 10.1002/jat.3765
2019 | SWCNT | C | Nanotube |  | Commercial | Negative |  |  | 601.7 |  | -13.005 | NR8383 | 500000 | A | Rat | Lung | Macrophage | Adult | L | 4 | 200 | AlamarBlue | AlamarBlue |  | 11.396 | 0.849 | 125 | 10.1002/jat.3765
2019 | SWCNT | C | Nanotube |  | Commercial | Negative |  |  | 601.7 |  | -13.005 | NR8383 | 500000 | A | Rat | Lung | Macrophage | Adult | L | 24 | 6 | AlamarBlue | AlamarBlue |  | 65.242 | 0.849 | 125 | 10.1002/jat.3765
2019 | SWCNT | C | Nanotube |  | Commercial | Negative |  |  | 601.7 |  | -13.005 | NR8383 | 500000 | A | Rat | Lung | Macrophage | Adult | L | 24 | 12.5 | AlamarBlue | AlamarBlue |  | 69.373 | 0.849 | 125 | 10.1002/jat.3765
2019 | SWCNT | C | Nanotube |  | Commercial | Negative |  |  | 601.7 |  | -13.005 | NR8383 | 500000 | A | Rat | Lung | Macrophage | Adult | L | 24 | 25 | AlamarBlue | AlamarBlue |  | 53.134 | 0.849 | 125 | 10.1002/jat.3765
2019 | SWCNT | C | Nanotube |  | Commercial | Negative |  |  | 601.7 |  | -13.005 | NR8383 | 500000 | A | Rat | Lung | Macrophage | Adult | L | 24 | 50 | AlamarBlue | AlamarBlue |  | 40.456 | 0.849 | 125 | 10.1002/jat.3765
2019 | SWCNT | C | Nanotube |  | Commercial | Negative |  |  | 601.7 |  | -13.005 | NR8383 | 500000 | A | Rat | Lung | Macrophage | Adult | L | 24 | 100 | AlamarBlue | AlamarBlue |  | 15.385 | 0.849 | 125 | 10.1002/jat.3765
2019 | SWCNT | C | Nanotube |  | Commercial | Negative |  |  | 601.7 |  | -13.005 | NR8383 | 500000 | A | Rat | Lung | Macrophage | Adult | L | 24 | 200 | AlamarBlue | AlamarBlue |  | 1.567 | 0.849 | 125 | 10.1002/jat.3765
2013 | Carbon | C | Sphere |  | Commercial |  | 21 |  |  |  |  | RAW264.7 | 100000 | A | Mouse | Ascites | Monocyte/Macrophage | Adult | L | 24 | 5 | WST-1 | TetrazoliumSalt |  | 98.923 |  | 126 | 10.1371/journal.pone.0065756
2013 | Carbon | C | Sphere |  | Commercial |  | 21 |  |  |  |  | RAW264.7 | 100000 | A | Mouse | Ascites | Monocyte/Macrophage | Adult | L | 24 | 25 | WST-1 | TetrazoliumSalt |  | 97.981 |  | 126 | 10.1371/journal.pone.0065756
2013 | Carbon | C | Sphere |  | Commercial |  | 21 |  |  |  |  | RAW264.7 | 100000 | A | Mouse | Ascites | Monocyte/Macrophage | Adult | L | 24 | 50 | WST-1 | TetrazoliumSalt |  | 95.155 |  | 126 | 10.1371/journal.pone.0065756
2013 | Carbon | C | Sphere |  | Commercial |  | 21 |  |  |  |  | RAW264.7 | 100000 | A | Mouse | Ascites | Monocyte/Macrophage | Adult | L | 24 | 75 | WST-1 | TetrazoliumSalt |  | 94.886 |  | 126 | 10.1371/journal.pone.0065756
2013 | Carbon | C | Sphere |  | Commercial |  | 21 |  |  |  |  | RAW264.7 | 100000 | A | Mouse | Ascites | Monocyte/Macrophage | Adult | L | 24 | 100 | WST-1 | TetrazoliumSalt |  | 93.809 |  | 126 | 10.1371/journal.pone.0065756
2013 | MWCNT | C | Nanotube | COOH | Chemical Vapor Deposition | Negative | 24.6 |  |  |  | -20.2 | RAW264.7 | 100000 | A | Mouse | Ascites | Monocyte/Macrophage | Adult | L | 24 | 5 | WST-1 | TetrazoliumSalt | 36.6 | 97.981 |  | 126 | 10.1371/journal.pone.0065756
2013 | MWCNT | C | Nanotube | COOH | Chemical Vapor Deposition | Negative | 24.6 |  |  |  | -20.2 | RAW264.7 | 100000 | A | Mouse | Ascites | Monocyte/Macrophage | Adult | L | 24 | 25 | WST-1 | TetrazoliumSalt | 36.6 | 91.117 |  | 126 | 10.1371/journal.pone.0065756
2013 | MWCNT | C | Nanotube | COOH | Chemical Vapor Deposition | Negative | 24.6 |  |  |  | -20.2 | RAW264.7 | 100000 | A | Mouse | Ascites | Monocyte/Macrophage | Adult | L | 24 | 50 | WST-1 | TetrazoliumSalt | 36.6 | 76.312 |  | 126 | 10.1371/journal.pone.0065756
2013 | MWCNT | C | Nanotube | COOH | Chemical Vapor Deposition | Negative | 24.6 |  |  |  | -20.2 | RAW264.7 | 100000 | A | Mouse | Ascites | Monocyte/Macrophage | Adult | L | 24 | 75 | WST-1 | TetrazoliumSalt | 36.6 | 59.758 |  | 126 | 10.1371/journal.pone.0065756
2013 | MWCNT | C | Nanotube | COOH | Chemical Vapor Deposition | Negative | 24.6 |  |  |  | -20.2 | RAW264.7 | 100000 | A | Mouse | Ascites | Monocyte/Macrophage | Adult | L | 24 | 100 | WST-1 | TetrazoliumSalt | 36.6 | 44.684 |  | 126 | 10.1371/journal.pone.0065756
2013 | MWCNT | C | Nanotube | PEG | Chemical Vapor Deposition | Negative | 27.3 |  |  |  | -35.6 | RAW264.7 | 100000 | A | Mouse | Ascites | Monocyte/Macrophage | Adult | L | 24 | 5 | WST-1 | TetrazoliumSalt | 29.3 | 98.654 |  | 126 | 10.1371/journal.pone.0065756
2013 | MWCNT | C | Nanotube | PEG | Chemical Vapor Deposition | Negative | 27.3 |  |  |  | -35.6 | RAW264.7 | 100000 | A | Mouse | Ascites | Monocyte/Macrophage | Adult | L | 24 | 25 | WST-1 | TetrazoliumSalt | 29.3 | 96.904 |  | 126 | 10.1371/journal.pone.0065756
2013 | MWCNT | C | Nanotube | PEG | Chemical Vapor Deposition | Negative | 27.3 |  |  |  | -35.6 | RAW264.7 | 100000 | A | Mouse | Ascites | Monocyte/Macrophage | Adult | L | 24 | 50 | WST-1 | TetrazoliumSalt | 29.3 | 84.253 |  | 126 | 10.1371/journal.pone.0065756
2013 | MWCNT | C | Nanotube | PEG | Chemical Vapor Deposition | Negative | 27.3 |  |  |  | -35.6 | RAW264.7 | 100000 | A | Mouse | Ascites | Monocyte/Macrophage | Adult | L | 24 | 75 | WST-1 | TetrazoliumSalt | 29.3 | 68.775 |  | 126 | 10.1371/journal.pone.0065756
2013 | MWCNT | C | Nanotube | PEG | Chemical Vapor Deposition | Negative | 27.3 |  |  |  | -35.6 | RAW264.7 | 100000 | A | Mouse | Ascites | Monocyte/Macrophage | Adult | L | 24 | 100 | WST-1 | TetrazoliumSalt | 29.3 | 66.622 |  | 126 | 10.1371/journal.pone.0065756
2013 | Carbon | C | Sphere |  | Commercial |  | 21 |  |  |  |  | Macrophages | 100000 | A | Mouse | Peritoneal Cavity | Macrophage | Adult | P | 24 | 5 | WST-1 | TetrazoliumSalt |  | 99.038 |  | 126 | 10.1371/journal.pone.0065756
2013 | Carbon | C | Sphere |  | Commercial |  | 21 |  |  |  |  | Macrophages | 100000 | A | Mouse | Peritoneal Cavity | Macrophage | Adult | P | 24 | 25 | WST-1 | TetrazoliumSalt |  | 95.879 |  | 126 | 10.1371/journal.pone.0065756
2013 | Carbon | C | Sphere |  | Commercial |  | 21 |  |  |  |  | Macrophages | 100000 | A | Mouse | Peritoneal Cavity | Macrophage | Adult | P | 24 | 50 | WST-1 | TetrazoliumSalt |  | 94.918 |  | 126 | 10.1371/journal.pone.0065756
2013 | Carbon | C | Sphere |  | Commercial |  | 21 |  |  |  |  | Macrophages | 100000 | A | Mouse | Peritoneal Cavity | Macrophage | Adult | P | 24 | 75 | WST-1 | TetrazoliumSalt |  | 94.918 |  | 126 | 10.1371/journal.pone.0065756
2013 | Carbon | C | Sphere |  | Commercial |  | 21 |  |  |  |  | Macrophages | 100000 | A | Mouse | Peritoneal Cavity | Macrophage | Adult | P | 24 | 100 | WST-1 | TetrazoliumSalt |  | 93.819 |  | 126 | 10.1371/journal.pone.0065756
2013 | MWCNT | C | Nanotube | COOH | Chemical Vapor Deposition | Negative | 24.6 |  |  |  | -20.2 | Macrophages | 100000 | A | Mouse | Peritoneal Cavity | Macrophage | Adult | P | 24 | 5 | WST-1 | TetrazoliumSalt | 36.6 | 95.604 |  | 126 | 10.1371/journal.pone.0065756
2013 | MWCNT | C | Nanotube | COOH | Chemical Vapor Deposition | Negative | 24.6 |  |  |  | -20.2 | Macrophages | 100000 | A | Mouse | Peritoneal Cavity | Macrophage | Adult | P | 24 | 25 | WST-1 | TetrazoliumSalt | 36.6 | 90.385 |  | 126 | 10.1371/journal.pone.0065756
2013 | MWCNT | C | Nanotube | COOH | Chemical Vapor Deposition | Negative | 24.6 |  |  |  | -20.2 | Macrophages | 100000 | A | Mouse | Peritoneal Cavity | Macrophage | Adult | P | 24 | 50 | WST-1 | TetrazoliumSalt | 36.6 | 79.808 |  | 126 | 10.1371/journal.pone.0065756
2013 | MWCNT | C | Nanotube | COOH | Chemical Vapor Deposition | Negative | 24.6 |  |  |  | -20.2 | Macrophages | 100000 | A | Mouse | Peritoneal Cavity | Macrophage | Adult | P | 24 | 75 | WST-1 | TetrazoliumSalt | 36.6 | 59.753 |  | 126 | 10.1371/journal.pone.0065756
2013 | MWCNT | C | Nanotube | COOH | Chemical Vapor Deposition | Negative | 24.6 |  |  |  | -20.2 | Macrophages | 100000 | A | Mouse | Peritoneal Cavity | Macrophage | Adult | P | 24 | 100 | WST-1 | TetrazoliumSalt | 36.6 | 55.632 |  | 126 | 10.1371/journal.pone.0065756
2013 | MWCNT | C | Nanotube | PEG | Chemical Vapor Deposition | Negative | 27.3 |  |  |  | -35.6 | Macrophages | 100000 | A | Mouse | Peritoneal Cavity | Macrophage | Adult | P | 24 | 5 | WST-1 | TetrazoliumSalt | 29.3 | 96.566 |  | 126 | 10.1371/journal.pone.0065756
2013 | MWCNT | C | Nanotube | PEG | Chemical Vapor Deposition | Negative | 27.3 |  |  |  | -35.6 | Macrophages | 100000 | A | Mouse | Peritoneal Cavity | Macrophage | Adult | P | 24 | 25 | WST-1 | TetrazoliumSalt | 29.3 | 91.484 |  | 126 | 10.1371/journal.pone.0065756
2013 | MWCNT | C | Nanotube | PEG | Chemical Vapor Deposition | Negative | 27.3 |  |  |  | -35.6 | Macrophages | 100000 | A | Mouse | Peritoneal Cavity | Macrophage | Adult | P | 24 | 50 | WST-1 | TetrazoliumSalt | 29.3 | 84.615 |  | 126 | 10.1371/journal.pone.0065756
2013 | MWCNT | C | Nanotube | PEG | Chemical Vapor Deposition | Negative | 27.3 |  |  |  | -35.6 | Macrophages | 100000 | A | Mouse | Peritoneal Cavity | Macrophage | Adult | P | 24 | 75 | WST-1 | TetrazoliumSalt | 29.3 | 79.808 |  | 126 | 10.1371/journal.pone.0065756
2013 | MWCNT | C | Nanotube | PEG | Chemical Vapor Deposition | Negative | 27.3 |  |  |  | -35.6 | Macrophages | 100000 | A | Mouse | Peritoneal Cavity | Macrophage | Adult | P | 24 | 100 | WST-1 | TetrazoliumSalt | 29.3 | 62.637 |  | 126 | 10.1371/journal.pone.0065756
2015 | SWCNT | C | Nanotube |  | Chemical Vapor Deposition | Negative | 1.5 |  | 16.4 | -9.72 |  | V79 | 16000 | A | Hamster | Lung | Fibroblast | Adult | L | 24 | 50 | MTS | TetrazoliumSalt | 21 | 107.27 |  | 127 | 10.1093/toxsci/kfu260
2015 | SWCNT | C | Nanotube |  | Chemical Vapor Deposition | Negative | 1.5 |  | 16.4 | -9.72 |  | V79 | 16000 | A | Hamster | Lung | Fibroblast | Adult | L | 24 | 100 | MTS | TetrazoliumSalt | 21 | 96.364 |  | 127 | 10.1093/toxsci/kfu260
2015 | SWCNT | C | Nanotube |  | Chemical Vapor Deposition | Negative | 1.5 |  | 16.4 | -9.72 |  | V79 | 16000 | A | Hamster | Lung | Fibroblast | Adult | L | 24 | 200 | MTS | TetrazoliumSalt | 21 | 87.879 |  | 127 | 10.1093/toxsci/kfu260
2015 | SWCNT | C | Nanotube | COOH | Chemical Vapor Deposition | Negative | 1.5 |  | 15.7 | -8.1 |  | V79 | 16000 | A | Hamster | Lung | Fibroblast | Adult | L | 24 | 50 | MTS | TetrazoliumSalt | 12 | 90.909 |  | 127 | 10.1093/toxsci/kfu260
2015 | SWCNT | C | Nanotube | COOH | Chemical Vapor Deposition | Negative | 1.5 |  | 15.7 | -8.1 |  | V79 | 16000 | A | Hamster | Lung | Fibroblast | Adult | L | 24 | 100 | MTS | TetrazoliumSalt | 12 | 55.455 |  | 127 | 10.1093/toxsci/kfu260
2015 | SWCNT | C | Nanotube | COOH | Chemical Vapor Deposition | Negative | 1.5 |  | 15.7 | -8.1 |  | V79 | 16000 | A | Hamster | Lung | Fibroblast | Adult | L | 24 | 200 | MTS | TetrazoliumSalt | 12 | 35.455 |  | 127 | 10.1093/toxsci/kfu260
2015 | MWCNT | C | Nanotube |  | Chemical Vapor Deposition | Negative | 8 |  | 26.8 | -6.96 |  | V79 | 16000 | A | Hamster | Lung | Fibroblast | Adult | L | 24 | 50 | MTS | TetrazoliumSalt | 44 | 100 |  | 127 | 10.1093/toxsci/kfu260
2015 | MWCNT | C | Nanotube |  | Chemical Vapor Deposition | Negative | 8 |  | 26.8 | -6.96 |  | V79 | 16000 | A | Hamster | Lung | Fibroblast | Adult | L | 24 | 100 | MTS | TetrazoliumSalt | 44 | 82.424 |  | 127 | 10.1093/toxsci/kfu260
2015 | MWCNT | C | Nanotube |  | Chemical Vapor Deposition | Negative | 8 |  | 26.8 | -6.96 |  | V79 | 16000 | A | Hamster | Lung | Fibroblast | Adult | L | 24 | 200 | MTS | TetrazoliumSalt | 44 | 56.364 |  | 127 | 10.1093/toxsci/kfu260
2015 | MWCNT | C | Nanotube | COOH | Chemical Vapor Deposition | Negative | 8 |  | 16.3 | -9.64 |  | V79 | 16000 | A | Hamster | Lung | Fibroblast | Adult | L | 24 | 50 | MTS | TetrazoliumSalt | 52 | 95.152 |  | 127 | 10.1093/toxsci/kfu260
2015 | MWCNT | C | Nanotube | COOH | Chemical Vapor Deposition | Negative | 8 |  | 16.3 | -9.64 |  | V79 | 16000 | A | Hamster | Lung | Fibroblast | Adult | L | 24 | 100 | MTS | TetrazoliumSalt | 52 | 87.879 |  | 127 | 10.1093/toxsci/kfu260
2015 | MWCNT | C | Nanotube | COOH | Chemical Vapor Deposition | Negative | 8 |  | 16.3 | -9.64 |  | V79 | 16000 | A | Hamster | Lung | Fibroblast | Adult | L | 24 | 200 | MTS | TetrazoliumSalt | 52 | 76.364 |  | 127 | 10.1093/toxsci/kfu260
2015 | MWCNT | C | Nanotube |  | Chemical Vapor Deposition | Negative | 25 |  | 124.4 | -9.78 |  | V79 | 16000 | A | Hamster | Lung | Fibroblast | Adult | L | 24 | 50 | MTS | TetrazoliumSalt | 24 | 105.76 |  | 127 | 10.1093/toxsci/kfu260
2015 | MWCNT | C | Nanotube |  | Chemical Vapor Deposition | Negative | 25 |  | 124.4 | -9.78 |  | V79 | 16000 | A | Hamster | Lung | Fibroblast | Adult | L | 24 | 100 | MTS | TetrazoliumSalt | 24 | 99.091 |  | 127 | 10.1093/toxsci/kfu260
2015 | MWCNT | C | Nanotube |  | Chemical Vapor Deposition | Negative | 25 |  | 124.4 | -9.78 |  | V79 | 16000 | A | Hamster | Lung | Fibroblast | Adult | L | 24 | 200 | MTS | TetrazoliumSalt | 24 | 100.3 |  | 127 | 10.1093/toxsci/kfu260
2015 | MWCNT | C | Nanotube | COOH | Chemical Vapor Deposition | Negative | 25 |  | 38.8 | -10.3 |  | V79 | 16000 | A | Hamster | Lung | Fibroblast | Adult | L | 24 | 50 | MTS | TetrazoliumSalt | 19 | 101.21 |  | 127 | 10.1093/toxsci/kfu260
2015 | MWCNT | C | Nanotube | COOH | Chemical Vapor Deposition | Negative | 25 |  | 38.8 | -10.3 |  | V79 | 16000 | A | Hamster | Lung | Fibroblast | Adult | L | 24 | 100 | MTS | TetrazoliumSalt | 19 | 91.818 |  | 127 | 10.1093/toxsci/kfu260
2015 | MWCNT | C | Nanotube | COOH | Chemical Vapor Deposition | Negative | 25 |  | 38.8 | -10.3 |  | V79 | 16000 | A | Hamster | Lung | Fibroblast | Adult | L | 24 | 200 | MTS | TetrazoliumSalt | 19 | 75.152 |  | 127 | 10.1093/toxsci/kfu260
2015 | MWCNT | C | Nanotube |  | Chemical Vapor Deposition | Negative | 50 |  | 51.9 | -7.28 |  | V79 | 16000 | A | Hamster | Lung | Fibroblast | Adult | L | 24 | 50 | MTS | TetrazoliumSalt | 5.7 | 109.09 |  | 127 | 10.1093/toxsci/kfu260
2015 | MWCNT | C | Nanotube |  | Chemical Vapor Deposition | Negative | 50 |  | 51.9 | -7.28 |  | V79 | 16000 | A | Hamster | Lung | Fibroblast | Adult | L | 24 | 100 | MTS | TetrazoliumSalt | 5.7 | 98.182 |  | 127 | 10.1093/toxsci/kfu260
2015 | MWCNT | C | Nanotube |  | Chemical Vapor Deposition | Negative | 50 |  | 51.9 | -7.28 |  | V79 | 16000 | A | Hamster | Lung | Fibroblast | Adult | L | 24 | 200 | MTS | TetrazoliumSalt | 5.7 | 101.82 |  | 127 | 10.1093/toxsci/kfu260
2015 | MWCNT | C | Nanotube | COOH | Chemical Vapor Deposition | Negative | 50 |  | 50.4 | -11 |  | V79 | 16000 | A | Hamster | Lung | Fibroblast | Adult | L | 24 | 50 | MTS | TetrazoliumSalt | 2.4 | 95.152 |  | 127 | 10.1093/toxsci/kfu260
2015 | MWCNT | C | Nanotube | COOH | Chemical Vapor Deposition | Negative | 50 |  | 50.4 | -11 |  | V79 | 16000 | A | Hamster | Lung | Fibroblast | Adult | L | 24 | 100 | MTS | TetrazoliumSalt | 2.4 | 91.818 |  | 127 | 10.1093/toxsci/kfu260
2015 | MWCNT | C | Nanotube | COOH | Chemical Vapor Deposition | Negative | 50 |  | 50.4 | -11 |  | V79 | 16000 | A | Hamster | Lung | Fibroblast | Adult | L | 24 | 200 | MTS | TetrazoliumSalt | 2.4 | 79.394 |  | 127 | 10.1093/toxsci/kfu260
2015 | SWCNT | C | Nanotube |  | Chemical Vapor Deposition | Negative | 1.5 |  | 16.4 | -9.72 |  | A549 | 12000 | H | Human | Lung | Epithelial | Adult | L | 24 | 50 | MTS | TetrazoliumSalt | 21 | 100.3 |  | 127 | 10.1093/toxsci/kfu260
2015 | SWCNT | C | Nanotube |  | Chemical Vapor Deposition | Negative | 1.5 |  | 16.4 | -9.72 |  | A549 | 12000 | H | Human | Lung | Epithelial | Adult | L | 24 | 100 | MTS | TetrazoliumSalt | 21 | 90.719 |  | 127 | 10.1093/toxsci/kfu260
2015 | SWCNT | C | Nanotube |  | Chemical Vapor Deposition | Negative | 1.5 |  | 16.4 | -9.72 |  | A549 | 12000 | H | Human | Lung | Epithelial | Adult | L | 24 | 200 | MTS | TetrazoliumSalt | 21 | 87.126 |  | 127 | 10.1093/toxsci/kfu260
2015 | SWCNT | C | Nanotube | COOH | Chemical Vapor Deposition | Negative | 1.5 |  | 15.7 | -8.1 |  | A549 | 12000 | H | Human | Lung | Epithelial | Adult | L | 24 | 50 | MTS | TetrazoliumSalt | 12 | 89.222 |  | 127 | 10.1093/toxsci/kfu260
2015 | SWCNT | C | Nanotube | COOH | Chemical Vapor Deposition | Negative | 1.5 |  | 15.7 | -8.1 |  | A549 | 12000 | H | Human | Lung | Epithelial | Adult | L | 24 | 100 | MTS | TetrazoliumSalt | 12 | 84.431 |  | 127 | 10.1093/toxsci/kfu260
2015 | SWCNT | C | Nanotube | COOH | Chemical Vapor Deposition | Negative | 1.5 |  | 15.7 | -8.1 |  | A549 | 12000 | H | Human | Lung | Epithelial | Adult | L | 24 | 200 | MTS | TetrazoliumSalt | 12 | 61.078 |  | 127 | 10.1093/toxsci/kfu260
2015 | MWCNT | C | Nanotube |  | Chemical Vapor Deposition | Negative | 8 |  | 26.8 | -6.96 |  | A549 | 12000 | H | Human | Lung | Epithelial | Adult | L | 24 | 50 | MTS | TetrazoliumSalt | 44 | 99.401 |  | 127 | 10.1093/toxsci/kfu260
2015 | MWCNT | C | Nanotube |  | Chemical Vapor Deposition | Negative | 8 |  | 26.8 | -6.96 |  | A549 | 12000 | H | Human | Lung | Epithelial | Adult | L | 24 | 100 | MTS | TetrazoliumSalt | 44 | 94.91 |  | 127 | 10.1093/toxsci/kfu260
2015 | MWCNT | C | Nanotube |  | Chemical Vapor Deposition | Negative | 8 |  | 26.8 | -6.96 |  | A549 | 12000 | H | Human | Lung | Epithelial | Adult | L | 24 | 200 | MTS | TetrazoliumSalt | 44 | 87.725 |  | 127 | 10.1093/toxsci/kfu260
2015 | MWCNT | C | Nanotube | COOH | Chemical Vapor Deposition | Negative | 8 |  | 16.3 | -9.64 |  | A549 | 12000 | H | Human | Lung | Epithelial | Adult | L | 24 | 50 | MTS | TetrazoliumSalt | 52 | 102.99 |  | 127 | 10.1093/toxsci/kfu260
2015 | MWCNT | C | Nanotube | COOH | Chemical Vapor Deposition | Negative | 8 |  | 16.3 | -9.64 |  | A549 | 12000 | H | Human | Lung | Epithelial | Adult | L | 24 | 100 | MTS | TetrazoliumSalt | 52 | 94.91 |  | 127 | 10.1093/toxsci/kfu260
2015 | MWCNT | C | Nanotube | COOH | Chemical Vapor Deposition | Negative | 8 |  | 16.3 | -9.64 |  | A549 | 12000 | H | Human | Lung | Epithelial | Adult | L | 24 | 200 | MTS | TetrazoliumSalt | 52 | 70.659 |  | 127 | 10.1093/toxsci/kfu260
2015 | MWCNT | C | Nanotube |  | Chemical Vapor Deposition | Negative | 25 |  | 124.4 | -9.78 |  | A549 | 12000 | H | Human | Lung | Epithelial | Adult | L | 24 | 50 | MTS | TetrazoliumSalt | 24 | 100.3 |  | 127 | 10.1093/toxsci/kfu260
2015 | MWCNT | C | Nanotube |  | Chemical Vapor Deposition | Negative | 25 |  | 124.4 | -9.78 |  | A549 | 12000 | H | Human | Lung | Epithelial | Adult | L | 24 | 100 | MTS | TetrazoliumSalt | 24 | 90.719 |  | 127 | 10.1093/toxsci/kfu260
2015 | MWCNT | C | Nanotube |  | Chemical Vapor Deposition | Negative | 25 |  | 124.4 | -9.78 |  | A549 | 12000 | H | Human | Lung | Epithelial | Adult | L | 24 | 200 | MTS | TetrazoliumSalt | 24 | 90.12 |  | 127 | 10.1093/toxsci/kfu260
2015 | MWCNT | C | Nanotube | COOH | Chemical Vapor Deposition | Negative | 25 |  | 38.8 | -10.3 |  | A549 | 12000 | H | Human | Lung | Epithelial | Adult | L | 24 | 50 | MTS | TetrazoliumSalt | 19 | 95.509 |  | 127 | 10.1093/toxsci/kfu260
2015 | MWCNT | C | Nanotube | COOH | Chemical Vapor Deposition | Negative | 25 |  | 38.8 | -10.3 |  | A549 | 12000 | H | Human | Lung | Epithelial | Adult | L | 24 | 100 | MTS | TetrazoliumSalt | 19 | 92.515 |  | 127 | 10.1093/toxsci/kfu260
2015 | MWCNT | C | Nanotube | COOH | Chemical Vapor Deposition | Negative | 25 |  | 38.8 | -10.3 |  | A549 | 12000 | H | Human | Lung | Epithelial | Adult | L | 24 | 200 | MTS | TetrazoliumSalt | 19 | 80.838 |  | 127 | 10.1093/toxsci/kfu260
2015 | MWCNT | C | Nanotube |  | Chemical Vapor Deposition | Negative | 50 |  | 51.9 | -7.28 |  | A549 | 12000 | H | Human | Lung | Epithelial | Adult | L | 24 | 50 | MTS | TetrazoliumSalt | 5.7 | 98.204 |  | 127 | 10.1093/toxsci/kfu260
2015 | MWCNT | C | Nanotube |  | Chemical Vapor Deposition | Negative | 50 |  | 51.9 | -7.28 |  | A549 | 12000 | H | Human | Lung | Epithelial | Adult | L | 24 | 100 | MTS | TetrazoliumSalt | 5.7 | 93.114 |  | 127 | 10.1093/toxsci/kfu260
2015 | MWCNT | C | Nanotube |  | Chemical Vapor Deposition | Negative | 50 |  | 51.9 | -7.28 |  | A549 | 12000 | H | Human | Lung | Epithelial | Adult | L | 24 | 200 | MTS | TetrazoliumSalt | 5.7 | 93.114 |  | 127 | 10.1093/toxsci/kfu260
2015 | MWCNT | C | Nanotube | COOH | Chemical Vapor Deposition | Negative | 50 |  | 50.4 | -11 |  | A549 | 12000 | H | Human | Lung | Epithelial | Adult | L | 24 | 50 | MTS | TetrazoliumSalt | 2.4 | 96.407 |  | 127 | 10.1093/toxsci/kfu260
2015 | MWCNT | C | Nanotube | COOH | Chemical Vapor Deposition | Negative | 50 |  | 50.4 | -11 |  | A549 | 12000 | H | Human | Lung | Epithelial | Adult | L | 24 | 100 | MTS | TetrazoliumSalt | 2.4 | 98.204 |  | 127 | 10.1093/toxsci/kfu260
2015 | MWCNT | C | Nanotube | COOH | Chemical Vapor Deposition | Negative | 50 |  | 50.4 | -11 |  | A549 | 12000 | H | Human | Lung | Epithelial | Adult | L | 24 | 200 | MTS | TetrazoliumSalt | 2.4 | 86.228 |  | 127 | 10.1093/toxsci/kfu260
2019 | MWCNT | C | Nanotube |  | Commercial | Negative | 10.33 | 292 | 304.9 | -8.7 | -9.48 | HUVEC | 40000 | H | Human | Umbilical Vein | Endothelial | Embryonic | P | 24 | 4 | CCK-8 | TetrazoliumSalt | 121 | 94.479 | 0.504 | 128 | 10.1016/j.fct.2019.02.026
2019 | MWCNT | C | Nanotube |  | Commercial | Negative | 10.33 | 292 | 304.9 | -8.7 | -9.48 | HUVEC | 40000 | H | Human | Umbilical Vein | Endothelial | Embryonic | P | 24 | 8 | CCK-8 | TetrazoliumSalt | 121 | 94.479 | 0.504 | 128 | 10.1016/j.fct.2019.02.026
2019 | MWCNT | C | Nanotube |  | Commercial | Negative | 10.33 | 292 | 304.9 | -8.7 | -9.48 | HUVEC | 40000 | H | Human | Umbilical Vein | Endothelial | Embryonic | P | 24 | 16 | CCK-8 | TetrazoliumSalt | 121 | 84.227 | 0.504 | 128 | 10.1016/j.fct.2019.02.026
2019 | MWCNT | C | Nanotube |  | Commercial | Negative | 10.33 | 292 | 304.9 | -8.7 | -9.48 | HUVEC | 40000 | H | Human | Umbilical Vein | Endothelial | Embryonic | P | 24 | 32 | CCK-8 | TetrazoliumSalt | 121 | 82.019 | 0.504 | 128 | 10.1016/j.fct.2019.02.026
2019 | MWCNT | C | Nanotube |  | Commercial | Negative | 10.33 | 292 | 304.9 | -8.7 | -9.48 | HUVEC | 40000 | H | Human | Umbilical Vein | Endothelial | Embryonic | P | 24 | 64 | CCK-8 | TetrazoliumSalt | 121 | 63.249 | 0.504 | 128 | 10.1016/j.fct.2019.02.026
2019 | MWCNT | C | Nanotube |  | Commercial | Negative | 21.55 | 183.23 | 205.9 | -21.47 | -8.02 | HUVEC | 40000 | H | Human | Umbilical Vein | Endothelial | Embryonic | P | 24 | 4 | CCK-8 | TetrazoliumSalt | 58 | 93.533 | 0.232 | 128 | 10.1016/j.fct.2019.02.026
2019 | MWCNT | C | Nanotube |  | Commercial | Negative | 21.55 | 183.23 | 205.9 | -21.47 | -8.02 | HUVEC | 40000 | H | Human | Umbilical Vein | Endothelial | Embryonic | P | 24 | 8 | CCK-8 | TetrazoliumSalt | 58 | 95.741 | 0.232 | 128 | 10.1016/j.fct.2019.02.026
2019 | MWCNT | C | Nanotube |  | Commercial | Negative | 21.55 | 183.23 | 205.9 | -21.47 | -8.02 | HUVEC | 40000 | H | Human | Umbilical Vein | Endothelial | Embryonic | P | 24 | 16 | CCK-8 | TetrazoliumSalt | 58 | 89.432 | 0.232 | 128 | 10.1016/j.fct.2019.02.026
2019 | MWCNT | C | Nanotube |  | Commercial | Negative | 21.55 | 183.23 | 205.9 | -21.47 | -8.02 | HUVEC | 40000 | H | Human | Umbilical Vein | Endothelial | Embryonic | P | 24 | 32 | CCK-8 | TetrazoliumSalt | 58 | 91.325 | 0.232 | 128 | 10.1016/j.fct.2019.02.026
2019 | MWCNT | C | Nanotube |  | Commercial | Negative | 21.55 | 183.23 | 205.9 | -21.47 | -8.02 | HUVEC | 40000 | H | Human | Umbilical Vein | Endothelial | Embryonic | P | 24 | 64 | CCK-8 | TetrazoliumSalt | 58 | 78.707 | 0.232 | 128 | 10.1016/j.fct.2019.02.026
2019 | MWCNT | C | Nanotube |  | Commercial | Negative | 38.8 | 179.13 | 205.9 | -25.1 | -8.57 | HUVEC | 40000 | H | Human | Umbilical Vein | Endothelial | Embryonic | P | 24 | 4 | CCK-8 | TetrazoliumSalt | 32.2 | 98.107 | 0.23 | 128 | 10.1016/j.fct.2019.02.026
2019 | MWCNT | C | Nanotube |  | Commercial | Negative | 38.8 | 179.13 | 205.9 | -25.1 | -8.57 | HUVEC | 40000 | H | Human | Umbilical Vein | Endothelial | Embryonic | P | 24 | 8 | CCK-8 | TetrazoliumSalt | 32.2 | 98.738 | 0.23 | 128 | 10.1016/j.fct.2019.02.026
2019 | MWCNT | C | Nanotube |  | Commercial | Negative | 38.8 | 179.13 | 205.9 | -25.1 | -8.57 | HUVEC | 40000 | H | Human | Umbilical Vein | Endothelial | Embryonic | P | 24 | 16 | CCK-8 | TetrazoliumSalt | 32.2 | 95.426 | 0.23 | 128 | 10.1016/j.fct.2019.02.026
2019 | MWCNT | C | Nanotube |  | Commercial | Negative | 38.8 | 179.13 | 205.9 | -25.1 | -8.57 | HUVEC | 40000 | H | Human | Umbilical Vein | Endothelial | Embryonic | P | 24 | 32 | CCK-8 | TetrazoliumSalt | 32.2 | 96.845 | 0.23 | 128 | 10.1016/j.fct.2019.02.026
2019 | MWCNT | C | Nanotube |  | Commercial | Negative | 38.8 | 179.13 | 205.9 | -25.1 | -8.57 | HUVEC | 40000 | H | Human | Umbilical Vein | Endothelial | Embryonic | P | 24 | 64 | CCK-8 | TetrazoliumSalt | 32.2 | 98.738 | 0.23 | 128 | 10.1016/j.fct.2019.02.026
2017 | MWCNT | C | Nanotube |  | Commercial | Neutral | 17.6 | 171.4 |  | 0.9 |  | HUVEC | 40000 | H | Human | Umbilical Vein | Endothelial | Embryonic | P | 24 | 2 | CCK-8 | TetrazoliumSalt | 16 | 97.09 |  | 129 | 10.1186/s12951-017-0318-x
2017 | MWCNT | C | Nanotube |  | Commercial | Neutral | 17.6 | 171.4 |  | 0.9 |  | HUVEC | 40000 | H | Human | Umbilical Vein | Endothelial | Embryonic | P | 24 | 4 | CCK-8 | TetrazoliumSalt | 16 | 95.865 |  | 129 | 10.1186/s12951-017-0318-x
2017 | MWCNT | C | Nanotube |  | Commercial | Neutral | 17.6 | 171.4 |  | 0.9 |  | HUVEC | 40000 | H | Human | Umbilical Vein | Endothelial | Embryonic | P | 24 | 8 | CCK-8 | TetrazoliumSalt | 16 | 92.496 |  | 129 | 10.1186/s12951-017-0318-x
2017 | MWCNT | C | Nanotube |  | Commercial | Neutral | 17.6 | 171.4 |  | 0.9 |  | HUVEC | 40000 | H | Human | Umbilical Vein | Endothelial | Embryonic | P | 24 | 16 | CCK-8 | TetrazoliumSalt | 16 | 90.812 |  | 129 | 10.1186/s12951-017-0318-x
2017 | MWCNT | C | Nanotube |  | Commercial | Neutral | 17.6 | 171.4 |  | 0.9 |  | HUVEC | 40000 | H | Human | Umbilical Vein | Endothelial | Embryonic | P | 24 | 32 | CCK-8 | TetrazoliumSalt | 16 | 85.452 |  | 129 | 10.1186/s12951-017-0318-x
2017 | MWCNT | C | Nanotube |  | Commercial | Negative | 17.4 | 190.6 |  | -18.9 |  | HUVEC | 40000 | H | Human | Umbilical Vein | Endothelial | Embryonic | P | 24 | 2 | CCK-8 | TetrazoliumSalt | 50.8 | 92.496 |  | 129 | 10.1186/s12951-017-0318-x
2017 | MWCNT | C | Nanotube |  | Commercial | Negative | 17.4 | 190.6 |  | -18.9 |  | HUVEC | 40000 | H | Human | Umbilical Vein | Endothelial | Embryonic | P | 24 | 4 | CCK-8 | TetrazoliumSalt | 50.8 | 93.262 |  | 129 | 10.1186/s12951-017-0318-x
2017 | MWCNT | C | Nanotube |  | Commercial | Negative | 17.4 | 190.6 |  | -18.9 |  | HUVEC | 40000 | H | Human | Umbilical Vein | Endothelial | Embryonic | P | 24 | 8 | CCK-8 | TetrazoliumSalt | 50.8 | 89.587 |  | 129 | 10.1186/s12951-017-0318-x
2017 | MWCNT | C | Nanotube |  | Commercial | Negative | 17.4 | 190.6 |  | -18.9 |  | HUVEC | 40000 | H | Human | Umbilical Vein | Endothelial | Embryonic | P | 24 | 16 | CCK-8 | TetrazoliumSalt | 50.8 | 85.911 |  | 129 | 10.1186/s12951-017-0318-x
2017 | MWCNT | C | Nanotube |  | Commercial | Negative | 17.4 | 190.6 |  | -18.9 |  | HUVEC | 40000 | H | Human | Umbilical Vein | Endothelial | Embryonic | P | 24 | 32 | CCK-8 | TetrazoliumSalt | 50.8 | 81.317 |  | 129 | 10.1186/s12951-017-0318-x
2017 | MWCNT | C | Nanotube |  | Commercial | Neutral | 17.6 | 171.4 |  | 0.9 |  | HUVEC | 40000 | H | Human | Umbilical Vein | Endothelial | Embryonic | P | 24 | 2 | NRU | NeutralRed | 16 | 101.23 |  | 129 | 10.1186/s12951-017-0318-x
2017 | MWCNT | C | Nanotube |  | Commercial | Neutral | 17.6 | 171.4 |  | 0.9 |  | HUVEC | 40000 | H | Human | Umbilical Vein | Endothelial | Embryonic | P | 24 | 4 | NRU | NeutralRed | 16 | 104.63 |  | 129 | 10.1186/s12951-017-0318-x
2017 | MWCNT | C | Nanotube |  | Commercial | Neutral | 17.6 | 171.4 |  | 0.9 |  | HUVEC | 40000 | H | Human | Umbilical Vein | Endothelial | Embryonic | P | 24 | 8 | NRU | NeutralRed | 16 | 104.63 |  | 129 | 10.1186/s12951-017-0318-x
2017 | MWCNT | C | Nanotube |  | Commercial | Neutral | 17.6 | 171.4 |  | 0.9 |  | HUVEC | 40000 | H | Human | Umbilical Vein | Endothelial | Embryonic | P | 24 | 16 | NRU | NeutralRed | 16 | 102.47 |  | 129 | 10.1186/s12951-017-0318-x
2017 | MWCNT | C | Nanotube |  | Commercial | Neutral | 17.6 | 171.4 |  | 0.9 |  | HUVEC | 40000 | H | Human | Umbilical Vein | Endothelial | Embryonic | P | 24 | 32 | NRU | NeutralRed | 16 | 107.1 |  | 129 | 10.1186/s12951-017-0318-x
2017 | MWCNT | C | Nanotube |  | Commercial | Negative | 17.4 | 190.6 |  | -18.9 |  | HUVEC | 40000 | H | Human | Umbilical Vein | Endothelial | Embryonic | P | 24 | 2 | NRU | NeutralRed | 50.8 | 100.46 |  | 129 | 10.1186/s12951-017-0318-x
2017 | MWCNT | C | Nanotube |  | Commercial | Negative | 17.4 | 190.6 |  | -18.9 |  | HUVEC | 40000 | H | Human | Umbilical Vein | Endothelial | Embryonic | P | 24 | 4 | NRU | NeutralRed | 50.8 | 99.691 |  | 129 | 10.1186/s12951-017-0318-x
2017 | MWCNT | C | Nanotube |  | Commercial | Negative | 17.4 | 190.6 |  | -18.9 |  | HUVEC | 40000 | H | Human | Umbilical Vein | Endothelial | Embryonic | P | 24 | 8 | NRU | NeutralRed | 50.8 | 100 |  | 129 | 10.1186/s12951-017-0318-x
2017 | MWCNT | C | Nanotube |  | Commercial | Negative | 17.4 | 190.6 |  | -18.9 |  | HUVEC | 40000 | H | Human | Umbilical Vein | Endothelial | Embryonic | P | 24 | 16 | NRU | NeutralRed | 50.8 | 96.296 |  | 129 | 10.1186/s12951-017-0318-x
2017 | MWCNT | C | Nanotube |  | Commercial | Negative | 17.4 | 190.6 |  | -18.9 |  | HUVEC | 40000 | H | Human | Umbilical Vein | Endothelial | Embryonic | P | 24 | 32 | NRU | NeutralRed | 50.8 | 86.883 |  | 129 | 10.1186/s12951-017-0318-x
2015 | Diamond | C | Sphere |  | Explosion | Negative | 4 |  |  | -35.6 |  | U87 | 10000 | H | Human | Brain | Epithelial | Adult | L | 2 | 20 | MTT | TetrazoliumSalt |  | 98.956 | 0.29 | 130 | 10.1371/journal.pone.0122579
2015 | Diamond | C | Sphere |  | Explosion | Negative | 4 |  |  | -35.6 |  | U87 | 10000 | H | Human | Brain | Epithelial | Adult | L | 2 | 50 | MTT | TetrazoliumSalt |  | 100.42 | 0.29 | 130 | 10.1371/journal.pone.0122579
2015 | Diamond | C | Sphere |  | Explosion | Negative | 4 |  |  | -35.6 |  | U87 | 10000 | H | Human | Brain | Epithelial | Adult | L | 2 | 100 | MTT | TetrazoliumSalt |  | 102.92 | 0.29 | 130 | 10.1371/journal.pone.0122579
2015 | Graphite | C | Sphere |  | Explosion | Positive | 4 |  |  | 31.4 |  | U87 | 10000 | H | Human | Brain | Epithelial | Adult | L | 2 | 20 | MTT | TetrazoliumSalt |  | 70.146 | 0.41 | 130 | 10.1371/journal.pone.0122579
2015 | Graphite | C | Sphere |  | Explosion | Positive | 4 |  |  | 31.4 |  | U87 | 10000 | H | Human | Brain | Epithelial | Adult | L | 2 | 50 | MTT | TetrazoliumSalt |  | 78.288 | 0.41 | 130 | 10.1371/journal.pone.0122579
2015 | Graphite | C | Sphere |  | Explosion | Positive | 4 |  |  | 31.4 |  | U87 | 10000 | H | Human | Brain | Epithelial | Adult | L | 2 | 100 | MTT | TetrazoliumSalt |  | 66.806 | 0.41 | 130 | 10.1371/journal.pone.0122579
2015 | Diamond | C | Sphere |  | Explosion | Negative | 4 |  |  | -35.6 |  | C3A | 30000 | H | Human | Liver | Epithelial | Adult | L | 2 | 20 | MTT | TetrazoliumSalt |  | 113.14 | 0.29 | 130 | 10.1371/journal.pone.0122579
2015 | Diamond | C | Sphere |  | Explosion | Negative | 4 |  |  | -35.6 |  | C3A | 30000 | H | Human | Liver | Epithelial | Adult | L | 2 | 50 | MTT | TetrazoliumSalt |  | 118.48 | 0.29 | 130 | 10.1371/journal.pone.0122579
2015 | Diamond | C | Sphere |  | Explosion | Negative | 4 |  |  | -35.6 |  | C3A | 30000 | H | Human | Liver | Epithelial | Adult | L | 2 | 100 | MTT | TetrazoliumSalt |  | 113.14 | 0.29 | 130 | 10.1371/journal.pone.0122579
2015 | Graphite | C | Sphere |  | Explosion | Positive | 4 |  |  | 31.4 |  | C3A | 30000 | H | Human | Liver | Epithelial | Adult | L | 2 | 20 | MTT | TetrazoliumSalt |  | 89.528 | 0.41 | 130 | 10.1371/journal.pone.0122579
2015 | Graphite | C | Sphere |  | Explosion | Positive | 4 |  |  | 31.4 |  | C3A | 30000 | H | Human | Liver | Epithelial | Adult | L | 2 | 50 | MTT | TetrazoliumSalt |  | 110.06 | 0.41 | 130 | 10.1371/journal.pone.0122579
2015 | Graphite | C | Sphere |  | Explosion | Positive | 4 |  |  | 31.4 |  | C3A | 30000 | H | Human | Liver | Epithelial | Adult | L | 2 | 100 | MTT | TetrazoliumSalt |  | 99.179 | 0.41 | 130 | 10.1371/journal.pone.0122579
2015 | Diamond | C | Sphere |  | Explosion | Negative | 4 |  |  | -35.6 |  | U87 | 10000 | H | Human | Brain | Epithelial | Adult | L | 24 | 20 | MTT | TetrazoliumSalt |  | 90.947 | 0.29 | 130 | 10.1371/journal.pone.0122579
2015 | Diamond | C | Sphere |  | Explosion | Negative | 4 |  |  | -35.6 |  | U87 | 10000 | H | Human | Brain | Epithelial | Adult | L | 24 | 50 | MTT | TetrazoliumSalt |  | 96.091 | 0.29 | 130 | 10.1371/journal.pone.0122579
2015 | Diamond | C | Sphere |  | Explosion | Negative | 4 |  |  | -35.6 |  | U87 | 10000 | H | Human | Brain | Epithelial | Adult | L | 24 | 100 | MTT | TetrazoliumSalt |  | 103.09 | 0.29 | 130 | 10.1371/journal.pone.0122579
2015 | Graphite | C | Sphere |  | Explosion | Positive | 4 |  |  | 31.4 |  | U87 | 10000 | H | Human | Brain | Epithelial | Adult | L | 24 | 20 | MTT | TetrazoliumSalt |  | 75.309 | 0.41 | 130 | 10.1371/journal.pone.0122579
2015 | Graphite | C | Sphere |  | Explosion | Positive | 4 |  |  | 31.4 |  | U87 | 10000 | H | Human | Brain | Epithelial | Adult | L | 24 | 50 | MTT | TetrazoliumSalt |  | 68.724 | 0.41 | 130 | 10.1371/journal.pone.0122579
2015 | Graphite | C | Sphere |  | Explosion | Positive | 4 |  |  | 31.4 |  | U87 | 10000 | H | Human | Brain | Epithelial | Adult | L | 24 | 100 | MTT | TetrazoliumSalt |  | 57.613 | 0.41 | 130 | 10.1371/journal.pone.0122579
2015 | Diamond | C | Sphere |  | Explosion | Negative | 4 |  |  | -35.6 |  | C3A | 30000 | H | Human | Liver | Epithelial | Adult | L | 24 | 20 | MTT | TetrazoliumSalt |  | 100.85 | 0.29 | 130 | 10.1371/journal.pone.0122579
2015 | Diamond | C | Sphere |  | Explosion | Negative | 4 |  |  | -35.6 |  | C3A | 30000 | H | Human | Liver | Epithelial | Adult | L | 24 | 50 | MTT | TetrazoliumSalt |  | 106.13 | 0.29 | 130 | 10.1371/journal.pone.0122579
2015 | Diamond | C | Sphere |  | Explosion | Negative | 4 |  |  | -35.6 |  | C3A | 30000 | H | Human | Liver | Epithelial | Adult | L | 24 | 100 | MTT | TetrazoliumSalt |  | 110.36 | 0.29 | 130 | 10.1371/journal.pone.0122579
2015 | Graphite | C | Sphere |  | Explosion | Positive | 4 |  |  | 31.4 |  | C3A | 30000 | H | Human | Liver | Epithelial | Adult | L | 24 | 20 | MTT | TetrazoliumSalt |  | 103.81 | 0.41 | 130 | 10.1371/journal.pone.0122579
2015 | Graphite | C | Sphere |  | Explosion | Positive | 4 |  |  | 31.4 |  | C3A | 30000 | H | Human | Liver | Epithelial | Adult | L | 24 | 50 | MTT | TetrazoliumSalt |  | 101.27 | 0.41 | 130 | 10.1371/journal.pone.0122579
2015 | Graphite | C | Sphere |  | Explosion | Positive | 4 |  |  | 31.4 |  | C3A | 30000 | H | Human | Liver | Epithelial | Adult | L | 24 | 100 | MTT | TetrazoliumSalt |  | 96.617 | 0.41 | 130 | 10.1371/journal.pone.0122579
2015 | Ag | I | Rod |  | EBPVD | Negative | 47 |  |  | -34.1 | -29.3 | CCL-110 | 5000 | H | Human | Skin | Fibroblast | Fetus | P | 24 | 0.2 | MTS | TetrazoliumSalt | 11.8 | 86.637 |  | 131 | 10.1002/jbm.a.35518
2015 | Ag | I | Rod |  | EBPVD | Negative | 47 |  |  | -34.1 | -29.3 | CCL-110 | 5000 | H | Human | Skin | Fibroblast | Fetus | P | 24 | 0.4 | MTS | TetrazoliumSalt | 11.8 | 90.869 |  | 131 | 10.1002/jbm.a.35518
2015 | Ag | I | Rod |  | EBPVD | Negative | 47 |  |  | -34.1 | -29.3 | CCL-110 | 5000 | H | Human | Skin | Fibroblast | Fetus | P | 24 | 2 | MTS | TetrazoliumSalt | 11.8 | 88.864 |  | 131 | 10.1002/jbm.a.35518
2015 | Ag | I | Rod |  | EBPVD | Negative | 47 |  |  | -34.1 | -29.3 | CCL-110 | 5000 | H | Human | Skin | Fibroblast | Fetus | P | 24 | 4 | MTS | TetrazoliumSalt | 11.8 | 91.537 |  | 131 | 10.1002/jbm.a.35518
2015 | Ag | I | Rod |  | EBPVD | Negative | 47 |  |  | -34.1 | -29.3 | CCL-110 | 5000 | H | Human | Skin | Fibroblast | Fetus | P | 24 | 20 | MTS | TetrazoliumSalt | 11.8 | 89.755 |  | 131 | 10.1002/jbm.a.35518
2015 | Ag | I | Rod |  | EBPVD | Negative | 47 |  |  | -34.1 | -29.3 | CCL-110 | 5000 | H | Human | Skin | Fibroblast | Fetus | P | 24 | 40 | MTS | TetrazoliumSalt | 11.8 | 89.755 |  | 131 | 10.1002/jbm.a.35518
2015 | Ag | I | Rod |  | EBPVD | Negative | 47 |  |  | -34.1 | -29.3 | CCL-110 | 5000 | H | Human | Skin | Fibroblast | Fetus | P | 24 | 200 | MTS | TetrazoliumSalt | 11.8 | 89.31 |  | 131 | 10.1002/jbm.a.35518
2015 | Ag | I | Rod |  | EBPVD | Negative | 47 |  |  | -34.1 | -29.3 | CCL-110 | 5000 | H | Human | Skin | Fibroblast | Fetus | P | 24 | 400 | MTS | TetrazoliumSalt | 11.8 | 69.71 |  | 131 | 10.1002/jbm.a.35518
2015 | Ag | I | Rod |  | EBPVD | Negative | 47 |  |  | -34.1 | -29.3 | CCL-110 | 5000 | H | Human | Skin | Fibroblast | Fetus | P | 96 | 0.2 | MTS | TetrazoliumSalt | 11.8 | 89.978 |  | 131 | 10.1002/jbm.a.35518
2015 | Ag | I | Rod |  | EBPVD | Negative | 47 |  |  | -34.1 | -29.3 | CCL-110 | 5000 | H | Human | Skin | Fibroblast | Fetus | P | 96 | 0.4 | MTS | TetrazoliumSalt | 11.8 | 96.659 |  | 131 | 10.1002/jbm.a.35518
2015 | Ag | I | Rod |  | EBPVD | Negative | 47 |  |  | -34.1 | -29.3 | CCL-110 | 5000 | H | Human | Skin | Fibroblast | Fetus | P | 96 | 2 | MTS | TetrazoliumSalt | 11.8 | 112.25 |  | 131 | 10.1002/jbm.a.35518
2015 | Ag | I | Rod |  | EBPVD | Negative | 47 |  |  | -34.1 | -29.3 | CCL-110 | 5000 | H | Human | Skin | Fibroblast | Fetus | P | 96 | 4 | MTS | TetrazoliumSalt | 11.8 | 104.9 |  | 131 | 10.1002/jbm.a.35518
2015 | Ag | I | Rod |  | EBPVD | Negative | 47 |  |  | -34.1 | -29.3 | CCL-110 | 5000 | H | Human | Skin | Fibroblast | Fetus | P | 96 | 20 | MTS | TetrazoliumSalt | 11.8 | 103.34 |  | 131 | 10.1002/jbm.a.35518
2015 | Ag | I | Rod |  | EBPVD | Negative | 47 |  |  | -34.1 | -29.3 | CCL-110 | 5000 | H | Human | Skin | Fibroblast | Fetus | P | 96 | 40 | MTS | TetrazoliumSalt | 11.8 | 109.13 |  | 131 | 10.1002/jbm.a.35518
2015 | Ag | I | Rod |  | EBPVD | Negative | 47 |  |  | -34.1 | -29.3 | CCL-110 | 5000 | H | Human | Skin | Fibroblast | Fetus | P | 96 | 200 | MTS | TetrazoliumSalt | 11.8 | 110.47 |  | 131 | 10.1002/jbm.a.35518
2015 | Ag | I | Rod |  | EBPVD | Negative | 47 |  |  | -34.1 | -29.3 | CCL-110 | 5000 | H | Human | Skin | Fibroblast | Fetus | P | 96 | 400 | MTS | TetrazoliumSalt | 11.8 | 45.88 |  | 131 | 10.1002/jbm.a.35518
2015 | Au | I | Rod |  | EBPVD | Negative | 65 |  |  | -23.3 | -32.8 | CCL-110 | 5000 | H | Human | Skin | Fibroblast | Fetus | P | 24 | 0.2 | MTS | TetrazoliumSalt | 8.2 | 72.444 |  | 131 | 10.1002/jbm.a.35518
2015 | Au | I | Rod |  | EBPVD | Negative | 65 |  |  | -23.3 | -32.8 | CCL-110 | 5000 | H | Human | Skin | Fibroblast | Fetus | P | 24 | 0.4 | MTS | TetrazoliumSalt | 8.2 | 83.778 |  | 131 | 10.1002/jbm.a.35518
2015 | Au | I | Rod |  | EBPVD | Negative | 65 |  |  | -23.3 | -32.8 | CCL-110 | 5000 | H | Human | Skin | Fibroblast | Fetus | P | 24 | 2 | MTS | TetrazoliumSalt | 8.2 | 75.778 |  | 131 | 10.1002/jbm.a.35518
2015 | Au | I | Rod |  | EBPVD | Negative | 65 |  |  | -23.3 | -32.8 | CCL-110 | 5000 | H | Human | Skin | Fibroblast | Fetus | P | 24 | 4 | MTS | TetrazoliumSalt | 8.2 | 89.111 |  | 131 | 10.1002/jbm.a.35518
2015 | Au | I | Rod |  | EBPVD | Negative | 65 |  |  | -23.3 | -32.8 | CCL-110 | 5000 | H | Human | Skin | Fibroblast | Fetus | P | 24 | 20 | MTS | TetrazoliumSalt | 8.2 | 86 |  | 131 | 10.1002/jbm.a.35518
2015 | Au | I | Rod |  | EBPVD | Negative | 65 |  |  | -23.3 | -32.8 | CCL-110 | 5000 | H | Human | Skin | Fibroblast | Fetus | P | 24 | 40 | MTS | TetrazoliumSalt | 8.2 | 90.889 |  | 131 | 10.1002/jbm.a.35518
2015 | Au | I | Rod |  | EBPVD | Negative | 65 |  |  | -23.3 | -32.8 | CCL-110 | 5000 | H | Human | Skin | Fibroblast | Fetus | P | 24 | 200 | MTS | TetrazoliumSalt | 8.2 | 83.333 |  | 131 | 10.1002/jbm.a.35518
2015 | Au | I | Rod |  | EBPVD | Negative | 65 |  |  | -23.3 | -32.8 | CCL-110 | 5000 | H | Human | Skin | Fibroblast | Fetus | P | 24 | 400 | MTS | TetrazoliumSalt | 8.2 | 79.556 |  | 131 | 10.1002/jbm.a.35518
2015 | Au | I | Rod |  | EBPVD | Negative | 65 |  |  | -23.3 | -32.8 | CCL-110 | 5000 | H | Human | Skin | Fibroblast | Fetus | P | 96 | 0.2 | MTS | TetrazoliumSalt | 8.2 | 77.333 |  | 131 | 10.1002/jbm.a.35518
2015 | Au | I | Rod |  | EBPVD | Negative | 65 |  |  | -23.3 | -32.8 | CCL-110 | 5000 | H | Human | Skin | Fibroblast | Fetus | P | 96 | 0.4 | MTS | TetrazoliumSalt | 8.2 | 80.444 |  | 131 | 10.1002/jbm.a.35518
2015 | Au | I | Rod |  | EBPVD | Negative | 65 |  |  | -23.3 | -32.8 | CCL-110 | 5000 | H | Human | Skin | Fibroblast | Fetus | P | 96 | 2 | MTS | TetrazoliumSalt | 8.2 | 83.111 |  | 131 | 10.1002/jbm.a.35518
2015 | Au | I | Rod |  | EBPVD | Negative | 65 |  |  | -23.3 | -32.8 | CCL-110 | 5000 | H | Human | Skin | Fibroblast | Fetus | P | 96 | 4 | MTS | TetrazoliumSalt | 8.2 | 72.444 |  | 131 | 10.1002/jbm.a.35518
2015 | Au | I | Rod |  | EBPVD | Negative | 65 |  |  | -23.3 | -32.8 | CCL-110 | 5000 | H | Human | Skin | Fibroblast | Fetus | P | 96 | 20 | MTS | TetrazoliumSalt | 8.2 | 77.333 |  | 131 | 10.1002/jbm.a.35518
2015 | Au | I | Rod |  | EBPVD | Negative | 65 |  |  | -23.3 | -32.8 | CCL-110 | 5000 | H | Human | Skin | Fibroblast | Fetus | P | 96 | 40 | MTS | TetrazoliumSalt | 8.2 | 77.556 |  | 131 | 10.1002/jbm.a.35518
2015 | Au | I | Rod |  | EBPVD | Negative | 65 |  |  | -23.3 | -32.8 | CCL-110 | 5000 | H | Human | Skin | Fibroblast | Fetus | P | 96 | 200 | MTS | TetrazoliumSalt | 8.2 | 83.556 |  | 131 | 10.1002/jbm.a.35518
2015 | Au | I | Rod |  | EBPVD | Negative | 65 |  |  | -23.3 | -32.8 | CCL-110 | 5000 | H | Human | Skin | Fibroblast | Fetus | P | 96 | 400 | MTS | TetrazoliumSalt | 8.2 | 62 |  | 131 | 10.1002/jbm.a.35518
2015 | Ag | I | Sphere | Citrate | Commercial | Negative | 39.94 |  |  | -23.5 | -23 | CCL-110 | 5000 | H | Human | Skin | Fibroblast | Fetus | P | 24 | 0.5 | MTS | TetrazoliumSalt |  | 116.19 |  | 131 | 10.1002/jbm.a.35518
2015 | Ag | I | Sphere | Citrate | Commercial | Negative | 39.94 |  |  | -23.5 | -23 | CCL-110 | 5000 | H | Human | Skin | Fibroblast | Fetus | P | 24 | 1 | MTS | TetrazoliumSalt |  | 109.29 |  | 131 | 10.1002/jbm.a.35518
2015 | Ag | I | Sphere | Citrate | Commercial | Negative | 39.94 |  |  | -23.5 | -23 | CCL-110 | 5000 | H | Human | Skin | Fibroblast | Fetus | P | 24 | 5 | MTS | TetrazoliumSalt |  | 109.29 |  | 131 | 10.1002/jbm.a.35518
2015 | Ag | I | Sphere | Citrate | Commercial | Negative | 39.94 |  |  | -23.5 | -23 | CCL-110 | 5000 | H | Human | Skin | Fibroblast | Fetus | P | 24 | 10 | MTS | TetrazoliumSalt |  | 118.57 |  | 131 | 10.1002/jbm.a.35518
2015 | Ag | I | Sphere | Citrate | Commercial | Negative | 39.94 |  |  | -23.5 | -23 | CCL-110 | 5000 | H | Human | Skin | Fibroblast | Fetus | P | 96 | 0.5 | MTS | TetrazoliumSalt |  | 102.86 |  | 131 | 10.1002/jbm.a.35518
2015 | Ag | I | Sphere | Citrate | Commercial | Negative | 39.94 |  |  | -23.5 | -23 | CCL-110 | 5000 | H | Human | Skin | Fibroblast | Fetus | P | 96 | 1 | MTS | TetrazoliumSalt |  | 101.43 |  | 131 | 10.1002/jbm.a.35518
2015 | Ag | I | Sphere | Citrate | Commercial | Negative | 39.94 |  |  | -23.5 | -23 | CCL-110 | 5000 | H | Human | Skin | Fibroblast | Fetus | P | 96 | 5 | MTS | TetrazoliumSalt |  | 43.571 |  | 131 | 10.1002/jbm.a.35518
2015 | Ag | I | Sphere | Citrate | Commercial | Negative | 39.94 |  |  | -23.5 | -23 | CCL-110 | 5000 | H | Human | Skin | Fibroblast | Fetus | P | 96 | 10 | MTS | TetrazoliumSalt |  | 4.7619 |  | 131 | 10.1002/jbm.a.35518
2015 | Au | I | Sphere | Citrate | Commercial | Negative | 61.06 |  |  | -32.7 | -28.4 | CCL-110 | 5000 | H | Human | Skin | Fibroblast | Fetus | P | 24 | 0.5 | MTS | TetrazoliumSalt |  | 91.608 |  | 131 | 10.1002/jbm.a.35518
2015 | Au | I | Sphere | Citrate | Commercial | Negative | 61.06 |  |  | -32.7 | -28.4 | CCL-110 | 5000 | H | Human | Skin | Fibroblast | Fetus | P | 24 | 1 | MTS | TetrazoliumSalt |  | 94.172 |  | 131 | 10.1002/jbm.a.35518
2015 | Au | I | Sphere | Citrate | Commercial | Negative | 61.06 |  |  | -32.7 | -28.4 | CCL-110 | 5000 | H | Human | Skin | Fibroblast | Fetus | P | 24 | 5 | MTS | TetrazoliumSalt |  | 107.46 |  | 131 | 10.1002/jbm.a.35518
2015 | Au | I | Sphere | Citrate | Commercial | Negative | 61.06 |  |  | -32.7 | -28.4 | CCL-110 | 5000 | H | Human | Skin | Fibroblast | Fetus | P | 24 | 10 | MTS | TetrazoliumSalt |  | 79.254 |  | 131 | 10.1002/jbm.a.35518
2015 | Au | I | Sphere | Citrate | Commercial | Negative | 61.06 |  |  | -32.7 | -28.4 | CCL-110 | 5000 | H | Human | Skin | Fibroblast | Fetus | P | 24 | 15 | MTS | TetrazoliumSalt |  | 92.541 |  | 131 | 10.1002/jbm.a.35518
2015 | Au | I | Sphere | Citrate | Commercial | Negative | 61.06 |  |  | -32.7 | -28.4 | CCL-110 | 5000 | H | Human | Skin | Fibroblast | Fetus | P | 24 | 20 | MTS | TetrazoliumSalt |  | 70.163 |  | 131 | 10.1002/jbm.a.35518
2015 | Au | I | Sphere | Citrate | Commercial | Negative | 61.06 |  |  | -32.7 | -28.4 | CCL-110 | 5000 | H | Human | Skin | Fibroblast | Fetus | P | 24 | 25 | MTS | TetrazoliumSalt |  | 62.704 |  | 131 | 10.1002/jbm.a.35518
2015 | Au | I | Sphere | Citrate | Commercial | Negative | 61.06 |  |  | -32.7 | -28.4 | CCL-110 | 5000 | H | Human | Skin | Fibroblast | Fetus | P | 96 | 0.5 | MTS | TetrazoliumSalt |  | 126.34 |  | 131 | 10.1002/jbm.a.35518
2015 | Au | I | Sphere | Citrate | Commercial | Negative | 61.06 |  |  | -32.7 | -28.4 | CCL-110 | 5000 | H | Human | Skin | Fibroblast | Fetus | P | 96 | 1 | MTS | TetrazoliumSalt |  | 126.34 |  | 131 | 10.1002/jbm.a.35518
2015 | Au | I | Sphere | Citrate | Commercial | Negative | 61.06 |  |  | -32.7 | -28.4 | CCL-110 | 5000 | H | Human | Skin | Fibroblast | Fetus | P | 96 | 5 | MTS | TetrazoliumSalt |  | 111.89 |  | 131 | 10.1002/jbm.a.35518
2015 | Au | I | Sphere | Citrate | Commercial | Negative | 61.06 |  |  | -32.7 | -28.4 | CCL-110 | 5000 | H | Human | Skin | Fibroblast | Fetus | P | 96 | 10 | MTS | TetrazoliumSalt |  | 113.05 |  | 131 | 10.1002/jbm.a.35518
2015 | Au | I | Sphere | Citrate | Commercial | Negative | 61.06 |  |  | -32.7 | -28.4 | CCL-110 | 5000 | H | Human | Skin | Fibroblast | Fetus | P | 96 | 15 | MTS | TetrazoliumSalt |  | 100.7 |  | 131 | 10.1002/jbm.a.35518
2015 | Au | I | Sphere | Citrate | Commercial | Negative | 61.06 |  |  | -32.7 | -28.4 | CCL-110 | 5000 | H | Human | Skin | Fibroblast | Fetus | P | 96 | 20 | MTS | TetrazoliumSalt |  | 71.562 |  | 131 | 10.1002/jbm.a.35518
2015 | Au | I | Sphere | Citrate | Commercial | Negative | 61.06 |  |  | -32.7 | -28.4 | CCL-110 | 5000 | H | Human | Skin | Fibroblast | Fetus | P | 96 | 25 | MTS | TetrazoliumSalt |  | 40.093 |  | 131 | 10.1002/jbm.a.35518
2012 | Ag | I | Sphere |  | Commercial | Negative | 29.57 | 28.41 | 68.55 | -33.33 | -15.83 | HaCat | 10000 | H | Human | Skin | Keratinocyte | Adult | L | 24 | 25 | AlamarBlue | AlamarBlue |  | 100.34 |  | 132 | 10.1016/j.tiv.2011.12.004
2012 | Ag | I | Sphere |  | Commercial | Negative | 29.57 | 28.41 | 68.55 | -33.33 | -15.83 | HaCat | 10000 | H | Human | Skin | Keratinocyte | Adult | L | 24 | 50 | AlamarBlue | AlamarBlue |  | 64.655 |  | 132 | 10.1016/j.tiv.2011.12.004
2012 | Ag | I | Sphere |  | Commercial | Negative | 29.57 | 28.41 | 68.55 | -33.33 | -15.83 | HaCat | 10000 | H | Human | Skin | Keratinocyte | Adult | L | 24 | 100 | AlamarBlue | AlamarBlue |  | 33.966 |  | 132 | 10.1016/j.tiv.2011.12.004
2012 | Ag | I | Sphere |  | Commercial | Negative | 29.57 | 28.41 | 68.55 | -33.33 | -15.83 | HaCat | 10000 | H | Human | Skin | Keratinocyte | Adult | L | 24 | 200 | AlamarBlue | AlamarBlue |  | 23.103 |  | 132 | 10.1016/j.tiv.2011.12.004
2012 | Ag | I | Sphere |  | Commercial | Negative | 29.57 | 28.41 | 68.55 | -33.33 | -15.83 | HaCat | 10000 | H | Human | Skin | Keratinocyte | Adult | L | 24 | 400 | AlamarBlue | AlamarBlue |  | 9.1379 |  | 132 | 10.1016/j.tiv.2011.12.004
2012 | Ag | I | Sphere |  | Commercial | Negative | 29.57 | 28.41 | 68.55 | -33.33 | -15.83 | HaCat | 10000 | H | Human | Skin | Keratinocyte | Adult | L | 24 | 600 | AlamarBlue | AlamarBlue |  | 5.1724 |  | 132 | 10.1016/j.tiv.2011.12.004
2012 | Ag | I | Sphere |  | Commercial | Negative | 29.57 | 28.41 | 68.55 | -33.33 | -15.83 | HaCat | 10000 | H | Human | Skin | Keratinocyte | Adult | L | 24 | 800 | AlamarBlue | AlamarBlue |  | 6.7241 |  | 132 | 10.1016/j.tiv.2011.12.004
2012 | Ag | I | Sphere |  | Commercial | Negative | 29.57 | 28.41 | 68.55 | -33.33 | -15.83 | HaCat | 10000 | H | Human | Skin | Keratinocyte | Adult | L | 24 | 1000 | AlamarBlue | AlamarBlue |  | 4.4828 |  | 132 | 10.1016/j.tiv.2011.12.004
2012 | Ag | I | Sphere |  | Commercial | Negative | 29.57 | 28.41 | 68.55 | -33.33 | -15.83 | HaCat | 10000 | H | Human | Skin | Keratinocyte | Adult | L | 48 | 25 | AlamarBlue | AlamarBlue |  | 61.897 |  | 132 | 10.1016/j.tiv.2011.12.004
2012 | Ag | I | Sphere |  | Commercial | Negative | 29.57 | 28.41 | 68.55 | -33.33 | -15.83 | HaCat | 10000 | H | Human | Skin | Keratinocyte | Adult | L | 48 | 50 | AlamarBlue | AlamarBlue |  | 38.103 |  | 132 | 10.1016/j.tiv.2011.12.004
2012 | Ag | I | Sphere |  | Commercial | Negative | 29.57 | 28.41 | 68.55 | -33.33 | -15.83 | HaCat | 10000 | H | Human | Skin | Keratinocyte | Adult | L | 48 | 100 | AlamarBlue | AlamarBlue |  | 22.069 |  | 132 | 10.1016/j.tiv.2011.12.004
2012 | Ag | I | Sphere |  | Commercial | Negative | 29.57 | 28.41 | 68.55 | -33.33 | -15.83 | HaCat | 10000 | H | Human | Skin | Keratinocyte | Adult | L | 48 | 200 | AlamarBlue | AlamarBlue |  | 14.31 |  | 132 | 10.1016/j.tiv.2011.12.004
2012 | Ag | I | Sphere |  | Commercial | Negative | 29.57 | 28.41 | 68.55 | -33.33 | -15.83 | HaCat | 10000 | H | Human | Skin | Keratinocyte | Adult | L | 48 | 400 | AlamarBlue | AlamarBlue |  | 9.1379 |  | 132 | 10.1016/j.tiv.2011.12.004
2012 | Ag | I | Sphere |  | Commercial | Negative | 29.57 | 28.41 | 68.55 | -33.33 | -15.83 | HaCat | 10000 | H | Human | Skin | Keratinocyte | Adult | L | 48 | 600 | AlamarBlue | AlamarBlue |  | 4.8276 |  | 132 | 10.1016/j.tiv.2011.12.004
2012 | Ag | I | Sphere |  | Commercial | Negative | 29.57 | 28.41 | 68.55 | -33.33 | -15.83 | HaCat | 10000 | H | Human | Skin | Keratinocyte | Adult | L | 48 | 800 | AlamarBlue | AlamarBlue |  | 5.1724 |  | 132 | 10.1016/j.tiv.2011.12.004
2012 | Ag | I | Sphere |  | Commercial | Negative | 29.57 | 28.41 | 68.55 | -33.33 | -15.83 | HaCat | 10000 | H | Human | Skin | Keratinocyte | Adult | L | 48 | 1000 | AlamarBlue | AlamarBlue |  | 3.7931 |  | 132 | 10.1016/j.tiv.2011.12.004
2012 | Ag | I | Sphere |  | Commercial | Negative | 29.57 | 28.41 | 68.55 | -33.33 | -15.83 | HaCat | 10000 | H | Human | Skin | Keratinocyte | Adult | L | 72 | 25 | AlamarBlue | AlamarBlue |  | 54.828 |  | 132 | 10.1016/j.tiv.2011.12.004
2012 | Ag | I | Sphere |  | Commercial | Negative | 29.57 | 28.41 | 68.55 | -33.33 | -15.83 | HaCat | 10000 | H | Human | Skin | Keratinocyte | Adult | L | 72 | 50 | AlamarBlue | AlamarBlue |  | 35 |  | 132 | 10.1016/j.tiv.2011.12.004
2012 | Ag | I | Sphere |  | Commercial | Negative | 29.57 | 28.41 | 68.55 | -33.33 | -15.83 | HaCat | 10000 | H | Human | Skin | Keratinocyte | Adult | L | 72 | 100 | AlamarBlue | AlamarBlue |  | 16.724 |  | 132 | 10.1016/j.tiv.2011.12.004
2012 | Ag | I | Sphere |  | Commercial | Negative | 29.57 | 28.41 | 68.55 | -33.33 | -15.83 | HaCat | 10000 | H | Human | Skin | Keratinocyte | Adult | L | 72 | 200 | AlamarBlue | AlamarBlue |  | 8.1034 |  | 132 | 10.1016/j.tiv.2011.12.004
2012 | Ag | I | Sphere |  | Commercial | Negative | 29.57 | 28.41 | 68.55 | -33.33 | -15.83 | HaCat | 10000 | H | Human | Skin | Keratinocyte | Adult | L | 72 | 400 | AlamarBlue | AlamarBlue |  | 4.4828 |  | 132 | 10.1016/j.tiv.2011.12.004
2012 | Ag | I | Sphere |  | Commercial | Negative | 29.57 | 28.41 | 68.55 | -33.33 | -15.83 | HaCat | 10000 | H | Human | Skin | Keratinocyte | Adult | L | 72 | 600 | AlamarBlue | AlamarBlue |  | 4.4828 |  | 132 | 10.1016/j.tiv.2011.12.004
2012 | Ag | I | Sphere |  | Commercial | Negative | 29.57 | 28.41 | 68.55 | -33.33 | -15.83 | HaCat | 10000 | H | Human | Skin | Keratinocyte | Adult | L | 72 | 800 | AlamarBlue | AlamarBlue |  | 3.7931 |  | 132 | 10.1016/j.tiv.2011.12.004
2012 | Ag | I | Sphere |  | Commercial | Negative | 29.57 | 28.41 | 68.55 | -33.33 | -15.83 | HaCat | 10000 | H | Human | Skin | Keratinocyte | Adult | L | 72 | 1000 | AlamarBlue | AlamarBlue |  | 2.7586 |  | 132 | 10.1016/j.tiv.2011.12.004
2012 | Ag | I | Sphere |  | Commercial | Negative | 29.57 | 28.41 | 65.45 | -33.33 | -20.67 | HeLa | 10000 | H | Human | Cervix | Epithelial | Adult | L | 24 | 20 | AlamarBlue | AlamarBlue |  | 92.346 |  | 132 | 10.1016/j.tiv.2011.12.004
2012 | Ag | I | Sphere |  | Commercial | Negative | 29.57 | 28.41 | 65.45 | -33.33 | -20.67 | HeLa | 10000 | H | Human | Cervix | Epithelial | Adult | L | 24 | 40 | AlamarBlue | AlamarBlue |  | 57.571 |  | 132 | 10.1016/j.tiv.2011.12.004
2012 | Ag | I | Sphere |  | Commercial | Negative | 29.57 | 28.41 | 65.45 | -33.33 | -20.67 | HeLa | 10000 | H | Human | Cervix | Epithelial | Adult | L | 24 | 60 | AlamarBlue | AlamarBlue |  | 50.749 |  | 132 | 10.1016/j.tiv.2011.12.004
2012 | Ag | I | Sphere |  | Commercial | Negative | 29.57 | 28.41 | 65.45 | -33.33 | -20.67 | HeLa | 10000 | H | Human | Cervix | Epithelial | Adult | L | 24 | 80 | AlamarBlue | AlamarBlue |  | 48.087 |  | 132 | 10.1016/j.tiv.2011.12.004
2012 | Ag | I | Sphere |  | Commercial | Negative | 29.57 | 28.41 | 65.45 | -33.33 | -20.67 | HeLa | 10000 | H | Human | Cervix | Epithelial | Adult | L | 24 | 100 | AlamarBlue | AlamarBlue |  | 40.1 |  | 132 | 10.1016/j.tiv.2011.12.004
2012 | Ag | I | Sphere |  | Commercial | Negative | 29.57 | 28.41 | 65.45 | -33.33 | -20.67 | HeLa | 10000 | H | Human | Cervix | Epithelial | Adult | L | 24 | 150 | AlamarBlue | AlamarBlue |  | 38.769 |  | 132 | 10.1016/j.tiv.2011.12.004
2012 | Ag | I | Sphere |  | Commercial | Negative | 29.57 | 28.41 | 65.45 | -33.33 | -20.67 | HeLa | 10000 | H | Human | Cervix | Epithelial | Adult | L | 24 | 200 | AlamarBlue | AlamarBlue |  | 36.439 |  | 132 | 10.1016/j.tiv.2011.12.004
2012 | Ag | I | Sphere |  | Commercial | Negative | 29.57 | 28.41 | 65.45 | -33.33 | -20.67 | HeLa | 10000 | H | Human | Cervix | Epithelial | Adult | L | 24 | 250 | AlamarBlue | AlamarBlue |  | 32.113 |  | 132 | 10.1016/j.tiv.2011.12.004
2012 | Ag | I | Sphere |  | Commercial | Negative | 29.57 | 28.41 | 65.45 | -33.33 | -20.67 | HeLa | 10000 | H | Human | Cervix | Epithelial | Adult | L | 48 | 20 | AlamarBlue | AlamarBlue |  | 31.448 |  | 132 | 10.1016/j.tiv.2011.12.004
2012 | Ag | I | Sphere |  | Commercial | Negative | 29.57 | 28.41 | 65.45 | -33.33 | -20.67 | HeLa | 10000 | H | Human | Cervix | Epithelial | Adult | L | 48 | 40 | AlamarBlue | AlamarBlue |  | 10.649 |  | 132 | 10.1016/j.tiv.2011.12.004
2012 | Ag | I | Sphere |  | Commercial | Negative | 29.57 | 28.41 | 65.45 | -33.33 | -20.67 | HeLa | 10000 | H | Human | Cervix | Epithelial | Adult | L | 48 | 60 | AlamarBlue | AlamarBlue |  | 1.9967 |  | 132 | 10.1016/j.tiv.2011.12.004
2012 | Ag | I | Sphere |  | Commercial | Negative | 29.57 | 28.41 | 65.45 | -33.33 | -20.67 | HeLa | 10000 | H | Human | Cervix | Epithelial | Adult | L | 48 | 80 | AlamarBlue | AlamarBlue |  | 1.6639 |  | 132 | 10.1016/j.tiv.2011.12.004
2012 | Ag | I | Sphere |  | Commercial | Negative | 29.57 | 28.41 | 65.45 | -33.33 | -20.67 | HeLa | 10000 | H | Human | Cervix | Epithelial | Adult | L | 48 | 100 | AlamarBlue | AlamarBlue |  | 0.99834 |  | 132 | 10.1016/j.tiv.2011.12.004
2012 | Ag | I | Sphere |  | Commercial | Negative | 29.57 | 28.41 | 65.45 | -33.33 | -20.67 | HeLa | 10000 | H | Human | Cervix | Epithelial | Adult | L | 48 | 150 | AlamarBlue | AlamarBlue |  | 0.66556 |  | 132 | 10.1016/j.tiv.2011.12.004
2012 | Ag | I | Sphere |  | Commercial | Negative | 29.57 | 28.41 | 65.45 | -33.33 | -20.67 | HeLa | 10000 | H | Human | Cervix | Epithelial | Adult | L | 48 | 200 | AlamarBlue | AlamarBlue |  | 0 |  | 132 | 10.1016/j.tiv.2011.12.004
2012 | Ag | I | Sphere |  | Commercial | Negative | 29.57 | 28.41 | 65.45 | -33.33 | -20.67 | HeLa | 10000 | H | Human | Cervix | Epithelial | Adult | L | 48 | 250 | AlamarBlue | AlamarBlue |  | 0 |  | 132 | 10.1016/j.tiv.2011.12.004
2012 | Ag | I | Sphere |  | Commercial | Negative | 29.57 | 28.41 | 65.45 | -33.33 | -20.67 | HeLa | 10000 | H | Human | Cervix | Epithelial | Adult | L | 72 | 20 | AlamarBlue | AlamarBlue |  | 15.308 |  | 132 | 10.1016/j.tiv.2011.12.004
2012 | Ag | I | Sphere |  | Commercial | Negative | 29.57 | 28.41 | 65.45 | -33.33 | -20.67 | HeLa | 10000 | H | Human | Cervix | Epithelial | Adult | L | 72 | 40 | AlamarBlue | AlamarBlue |  | 7.9867 |  | 132 | 10.1016/j.tiv.2011.12.004
2012 | Ag | I | Sphere |  | Commercial | Negative | 29.57 | 28.41 | 65.45 | -33.33 | -20.67 | HeLa | 10000 | H | Human | Cervix | Epithelial | Adult | L | 72 | 60 | AlamarBlue | AlamarBlue |  | 1.9967 |  | 132 | 10.1016/j.tiv.2011.12.004
2012 | Ag | I | Sphere |  | Commercial | Negative | 29.57 | 28.41 | 65.45 | -33.33 | -20.67 | HeLa | 10000 | H | Human | Cervix | Epithelial | Adult | L | 72 | 80 | AlamarBlue | AlamarBlue |  | 0.99834 |  | 132 | 10.1016/j.tiv.2011.12.004
2012 | Ag | I | Sphere |  | Commercial | Negative | 29.57 | 28.41 | 65.45 | -33.33 | -20.67 | HeLa | 10000 | H | Human | Cervix | Epithelial | Adult | L | 72 | 100 | AlamarBlue | AlamarBlue |  | 0.99834 |  | 132 | 10.1016/j.tiv.2011.12.004
2012 | Ag | I | Sphere |  | Commercial | Negative | 29.57 | 28.41 | 65.45 | -33.33 | -20.67 | HeLa | 10000 | H | Human | Cervix | Epithelial | Adult | L | 72 | 150 | AlamarBlue | AlamarBlue |  | 0 |  | 132 | 10.1016/j.tiv.2011.12.004
2012 | Ag | I | Sphere |  | Commercial | Negative | 29.57 | 28.41 | 65.45 | -33.33 | -20.67 | HeLa | 10000 | H | Human | Cervix | Epithelial | Adult | L | 72 | 200 | AlamarBlue | AlamarBlue |  | 0 |  | 132 | 10.1016/j.tiv.2011.12.004
2012 | Ag | I | Sphere |  | Commercial | Negative | 29.57 | 28.41 | 65.45 | -33.33 | -20.67 | HeLa | 10000 | H | Human | Cervix | Epithelial | Adult | L | 72 | 250 | AlamarBlue | AlamarBlue |  | 0 |  | 132 | 10.1016/j.tiv.2011.12.004
2012 | Ag | I | Sphere |  | Commercial | Negative | 29.57 | 28.41 | 68.55 | -33.33 | -15.83 | HaCat | 10000 | H | Human | Skin | Keratinocyte | Adult | L | 24 | 25 | NRU | NeutralRed |  | 112.01 |  | 132 | 10.1016/j.tiv.2011.12.004
2012 | Ag | I | Sphere |  | Commercial | Negative | 29.57 | 28.41 | 68.55 | -33.33 | -15.83 | HaCat | 10000 | H | Human | Skin | Keratinocyte | Adult | L | 24 | 50 | NRU | NeutralRed |  | 68.1 |  | 132 | 10.1016/j.tiv.2011.12.004
2012 | Ag | I | Sphere |  | Commercial | Negative | 29.57 | 28.41 | 68.55 | -33.33 | -15.83 | HaCat | 10000 | H | Human | Skin | Keratinocyte | Adult | L | 24 | 100 | NRU | NeutralRed |  | 41.756 |  | 132 | 10.1016/j.tiv.2011.12.004
2012 | Ag | I | Sphere |  | Commercial | Negative | 29.57 | 28.41 | 68.55 | -33.33 | -15.83 | HaCat | 10000 | H | Human | Skin | Keratinocyte | Adult | L | 24 | 200 | NRU | NeutralRed |  | 38.53 |  | 132 | 10.1016/j.tiv.2011.12.004
2012 | Ag | I | Sphere |  | Commercial | Negative | 29.57 | 28.41 | 68.55 | -33.33 | -15.83 | HaCat | 10000 | H | Human | Skin | Keratinocyte | Adult | L | 24 | 400 | NRU | NeutralRed |  | 34.229 |  | 132 | 10.1016/j.tiv.2011.12.004
2012 | Ag | I | Sphere |  | Commercial | Negative | 29.57 | 28.41 | 68.55 | -33.33 | -15.83 | HaCat | 10000 | H | Human | Skin | Keratinocyte | Adult | L | 24 | 600 | NRU | NeutralRed |  | 34.946 |  | 132 | 10.1016/j.tiv.2011.12.004
2012 | Ag | I | Sphere |  | Commercial | Negative | 29.57 | 28.41 | 68.55 | -33.33 | -15.83 | HaCat | 10000 | H | Human | Skin | Keratinocyte | Adult | L | 24 | 800 | NRU | NeutralRed |  | 35.305 |  | 132 | 10.1016/j.tiv.2011.12.004
2012 | Ag | I | Sphere |  | Commercial | Negative | 29.57 | 28.41 | 68.55 | -33.33 | -15.83 | HaCat | 10000 | H | Human | Skin | Keratinocyte | Adult | L | 24 | 1000 | NRU | NeutralRed |  | 34.946 |  | 132 | 10.1016/j.tiv.2011.12.004
2012 | Ag | I | Sphere |  | Commercial | Negative | 29.57 | 28.41 | 68.55 | -33.33 | -15.83 | HaCat | 10000 | H | Human | Skin | Keratinocyte | Adult | L | 48 | 25 | NRU | NeutralRed |  | 104.48 |  | 132 | 10.1016/j.tiv.2011.12.004
2012 | Ag | I | Sphere |  | Commercial | Negative | 29.57 | 28.41 | 68.55 | -33.33 | -15.83 | HaCat | 10000 | H | Human | Skin | Keratinocyte | Adult | L | 48 | 50 | NRU | NeutralRed |  | 65.412 |  | 132 | 10.1016/j.tiv.2011.12.004
2012 | Ag | I | Sphere |  | Commercial | Negative | 29.57 | 28.41 | 68.55 | -33.33 | -15.83 | HaCat | 10000 | H | Human | Skin | Keratinocyte | Adult | L | 48 | 100 | NRU | NeutralRed |  | 39.247 |  | 132 | 10.1016/j.tiv.2011.12.004
2012 | Ag | I | Sphere |  | Commercial | Negative | 29.57 | 28.41 | 68.55 | -33.33 | -15.83 | HaCat | 10000 | H | Human | Skin | Keratinocyte | Adult | L | 48 | 200 | NRU | NeutralRed |  | 28.315 |  | 132 | 10.1016/j.tiv.2011.12.004
2012 | Ag | I | Sphere |  | Commercial | Negative | 29.57 | 28.41 | 68.55 | -33.33 | -15.83 | HaCat | 10000 | H | Human | Skin | Keratinocyte | Adult | L | 48 | 400 | NRU | NeutralRed |  | 24.014 |  | 132 | 10.1016/j.tiv.2011.12.004
2012 | Ag | I | Sphere |  | Commercial | Negative | 29.57 | 28.41 | 68.55 | -33.33 | -15.83 | HaCat | 10000 | H | Human | Skin | Keratinocyte | Adult | L | 48 | 600 | NRU | NeutralRed |  | 24.014 |  | 132 | 10.1016/j.tiv.2011.12.004
2012 | Ag | I | Sphere |  | Commercial | Negative | 29.57 | 28.41 | 68.55 | -33.33 | -15.83 | HaCat | 10000 | H | Human | Skin | Keratinocyte | Adult | L | 48 | 800 | NRU | NeutralRed |  | 21.505 |  | 132 | 10.1016/j.tiv.2011.12.004
2012 | Ag | I | Sphere |  | Commercial | Negative | 29.57 | 28.41 | 68.55 | -33.33 | -15.83 | HaCat | 10000 | H | Human | Skin | Keratinocyte | Adult | L | 48 | 1000 | NRU | NeutralRed |  | 22.939 |  | 132 | 10.1016/j.tiv.2011.12.004
2012 | Ag | I | Sphere |  | Commercial | Negative | 29.57 | 28.41 | 68.55 | -33.33 | -15.83 | HaCat | 10000 | H | Human | Skin | Keratinocyte | Adult | L | 72 | 25 | NRU | NeutralRed |  | 92.115 |  | 132 | 10.1016/j.tiv.2011.12.004
2012 | Ag | I | Sphere |  | Commercial | Negative | 29.57 | 28.41 | 68.55 | -33.33 | -15.83 | HaCat | 10000 | H | Human | Skin | Keratinocyte | Adult | L | 72 | 50 | NRU | NeutralRed |  | 46.595 |  | 132 | 10.1016/j.tiv.2011.12.004
2012 | Ag | I | Sphere |  | Commercial | Negative | 29.57 | 28.41 | 68.55 | -33.33 | -15.83 | HaCat | 10000 | H | Human | Skin | Keratinocyte | Adult | L | 72 | 100 | NRU | NeutralRed |  | 25.448 |  | 132 | 10.1016/j.tiv.2011.12.004
2012 | Ag | I | Sphere |  | Commercial | Negative | 29.57 | 28.41 | 68.55 | -33.33 | -15.83 | HaCat | 10000 | H | Human | Skin | Keratinocyte | Adult | L | 72 | 200 | NRU | NeutralRed |  | 20.43 |  | 132 | 10.1016/j.tiv.2011.12.004
2012 | Ag | I | Sphere |  | Commercial | Negative | 29.57 | 28.41 | 68.55 | -33.33 | -15.83 | HaCat | 10000 | H | Human | Skin | Keratinocyte | Adult | L | 72 | 400 | NRU | NeutralRed |  | 18.996 |  | 132 | 10.1016/j.tiv.2011.12.004
2012 | Ag | I | Sphere |  | Commercial | Negative | 29.57 | 28.41 | 68.55 | -33.33 | -15.83 | HaCat | 10000 | H | Human | Skin | Keratinocyte | Adult | L | 72 | 600 | NRU | NeutralRed |  | 20.43 |  | 132 | 10.1016/j.tiv.2011.12.004
2012 | Ag | I | Sphere |  | Commercial | Negative | 29.57 | 28.41 | 68.55 | -33.33 | -15.83 | HaCat | 10000 | H | Human | Skin | Keratinocyte | Adult | L | 72 | 800 | NRU | NeutralRed |  | 21.505 |  | 132 | 10.1016/j.tiv.2011.12.004
2012 | Ag | I | Sphere |  | Commercial | Negative | 29.57 | 28.41 | 68.55 | -33.33 | -15.83 | HaCat | 10000 | H | Human | Skin | Keratinocyte | Adult | L | 72 | 1000 | NRU | NeutralRed |  | 22.939 |  | 132 | 10.1016/j.tiv.2011.12.004
2012 | Ag | I | Sphere |  | Commercial | Negative | 29.57 | 28.41 | 65.45 | -33.33 | -20.67 | HeLa | 10000 | H | Human | Cervix | Epithelial | Adult | L | 24 | 20 | NRU | NeutralRed |  | 86.111 |  | 132 | 10.1016/j.tiv.2011.12.004
2012 | Ag | I | Sphere |  | Commercial | Negative | 29.57 | 28.41 | 65.45 | -33.33 | -20.67 | HeLa | 10000 | H | Human | Cervix | Epithelial | Adult | L | 24 | 40 | NRU | NeutralRed |  | 71.759 |  | 132 | 10.1016/j.tiv.2011.12.004
2012 | Ag | I | Sphere |  | Commercial | Negative | 29.57 | 28.41 | 65.45 | -33.33 | -20.67 | HeLa | 10000 | H | Human | Cervix | Epithelial | Adult | L | 24 | 60 | NRU | NeutralRed |  | 67.284 |  | 132 | 10.1016/j.tiv.2011.12.004
2012 | Ag | I | Sphere |  | Commercial | Negative | 29.57 | 28.41 | 65.45 | -33.33 | -20.67 | HeLa | 10000 | H | Human | Cervix | Epithelial | Adult | L | 24 | 80 | NRU | NeutralRed |  | 66.358 |  | 132 | 10.1016/j.tiv.2011.12.004
2012 | Ag | I | Sphere |  | Commercial | Negative | 29.57 | 28.41 | 65.45 | -33.33 | -20.67 | HeLa | 10000 | H | Human | Cervix | Epithelial | Adult | L | 24 | 100 | NRU | NeutralRed |  | 61.265 |  | 132 | 10.1016/j.tiv.2011.12.004
2012 | Ag | I | Sphere |  | Commercial | Negative | 29.57 | 28.41 | 65.45 | -33.33 | -20.67 | HeLa | 10000 | H | Human | Cervix | Epithelial | Adult | L | 24 | 150 | NRU | NeutralRed |  | 53.395 |  | 132 | 10.1016/j.tiv.2011.12.004
2012 | Ag | I | Sphere |  | Commercial | Negative | 29.57 | 28.41 | 65.45 | -33.33 | -20.67 | HeLa | 10000 | H | Human | Cervix | Epithelial | Adult | L | 24 | 200 | NRU | NeutralRed |  | 49.846 |  | 132 | 10.1016/j.tiv.2011.12.004
2012 | Ag | I | Sphere |  | Commercial | Negative | 29.57 | 28.41 | 65.45 | -33.33 | -20.67 | HeLa | 10000 | H | Human | Cervix | Epithelial | Adult | L | 24 | 250 | NRU | NeutralRed |  | 43.519 |  | 132 | 10.1016/j.tiv.2011.12.004
2012 | Ag | I | Sphere |  | Commercial | Negative | 29.57 | 28.41 | 65.45 | -33.33 | -20.67 | HeLa | 10000 | H | Human | Cervix | Epithelial | Adult | L | 48 | 20 | NRU | NeutralRed |  | 48.92 |  | 132 | 10.1016/j.tiv.2011.12.004
2012 | Ag | I | Sphere |  | Commercial | Negative | 29.57 | 28.41 | 65.45 | -33.33 | -20.67 | HeLa | 10000 | H | Human | Cervix | Epithelial | Adult | L | 48 | 40 | NRU | NeutralRed |  | 45.833 |  | 132 | 10.1016/j.tiv.2011.12.004
2012 | Ag | I | Sphere |  | Commercial | Negative | 29.57 | 28.41 | 65.45 | -33.33 | -20.67 | HeLa | 10000 | H | Human | Cervix | Epithelial | Adult | L | 48 | 60 | NRU | NeutralRed |  | 33.642 |  | 132 | 10.1016/j.tiv.2011.12.004
2012 | Ag | I | Sphere |  | Commercial | Negative | 29.57 | 28.41 | 65.45 | -33.33 | -20.67 | HeLa | 10000 | H | Human | Cervix | Epithelial | Adult | L | 48 | 80 | NRU | NeutralRed |  | 30.864 |  | 132 | 10.1016/j.tiv.2011.12.004
2012 | Ag | I | Sphere |  | Commercial | Negative | 29.57 | 28.41 | 65.45 | -33.33 | -20.67 | HeLa | 10000 | H | Human | Cervix | Epithelial | Adult | L | 48 | 100 | NRU | NeutralRed |  | 29.167 |  | 132 | 10.1016/j.tiv.2011.12.004
2012 | Ag | I | Sphere |  | Commercial | Negative | 29.57 | 28.41 | 65.45 | -33.33 | -20.67 | HeLa | 10000 | H | Human | Cervix | Epithelial | Adult | L | 48 | 150 | NRU | NeutralRed |  | 26.389 |  | 132 | 10.1016/j.tiv.2011.12.004
2012 | Ag | I | Sphere |  | Commercial | Negative | 29.57 | 28.41 | 65.45 | -33.33 | -20.67 | HeLa | 10000 | H | Human | Cervix | Epithelial | Adult | L | 48 | 200 | NRU | NeutralRed |  | 27.623 |  | 132 | 10.1016/j.tiv.2011.12.004
2012 | Ag | I | Sphere |  | Commercial | Negative | 29.57 | 28.41 | 65.45 | -33.33 | -20.67 | HeLa | 10000 | H | Human | Cervix | Epithelial | Adult | L | 48 | 250 | NRU | NeutralRed |  | 22.222 |  | 132 | 10.1016/j.tiv.2011.12.004
2012 | Ag | I | Sphere |  | Commercial | Negative | 29.57 | 28.41 | 65.45 | -33.33 | -20.67 | HeLa | 10000 | H | Human | Cervix | Epithelial | Adult | L | 72 | 20 | NRU | NeutralRed |  | 45.062 |  | 132 | 10.1016/j.tiv.2011.12.004
2012 | Ag | I | Sphere |  | Commercial | Negative | 29.57 | 28.41 | 65.45 | -33.33 | -20.67 | HeLa | 10000 | H | Human | Cervix | Epithelial | Adult | L | 72 | 40 | NRU | NeutralRed |  | 40.741 |  | 132 | 10.1016/j.tiv.2011.12.004
2012 | Ag | I | Sphere |  | Commercial | Negative | 29.57 | 28.41 | 65.45 | -33.33 | -20.67 | HeLa | 10000 | H | Human | Cervix | Epithelial | Adult | L | 72 | 60 | NRU | NeutralRed |  | 30.864 |  | 132 | 10.1016/j.tiv.2011.12.004
2012 | Ag | I | Sphere |  | Commercial | Negative | 29.57 | 28.41 | 65.45 | -33.33 | -20.67 | HeLa | 10000 | H | Human | Cervix | Epithelial | Adult | L | 72 | 80 | NRU | NeutralRed |  | 27.932 |  | 132 | 10.1016/j.tiv.2011.12.004
2012 | Ag | I | Sphere |  | Commercial | Negative | 29.57 | 28.41 | 65.45 | -33.33 | -20.67 | HeLa | 10000 | H | Human | Cervix | Epithelial | Adult | L | 72 | 100 | NRU | NeutralRed |  | 27.623 |  | 132 | 10.1016/j.tiv.2011.12.004
2012 | Ag | I | Sphere |  | Commercial | Negative | 29.57 | 28.41 | 65.45 | -33.33 | -20.67 | HeLa | 10000 | H | Human | Cervix | Epithelial | Adult | L | 72 | 150 | NRU | NeutralRed |  | 25.463 |  | 132 | 10.1016/j.tiv.2011.12.004
2012 | Ag | I | Sphere |  | Commercial | Negative | 29.57 | 28.41 | 65.45 | -33.33 | -20.67 | HeLa | 10000 | H | Human | Cervix | Epithelial | Adult | L | 72 | 200 | NRU | NeutralRed |  | 25.463 |  | 132 | 10.1016/j.tiv.2011.12.004
2012 | Ag | I | Sphere |  | Commercial | Negative | 29.57 | 28.41 | 65.45 | -33.33 | -20.67 | HeLa | 10000 | H | Human | Cervix | Epithelial | Adult | L | 72 | 250 | NRU | NeutralRed |  | 20.37 |  | 132 | 10.1016/j.tiv.2011.12.004
2012 | Ag | I | Sphere |  | Commercial | Negative | 29.57 | 28.41 | 68.55 | -33.33 | -15.83 | HaCat | 10000 | H | Human | Skin | Keratinocyte | Adult | L | 24 | 25 | MTT | TetrazoliumSalt |  | 70.14 |  | 132 | 10.1016/j.tiv.2011.12.004
2012 | Ag | I | Sphere |  | Commercial | Negative | 29.57 | 28.41 | 68.55 | -33.33 | -15.83 | HaCat | 10000 | H | Human | Skin | Keratinocyte | Adult | L | 24 | 50 | MTT | TetrazoliumSalt |  | 60.342 |  | 132 | 10.1016/j.tiv.2011.12.004
2012 | Ag | I | Sphere |  | Commercial | Negative | 29.57 | 28.41 | 68.55 | -33.33 | -15.83 | HaCat | 10000 | H | Human | Skin | Keratinocyte | Adult | L | 24 | 100 | MTT | TetrazoliumSalt |  | 18.663 |  | 132 | 10.1016/j.tiv.2011.12.004
2012 | Ag | I | Sphere |  | Commercial | Negative | 29.57 | 28.41 | 68.55 | -33.33 | -15.83 | HaCat | 10000 | H | Human | Skin | Keratinocyte | Adult | L | 24 | 200 | MTT | TetrazoliumSalt |  | 11.975 |  | 132 | 10.1016/j.tiv.2011.12.004
2012 | Ag | I | Sphere |  | Commercial | Negative | 29.57 | 28.41 | 68.55 | -33.33 | -15.83 | HaCat | 10000 | H | Human | Skin | Keratinocyte | Adult | L | 24 | 400 | MTT | TetrazoliumSalt |  | 6.5319 |  | 132 | 10.1016/j.tiv.2011.12.004
2012 | Ag | I | Sphere |  | Commercial | Negative | 29.57 | 28.41 | 68.55 | -33.33 | -15.83 | HaCat | 10000 | H | Human | Skin | Keratinocyte | Adult | L | 24 | 600 | MTT | TetrazoliumSalt |  | 8.2426 |  | 132 | 10.1016/j.tiv.2011.12.004
2012 | Ag | I | Sphere |  | Commercial | Negative | 29.57 | 28.41 | 68.55 | -33.33 | -15.83 | HaCat | 10000 | H | Human | Skin | Keratinocyte | Adult | L | 24 | 800 | MTT | TetrazoliumSalt |  | 11.042 |  | 132 | 10.1016/j.tiv.2011.12.004
2012 | Ag | I | Sphere |  | Commercial | Negative | 29.57 | 28.41 | 68.55 | -33.33 | -15.83 | HaCat | 10000 | H | Human | Skin | Keratinocyte | Adult | L | 24 | 1000 | MTT | TetrazoliumSalt |  | 11.353 |  | 132 | 10.1016/j.tiv.2011.12.004
2012 | Ag | I | Sphere |  | Commercial | Negative | 29.57 | 28.41 | 68.55 | -33.33 | -15.83 | HaCat | 10000 | H | Human | Skin | Keratinocyte | Adult | L | 48 | 25 | MTT | TetrazoliumSalt |  | 59.72 |  | 132 | 10.1016/j.tiv.2011.12.004
2012 | Ag | I | Sphere |  | Commercial | Negative | 29.57 | 28.41 | 68.55 | -33.33 | -15.83 | HaCat | 10000 | H | Human | Skin | Keratinocyte | Adult | L | 48 | 50 | MTT | TetrazoliumSalt |  | 43.079 |  | 132 | 10.1016/j.tiv.2011.12.004
2012 | Ag | I | Sphere |  | Commercial | Negative | 29.57 | 28.41 | 68.55 | -33.33 | -15.83 | HaCat | 10000 | H | Human | Skin | Keratinocyte | Adult | L | 48 | 100 | MTT | TetrazoliumSalt |  | 20.218 |  | 132 | 10.1016/j.tiv.2011.12.004
2012 | Ag | I | Sphere |  | Commercial | Negative | 29.57 | 28.41 | 68.55 | -33.33 | -15.83 | HaCat | 10000 | H | Human | Skin | Keratinocyte | Adult | L | 48 | 200 | MTT | TetrazoliumSalt |  | 8.8647 |  | 132 | 10.1016/j.tiv.2011.12.004
2012 | Ag | I | Sphere |  | Commercial | Negative | 29.57 | 28.41 | 68.55 | -33.33 | -15.83 | HaCat | 10000 | H | Human | Skin | Keratinocyte | Adult | L | 48 | 400 | MTT | TetrazoliumSalt |  | 4.3546 |  | 132 | 10.1016/j.tiv.2011.12.004
2012 | Ag | I | Sphere |  | Commercial | Negative | 29.57 | 28.41 | 68.55 | -33.33 | -15.83 | HaCat | 10000 | H | Human | Skin | Keratinocyte | Adult | L | 48 | 600 | MTT | TetrazoliumSalt |  | 4.3546 |  | 132 | 10.1016/j.tiv.2011.12.004
2012 | Ag | I | Sphere |  | Commercial | Negative | 29.57 | 28.41 | 68.55 | -33.33 | -15.83 | HaCat | 10000 | H | Human | Skin | Keratinocyte | Adult | L | 48 | 800 | MTT | TetrazoliumSalt |  | 5.9098 |  | 132 | 10.1016/j.tiv.2011.12.004
2012 | Ag | I | Sphere |  | Commercial | Negative | 29.57 | 28.41 | 68.55 | -33.33 | -15.83 | HaCat | 10000 | H | Human | Skin | Keratinocyte | Adult | L | 48 | 1000 | MTT | TetrazoliumSalt |  | 7.3095 |  | 132 | 10.1016/j.tiv.2011.12.004
2012 | Ag | I | Sphere |  | Commercial | Negative | 29.57 | 28.41 | 68.55 | -33.33 | -15.83 | HaCat | 10000 | H | Human | Skin | Keratinocyte | Adult | L | 72 | 25 | MTT | TetrazoliumSalt |  | 55.21 |  | 132 | 10.1016/j.tiv.2011.12.004
2012 | Ag | I | Sphere |  | Commercial | Negative | 29.57 | 28.41 | 68.55 | -33.33 | -15.83 | HaCat | 10000 | H | Human | Skin | Keratinocyte | Adult | L | 72 | 50 | MTT | TetrazoliumSalt |  | 38.103 |  | 132 | 10.1016/j.tiv.2011.12.004
2012 | Ag | I | Sphere |  | Commercial | Negative | 29.57 | 28.41 | 68.55 | -33.33 | -15.83 | HaCat | 10000 | H | Human | Skin | Keratinocyte | Adult | L | 72 | 100 | MTT | TetrazoliumSalt |  | 17.729 |  | 132 | 10.1016/j.tiv.2011.12.004
2012 | Ag | I | Sphere |  | Commercial | Negative | 29.57 | 28.41 | 68.55 | -33.33 | -15.83 | HaCat | 10000 | H | Human | Skin | Keratinocyte | Adult | L | 72 | 200 | MTT | TetrazoliumSalt |  | 5.9098 |  | 132 | 10.1016/j.tiv.2011.12.004
2012 | Ag | I | Sphere |  | Commercial | Negative | 29.57 | 28.41 | 68.55 | -33.33 | -15.83 | HaCat | 10000 | H | Human | Skin | Keratinocyte | Adult | L | 72 | 400 | MTT | TetrazoliumSalt |  | 4.9767 |  | 132 | 10.1016/j.tiv.2011.12.004
2012 | Ag | I | Sphere |  | Commercial | Negative | 29.57 | 28.41 | 68.55 | -33.33 | -15.83 | HaCat | 10000 | H | Human | Skin | Keratinocyte | Adult | L | 72 | 600 | MTT | TetrazoliumSalt |  | 4.9767 |  | 132 | 10.1016/j.tiv.2011.12.004
2012 | Ag | I | Sphere |  | Commercial | Negative | 29.57 | 28.41 | 68.55 | -33.33 | -15.83 | HaCat | 10000 | H | Human | Skin | Keratinocyte | Adult | L | 72 | 800 | MTT | TetrazoliumSalt |  | 6.5319 |  | 132 | 10.1016/j.tiv.2011.12.004
2012 | Ag | I | Sphere |  | Commercial | Negative | 29.57 | 28.41 | 68.55 | -33.33 | -15.83 | HaCat | 10000 | H | Human | Skin | Keratinocyte | Adult | L | 72 | 1000 | MTT | TetrazoliumSalt |  | 9.4868 |  | 132 | 10.1016/j.tiv.2011.12.004
2012 | Ag | I | Sphere |  | Commercial | Negative | 29.57 | 28.41 | 65.45 | -33.33 | -20.67 | HeLa | 10000 | H | Human | Cervix | Epithelial | Adult | L | 24 | 20 | MTT | TetrazoliumSalt |  | 101.44 |  | 132 | 10.1016/j.tiv.2011.12.004
2012 | Ag | I | Sphere |  | Commercial | Negative | 29.57 | 28.41 | 65.45 | -33.33 | -20.67 | HeLa | 10000 | H | Human | Cervix | Epithelial | Adult | L | 24 | 40 | MTT | TetrazoliumSalt |  | 61.798 |  | 132 | 10.1016/j.tiv.2011.12.004
2012 | Ag | I | Sphere |  | Commercial | Negative | 29.57 | 28.41 | 65.45 | -33.33 | -20.67 | HeLa | 10000 | H | Human | Cervix | Epithelial | Adult | L | 24 | 60 | MTT | TetrazoliumSalt |  | 59.23 |  | 132 | 10.1016/j.tiv.2011.12.004
2012 | Ag | I | Sphere |  | Commercial | Negative | 29.57 | 28.41 | 65.45 | -33.33 | -20.67 | HeLa | 10000 | H | Human | Cervix | Epithelial | Adult | L | 24 | 80 | MTT | TetrazoliumSalt |  | 18.78 |  | 132 | 10.1016/j.tiv.2011.12.004
2012 | Ag | I | Sphere |  | Commercial | Negative | 29.57 | 28.41 | 65.45 | -33.33 | -20.67 | HeLa | 10000 | H | Human | Cervix | Epithelial | Adult | L | 24 | 100 | MTT | TetrazoliumSalt |  | 16.533 |  | 132 | 10.1016/j.tiv.2011.12.004
2012 | Ag | I | Sphere |  | Commercial | Negative | 29.57 | 28.41 | 65.45 | -33.33 | -20.67 | HeLa | 10000 | H | Human | Cervix | Epithelial | Adult | L | 24 | 150 | MTT | TetrazoliumSalt |  | 13.483 |  | 132 | 10.1016/j.tiv.2011.12.004
2012 | Ag | I | Sphere |  | Commercial | Negative | 29.57 | 28.41 | 65.45 | -33.33 | -20.67 | HeLa | 10000 | H | Human | Cervix | Epithelial | Adult | L | 24 | 200 | MTT | TetrazoliumSalt |  | 12.841 |  | 132 | 10.1016/j.tiv.2011.12.004
2012 | Ag | I | Sphere |  | Commercial | Negative | 29.57 | 28.41 | 65.45 | -33.33 | -20.67 | HeLa | 10000 | H | Human | Cervix | Epithelial | Adult | L | 24 | 250 | MTT | TetrazoliumSalt |  | 11.236 |  | 132 | 10.1016/j.tiv.2011.12.004
2012 | Ag | I | Sphere |  | Commercial | Negative | 29.57 | 28.41 | 65.45 | -33.33 | -20.67 | HeLa | 10000 | H | Human | Cervix | Epithelial | Adult | L | 48 | 20 | MTT | TetrazoliumSalt |  | 9.6308 |  | 132 | 10.1016/j.tiv.2011.12.004
2012 | Ag | I | Sphere |  | Commercial | Negative | 29.57 | 28.41 | 65.45 | -33.33 | -20.67 | HeLa | 10000 | H | Human | Cervix | Epithelial | Adult | L | 48 | 40 | MTT | TetrazoliumSalt |  | 8.6677 |  | 132 | 10.1016/j.tiv.2011.12.004
2012 | Ag | I | Sphere |  | Commercial | Negative | 29.57 | 28.41 | 65.45 | -33.33 | -20.67 | HeLa | 10000 | H | Human | Cervix | Epithelial | Adult | L | 48 | 60 | MTT | TetrazoliumSalt |  | 7.3836 |  | 132 | 10.1016/j.tiv.2011.12.004
2012 | Ag | I | Sphere |  | Commercial | Negative | 29.57 | 28.41 | 65.45 | -33.33 | -20.67 | HeLa | 10000 | H | Human | Cervix | Epithelial | Adult | L | 48 | 80 | MTT | TetrazoliumSalt |  | 6.4205 |  | 132 | 10.1016/j.tiv.2011.12.004
2012 | Ag | I | Sphere |  | Commercial | Negative | 29.57 | 28.41 | 65.45 | -33.33 | -20.67 | HeLa | 10000 | H | Human | Cervix | Epithelial | Adult | L | 48 | 100 | MTT | TetrazoliumSalt |  | 4.8154 |  | 132 | 10.1016/j.tiv.2011.12.004
2012 | Ag | I | Sphere |  | Commercial | Negative | 29.57 | 28.41 | 65.45 | -33.33 | -20.67 | HeLa | 10000 | H | Human | Cervix | Epithelial | Adult | L | 48 | 150 | MTT | TetrazoliumSalt |  | 4.4944 |  | 132 | 10.1016/j.tiv.2011.12.004
2012 | Ag | I | Sphere |  | Commercial | Negative | 29.57 | 28.41 | 65.45 | -33.33 | -20.67 | HeLa | 10000 | H | Human | Cervix | Epithelial | Adult | L | 48 | 200 | MTT | TetrazoliumSalt |  | 4.4944 |  | 132 | 10.1016/j.tiv.2011.12.004
2012 | Ag | I | Sphere |  | Commercial | Negative | 29.57 | 28.41 | 65.45 | -33.33 | -20.67 | HeLa | 10000 | H | Human | Cervix | Epithelial | Adult | L | 48 | 250 | MTT | TetrazoliumSalt |  | 4.4944 |  | 132 | 10.1016/j.tiv.2011.12.004
2012 | Ag | I | Sphere |  | Commercial | Negative | 29.57 | 28.41 | 65.45 | -33.33 | -20.67 | HeLa | 10000 | H | Human | Cervix | Epithelial | Adult | L | 72 | 20 | MTT | TetrazoliumSalt |  | 7.3836 |  | 132 | 10.1016/j.tiv.2011.12.004
2012 | Ag | I | Sphere |  | Commercial | Negative | 29.57 | 28.41 | 65.45 | -33.33 | -20.67 | HeLa | 10000 | H | Human | Cervix | Epithelial | Adult | L | 72 | 40 | MTT | TetrazoliumSalt |  | 7.7047 |  | 132 | 10.1016/j.tiv.2011.12.004
2012 | Ag | I | Sphere |  | Commercial | Negative | 29.57 | 28.41 | 65.45 | -33.33 | -20.67 | HeLa | 10000 | H | Human | Cervix | Epithelial | Adult | L | 72 | 60 | MTT | TetrazoliumSalt |  | 5.7785 |  | 132 | 10.1016/j.tiv.2011.12.004
2012 | Ag | I | Sphere |  | Commercial | Negative | 29.57 | 28.41 | 65.45 | -33.33 | -20.67 | HeLa | 10000 | H | Human | Cervix | Epithelial | Adult | L | 72 | 80 | MTT | TetrazoliumSalt |  | 4.8154 |  | 132 | 10.1016/j.tiv.2011.12.004
2012 | Ag | I | Sphere |  | Commercial | Negative | 29.57 | 28.41 | 65.45 | -33.33 | -20.67 | HeLa | 10000 | H | Human | Cervix | Epithelial | Adult | L | 72 | 100 | MTT | TetrazoliumSalt |  | 2.8892 |  | 132 | 10.1016/j.tiv.2011.12.004
2012 | Ag | I | Sphere |  | Commercial | Negative | 29.57 | 28.41 | 65.45 | -33.33 | -20.67 | HeLa | 10000 | H | Human | Cervix | Epithelial | Adult | L | 72 | 150 | MTT | TetrazoliumSalt |  | 2.5682 |  | 132 | 10.1016/j.tiv.2011.12.004
2012 | Ag | I | Sphere |  | Commercial | Negative | 29.57 | 28.41 | 65.45 | -33.33 | -20.67 | HeLa | 10000 | H | Human | Cervix | Epithelial | Adult | L | 72 | 200 | MTT | TetrazoliumSalt |  | 3.5313 |  | 132 | 10.1016/j.tiv.2011.12.004
2012 | Ag | I | Sphere |  | Commercial | Negative | 29.57 | 28.41 | 65.45 | -33.33 | -20.67 | HeLa | 10000 | H | Human | Cervix | Epithelial | Adult | L | 72 | 250 | MTT | TetrazoliumSalt |  | 3.8523 |  | 132 | 10.1016/j.tiv.2011.12.004
2015 | Fe2O3 | I | Sphere |  | Pyrolysis | Negative | 6 |  |  | -36.5 |  | HeLa | 100000 | H | Human | Cervix | Epithelial | Adult | L | 24 | 0.5 | MTT | TetrazoliumSalt |  | 87.183 |  | 133 | 10.1016/j.toxrep.2014.11.002
2015 | Fe2O3 | I | Sphere |  | Pyrolysis | Negative | 6 |  |  | -36.5 |  | HeLa | 100000 | H | Human | Cervix | Epithelial | Adult | L | 24 | 2 | MTT | TetrazoliumSalt |  | 86.44 |  | 133 | 10.1016/j.toxrep.2014.11.002
2015 | Fe2O3 | I | Sphere |  | Pyrolysis | Negative | 6 |  |  | -36.5 |  | HeLa | 100000 | H | Human | Cervix | Epithelial | Adult | L | 24 | 4 | MTT | TetrazoliumSalt |  | 84.582 |  | 133 | 10.1016/j.toxrep.2014.11.002
2015 | Fe2O3 | I | Sphere |  | Pyrolysis | Negative | 6 |  |  | -36.5 |  | HeLa | 100000 | H | Human | Cervix | Epithelial | Adult | L | 48 | 0.5 | MTT | TetrazoliumSalt |  | 77.523 |  | 133 | 10.1016/j.toxrep.2014.11.002
2015 | Fe2O3 | I | Sphere |  | Pyrolysis | Negative | 6 |  |  | -36.5 |  | HeLa | 100000 | H | Human | Cervix | Epithelial | Adult | L | 48 | 2 | MTT | TetrazoliumSalt |  | 72.693 |  | 133 | 10.1016/j.toxrep.2014.11.002
2015 | Fe2O3 | I | Sphere |  | Pyrolysis | Negative | 6 |  |  | -36.5 |  | HeLa | 100000 | H | Human | Cervix | Epithelial | Adult | L | 48 | 4 | MTT | TetrazoliumSalt |  | 65.263 |  | 133 | 10.1016/j.toxrep.2014.11.002
2015 | Fe2O3 | I | Sphere |  | Pyrolysis | Negative | 6 |  |  | -36.5 |  | HeLa | 100000 | H | Human | Cervix | Epithelial | Adult | L | 72 | 0.5 | MTT | TetrazoliumSalt |  | 75.294 |  | 133 | 10.1016/j.toxrep.2014.11.002
2015 | Fe2O3 | I | Sphere |  | Pyrolysis | Negative | 6 |  |  | -36.5 |  | HeLa | 100000 | H | Human | Cervix | Epithelial | Adult | L | 72 | 2 | MTT | TetrazoliumSalt |  | 50.217 |  | 133 | 10.1016/j.toxrep.2014.11.002
2015 | Fe2O3 | I | Sphere |  | Pyrolysis | Negative | 6 |  |  | -36.5 |  | HeLa | 100000 | H | Human | Cervix | Epithelial | Adult | L | 72 | 4 | MTT | TetrazoliumSalt |  | 42.229 |  | 133 | 10.1016/j.toxrep.2014.11.002
2015 | Fe2O3 | I | Sphere | Chitosan | Pyrolysis | Positive | 8 |  |  | 11 |  | HeLa | 100000 | H | Human | Cervix | Epithelial | Adult | L | 24 | 0.5 | MTT | TetrazoliumSalt |  | 93.499 |  | 133 | 10.1016/j.toxrep.2014.11.002
2015 | Fe2O3 | I | Sphere | Chitosan | Pyrolysis | Positive | 8 |  |  | 11 |  | HeLa | 100000 | H | Human | Cervix | Epithelial | Adult | L | 24 | 2 | MTT | TetrazoliumSalt |  | 87.74 |  | 133 | 10.1016/j.toxrep.2014.11.002
2015 | Fe2O3 | I | Sphere | Chitosan | Pyrolysis | Positive | 8 |  |  | 11 |  | HeLa | 100000 | H | Human | Cervix | Epithelial | Adult | L | 24 | 4 | MTT | TetrazoliumSalt |  | 86.44 |  | 133 | 10.1016/j.toxrep.2014.11.002
2015 | Fe2O3 | I | Sphere | Chitosan | Pyrolysis | Positive | 8 |  |  | 11 |  | HeLa | 100000 | H | Human | Cervix | Epithelial | Adult | L | 48 | 0.5 | MTT | TetrazoliumSalt |  | 92.941 |  | 133 | 10.1016/j.toxrep.2014.11.002
2015 | Fe2O3 | I | Sphere | Chitosan | Pyrolysis | Positive | 8 |  |  | 11 |  | HeLa | 100000 | H | Human | Cervix | Epithelial | Adult | L | 48 | 2 | MTT | TetrazoliumSalt |  | 83.653 |  | 133 | 10.1016/j.toxrep.2014.11.002
2015 | Fe2O3 | I | Sphere | Chitosan | Pyrolysis | Positive | 8 |  |  | 11 |  | HeLa | 100000 | H | Human | Cervix | Epithelial | Adult | L | 48 | 4 | MTT | TetrazoliumSalt |  | 78.824 |  | 133 | 10.1016/j.toxrep.2014.11.002
2015 | Fe2O3 | I | Sphere | Chitosan | Pyrolysis | Positive | 8 |  |  | 11 |  | HeLa | 100000 | H | Human | Cervix | Epithelial | Adult | L | 72 | 0.5 | MTT | TetrazoliumSalt |  | 90.712 |  | 133 | 10.1016/j.toxrep.2014.11.002
2015 | Fe2O3 | I | Sphere | Chitosan | Pyrolysis | Positive | 8 |  |  | 11 |  | HeLa | 100000 | H | Human | Cervix | Epithelial | Adult | L | 72 | 2 | MTT | TetrazoliumSalt |  | 80.31 |  | 133 | 10.1016/j.toxrep.2014.11.002
2015 | Fe2O3 | I | Sphere | Chitosan | Pyrolysis | Positive | 8 |  |  | 11 |  | HeLa | 100000 | H | Human | Cervix | Epithelial | Adult | L | 72 | 4 | MTT | TetrazoliumSalt |  | 71.022 |  | 133 | 10.1016/j.toxrep.2014.11.002
2015 | Fe2O3 | I | Sphere |  | Pyrolysis | Negative | 6 |  |  | -36.5 |  | A549 | 100000 | H | Human | Lung | Epithelial | Adult | L | 24 | 0.5 | MTT | TetrazoliumSalt |  | 97.447 |  | 133 | 10.1016/j.toxrep.2014.11.002
2015 | Fe2O3 | I | Sphere |  | Pyrolysis | Negative | 6 |  |  | -36.5 |  | A549 | 100000 | H | Human | Lung | Epithelial | Adult | L | 24 | 2 | MTT | TetrazoliumSalt |  | 94.681 |  | 133 | 10.1016/j.toxrep.2014.11.002
2015 | Fe2O3 | I | Sphere |  | Pyrolysis | Negative | 6 |  |  | -36.5 |  | A549 | 100000 | H | Human | Lung | Epithelial | Adult | L | 24 | 4 | MTT | TetrazoliumSalt |  | 91.277 |  | 133 | 10.1016/j.toxrep.2014.11.002
2015 | Fe2O3 | I | Sphere |  | Pyrolysis | Negative | 6 |  |  | -36.5 |  | A549 | 100000 | H | Human | Lung | Epithelial | Adult | L | 48 | 0.5 | MTT | TetrazoliumSalt |  | 92.766 |  | 133 | 10.1016/j.toxrep.2014.11.002
2015 | Fe2O3 | I | Sphere |  | Pyrolysis | Negative | 6 |  |  | -36.5 |  | A549 | 100000 | H | Human | Lung | Epithelial | Adult | L | 48 | 2 | MTT | TetrazoliumSalt |  | 80.426 |  | 133 | 10.1016/j.toxrep.2014.11.002
2015 | Fe2O3 | I | Sphere |  | Pyrolysis | Negative | 6 |  |  | -36.5 |  | A549 | 100000 | H | Human | Lung | Epithelial | Adult | L | 48 | 4 | MTT | TetrazoliumSalt |  | 63.404 |  | 133 | 10.1016/j.toxrep.2014.11.002
2015 | Fe2O3 | I | Sphere |  | Pyrolysis | Negative | 6 |  |  | -36.5 |  | A549 | 100000 | H | Human | Lung | Epithelial | Adult | L | 72 | 0.5 | MTT | TetrazoliumSalt |  | 85.745 |  | 133 | 10.1016/j.toxrep.2014.11.002
2015 | Fe2O3 | I | Sphere |  | Pyrolysis | Negative | 6 |  |  | -36.5 |  | A549 | 100000 | H | Human | Lung | Epithelial | Adult | L | 72 | 2 | MTT | TetrazoliumSalt |  | 71.915 |  | 133 | 10.1016/j.toxrep.2014.11.002
2015 | Fe2O3 | I | Sphere |  | Pyrolysis | Negative | 6 |  |  | -36.5 |  | A549 | 100000 | H | Human | Lung | Epithelial | Adult | L | 72 | 4 | MTT | TetrazoliumSalt |  | 45.319 |  | 133 | 10.1016/j.toxrep.2014.11.002
2015 | Fe2O3 | I | Sphere | Chitosan | Pyrolysis | Positive | 8 |  |  | 11 |  | A549 | 100000 | H | Human | Lung | Epithelial | Adult | L | 24 | 0.5 | MTT | TetrazoliumSalt |  | 100 |  | 133 | 10.1016/j.toxrep.2014.11.002
2015 | Fe2O3 | I | Sphere | Chitosan | Pyrolysis | Positive | 8 |  |  | 11 |  | A549 | 100000 | H | Human | Lung | Epithelial | Adult | L | 24 | 2 | MTT | TetrazoliumSalt |  | 95.532 |  | 133 | 10.1016/j.toxrep.2014.11.002
2015 | Fe2O3 | I | Sphere | Chitosan | Pyrolysis | Positive | 8 |  |  | 11 |  | A549 | 100000 | H | Human | Lung | Epithelial | Adult | L | 24 | 4 | MTT | TetrazoliumSalt |  | 93.192 |  | 133 | 10.1016/j.toxrep.2014.11.002
2015 | Fe2O3 | I | Sphere | Chitosan | Pyrolysis | Positive | 8 |  |  | 11 |  | A549 | 100000 | H | Human | Lung | Epithelial | Adult | L | 48 | 0.5 | MTT | TetrazoliumSalt |  | 96.596 |  | 133 | 10.1016/j.toxrep.2014.11.002
2015 | Fe2O3 | I | Sphere | Chitosan | Pyrolysis | Positive | 8 |  |  | 11 |  | A549 | 100000 | H | Human | Lung | Epithelial | Adult | L | 48 | 2 | MTT | TetrazoliumSalt |  | 90.426 |  | 133 | 10.1016/j.toxrep.2014.11.002
2015 | Fe2O3 | I | Sphere | Chitosan | Pyrolysis | Positive | 8 |  |  | 11 |  | A549 | 100000 | H | Human | Lung | Epithelial | Adult | L | 48 | 4 | MTT | TetrazoliumSalt |  | 83.191 |  | 133 | 10.1016/j.toxrep.2014.11.002
2015 | Fe2O3 | I | Sphere | Chitosan | Pyrolysis | Positive | 8 |  |  | 11 |  | A549 | 100000 | H | Human | Lung | Epithelial | Adult | L | 72 | 0.5 | MTT | TetrazoliumSalt |  | 92.34 |  | 133 | 10.1016/j.toxrep.2014.11.002
2015 | Fe2O3 | I | Sphere | Chitosan | Pyrolysis | Positive | 8 |  |  | 11 |  | A549 | 100000 | H | Human | Lung | Epithelial | Adult | L | 72 | 2 | MTT | TetrazoliumSalt |  | 88.085 |  | 133 | 10.1016/j.toxrep.2014.11.002
2015 | Fe2O3 | I | Sphere | Chitosan | Pyrolysis | Positive | 8 |  |  | 11 |  | A549 | 100000 | H | Human | Lung | Epithelial | Adult | L | 72 | 4 | MTT | TetrazoliumSalt |  | 74.468 |  | 133 | 10.1016/j.toxrep.2014.11.002
2015 | Fe2O3 | I | Sphere |  | Pyrolysis | Negative | 6 |  |  | -36.5 |  | HEK293 | 100000 | H | Human | Kidney | Epithelial | Embryonic | L | 24 | 0.5 | MTT | TetrazoliumSalt |  | 93.8 |  | 133 | 10.1016/j.toxrep.2014.11.002
2015 | Fe2O3 | I | Sphere |  | Pyrolysis | Negative | 6 |  |  | -36.5 |  | HEK293 | 100000 | H | Human | Kidney | Epithelial | Embryonic | L | 24 | 2 | MTT | TetrazoliumSalt |  | 88.875 |  | 133 | 10.1016/j.toxrep.2014.11.002
2015 | Fe2O3 | I | Sphere |  | Pyrolysis | Negative | 6 |  |  | -36.5 |  | HEK293 | 100000 | H | Human | Kidney | Epithelial | Embryonic | L | 24 | 4 | MTT | TetrazoliumSalt |  | 74.468 |  | 133 | 10.1016/j.toxrep.2014.11.002
2015 | Fe2O3 | I | Sphere |  | Pyrolysis | Negative | 6 |  |  | -36.5 |  | HEK293 | 100000 | H | Human | Kidney | Epithelial | Embryonic | L | 48 | 0.5 | MTT | TetrazoliumSalt |  | 87.052 |  | 133 | 10.1016/j.toxrep.2014.11.002
2015 | Fe2O3 | I | Sphere |  | Pyrolysis | Negative | 6 |  |  | -36.5 |  | HEK293 | 100000 | H | Human | Kidney | Epithelial | Embryonic | L | 48 | 2 | MTT | TetrazoliumSalt |  | 75.198 |  | 133 | 10.1016/j.toxrep.2014.11.002
2015 | Fe2O3 | I | Sphere |  | Pyrolysis | Negative | 6 |  |  | -36.5 |  | HEK293 | 100000 | H | Human | Kidney | Epithelial | Embryonic | L | 48 | 4 | MTT | TetrazoliumSalt |  | 67.173 |  | 133 | 10.1016/j.toxrep.2014.11.002
2015 | Fe2O3 | I | Sphere | Chitosan | Pyrolysis | Positive | 8 |  |  | 11 |  | HEK293 | 100000 | H | Human | Kidney | Epithelial | Embryonic | L | 24 | 0.5 | MTT | TetrazoliumSalt |  | 98.9 |  | 133 | 10.1016/j.toxrep.2014.11.002
2015 | Fe2O3 | I | Sphere | Chitosan | Pyrolysis | Positive | 8 |  |  | 11 |  | HEK293 | 100000 | H | Human | Kidney | Epithelial | Embryonic | L | 24 | 2 | MTT | TetrazoliumSalt |  | 97.629 |  | 133 | 10.1016/j.toxrep.2014.11.002
2015 | Fe2O3 | I | Sphere | Chitosan | Pyrolysis | Positive | 8 |  |  | 11 |  | HEK293 | 100000 | H | Human | Kidney | Epithelial | Embryonic | L | 24 | 4 | MTT | TetrazoliumSalt |  | 95.988 |  | 133 | 10.1016/j.toxrep.2014.11.002
2015 | Fe2O3 | I | Sphere | Chitosan | Pyrolysis | Positive | 8 |  |  | 11 |  | HEK293 | 100000 | H | Human | Kidney | Epithelial | Embryonic | L | 48 | 0.5 | MTT | TetrazoliumSalt |  | 98.941 |  | 133 | 10.1016/j.toxrep.2014.11.002
2015 | Fe2O3 | I | Sphere | Chitosan | Pyrolysis | Positive | 8 |  |  | 11 |  | HEK293 | 100000 | H | Human | Kidney | Epithelial | Embryonic | L | 48 | 2 | MTT | TetrazoliumSalt |  | 97.629 |  | 133 | 10.1016/j.toxrep.2014.11.002
2015 | Fe2O3 | I | Sphere | Chitosan | Pyrolysis | Positive | 8 |  |  | 11 |  | HEK293 | 100000 | H | Human | Kidney | Epithelial | Embryonic | L | 48 | 4 | MTT | TetrazoliumSalt |  | 95.076 |  | 133 | 10.1016/j.toxrep.2014.11.002
2018 | MWCNT | C | Nanotube |  | Commercial | Negative | 25 | 186.5 | 201.1 | -28.4 | -26.03 | HUVEC | 40000 | H | Human | Umbilical Vein | Endothelial | Embryonic | P | 24 | 8 | CCK-8 | TetrazoliumSalt | 80 | 93.005 | 0.27 | 134 | 10.1016/j.ecoenv.2018.06.025
2018 | MWCNT | C | Nanotube |  | Commercial | Negative | 25 | 186.5 | 201.1 | -28.4 | -26.03 | HUVEC | 40000 | H | Human | Umbilical Vein | Endothelial | Embryonic | P | 24 | 32 | CCK-8 | TetrazoliumSalt | 80 | 85.215 | 0.27 | 134 | 10.1016/j.ecoenv.2018.06.025
2018 | MWCNT | C | Nanotube |  | Commercial | Negative | 25 | 186.5 | 201.1 | -28.4 | -26.03 | HUVEC | 40000 | H | Human | Umbilical Vein | Endothelial | Embryonic | P | 24 | 128 | CCK-8 | TetrazoliumSalt | 80 | 59.936 | 0.27 | 134 | 10.1016/j.ecoenv.2018.06.025
2018 | MWCNT | C | Nanotube | COOH | Commercial | Negative | 25 | 210.97 | 221.9 | -5.63 | -5.5 | HUVEC | 40000 | H | Human | Umbilical Vein | Endothelial | Embryonic | P | 24 | 8 | CCK-8 | TetrazoliumSalt | 80 | 81.24 | 0.3 | 134 | 10.1016/j.ecoenv.2018.06.025
2018 | MWCNT | C | Nanotube | COOH | Commercial | Negative | 25 | 210.97 | 221.9 | -5.63 | -5.5 | HUVEC | 40000 | H | Human | Umbilical Vein | Endothelial | Embryonic | P | 24 | 32 | CCK-8 | TetrazoliumSalt | 80 | 72.973 | 0.3 | 134 | 10.1016/j.ecoenv.2018.06.025
2018 | MWCNT | C | Nanotube | COOH | Commercial | Negative | 25 | 210.97 | 221.9 | -5.63 | -5.5 | HUVEC | 40000 | H | Human | Umbilical Vein | Endothelial | Embryonic | P | 24 | 128 | CCK-8 | TetrazoliumSalt | 80 | 46.741 | 0.3 | 134 | 10.1016/j.ecoenv.2018.06.025
2011 | ZnO | I | Rod |  | Sol-Gel Method | Negative | 52 |  | 97 |  | -29 | A549 | 10000 | H | Human | Lung | Epithelial | Adult | L | 24 | 5 | MTT | TetrazoliumSalt | 2.88 | 95.017 |  | 135 | 10.1016/j.nano.2011.04.011
2011 | ZnO | I | Rod |  | Sol-Gel Method | Negative | 52 |  | 97 |  | -29 | A549 | 10000 | H | Human | Lung | Epithelial | Adult | L | 24 | 10 | MTT | TetrazoliumSalt | 2.88 | 73.09 |  | 135 | 10.1016/j.nano.2011.04.011
2011 | ZnO | I | Rod |  | Sol-Gel Method | Negative | 52 |  | 97 |  | -29 | A549 | 10000 | H | Human | Lung | Epithelial | Adult | L | 24 | 25 | MTT | TetrazoliumSalt | 2.88 | 60.133 |  | 135 | 10.1016/j.nano.2011.04.011
2011 | ZnO | I | Rod |  | Sol-Gel Method | Negative | 52 |  | 97 |  | -29 | A549 | 10000 | H | Human | Lung | Epithelial | Adult | L | 24 | 50 | MTT | TetrazoliumSalt | 2.88 | 49.169 |  | 135 | 10.1016/j.nano.2011.04.011
2011 | ZnO | I | Rod |  | Sol-Gel Method | Negative | 52 |  | 97 |  | -29 | A549 | 10000 | H | Human | Lung | Epithelial | Adult | L | 24 | 100 | MTT | TetrazoliumSalt | 2.88 | 39.092 |  | 135 | 10.1016/j.nano.2011.04.011
2011 | ZnO | I | Rod |  | Sol-Gel Method | Negative | 52 |  | 97 |  | -29 | A549 | 10000 | H | Human | Lung | Epithelial | Adult | L | 48 | 5 | MTT | TetrazoliumSalt | 2.88 | 93.245 |  | 135 | 10.1016/j.nano.2011.04.011
2011 | ZnO | I | Rod |  | Sol-Gel Method | Negative | 52 |  | 97 |  | -29 | A549 | 10000 | H | Human | Lung | Epithelial | Adult | L | 48 | 10 | MTT | TetrazoliumSalt | 2.88 | 60.908 |  | 135 | 10.1016/j.nano.2011.04.011
2011 | ZnO | I | Rod |  | Sol-Gel Method | Negative | 52 |  | 97 |  | -29 | A549 | 10000 | H | Human | Lung | Epithelial | Adult | L | 48 | 25 | MTT | TetrazoliumSalt | 2.88 | 47.841 |  | 135 | 10.1016/j.nano.2011.04.011
2011 | ZnO | I | Rod |  | Sol-Gel Method | Negative | 52 |  | 97 |  | -29 | A549 | 10000 | H | Human | Lung | Epithelial | Adult | L | 48 | 50 | MTT | TetrazoliumSalt | 2.88 | 37.874 |  | 135 | 10.1016/j.nano.2011.04.011
2011 | ZnO | I | Rod |  | Sol-Gel Method | Negative | 52 |  | 97 |  | -29 | A549 | 10000 | H | Human | Lung | Epithelial | Adult | L | 48 | 100 | MTT | TetrazoliumSalt | 2.88 | 26.91 |  | 135 | 10.1016/j.nano.2011.04.011
2020 | NiO | I | Sphere |  | Commercial | Positive | 21.6 | 346 | 197 | 25.3 | -11.5 | HepG2 | 10000 | H | Human | Liver | Epithelial | Adult | L | 24 | 5 | MTS | TetrazoliumSalt |  | 101.65 |  | 136 | 10.1016/j.chemosphere.2019.125488
2020 | NiO | I | Sphere |  | Commercial | Positive | 21.6 | 346 | 197 | 25.3 | -11.5 | HepG2 | 10000 | H | Human | Liver | Epithelial | Adult | L | 24 | 10 | MTS | TetrazoliumSalt |  | 82.234 |  | 136 | 10.1016/j.chemosphere.2019.125488
2020 | NiO | I | Sphere |  | Commercial | Positive | 21.6 | 346 | 197 | 25.3 | -11.5 | HepG2 | 10000 | H | Human | Liver | Epithelial | Adult | L | 24 | 25 | MTS | TetrazoliumSalt |  | 71.827 |  | 136 | 10.1016/j.chemosphere.2019.125488
2020 | NiO | I | Sphere |  | Commercial | Positive | 21.6 | 346 | 197 | 25.3 | -11.5 | HepG2 | 10000 | H | Human | Liver | Epithelial | Adult | L | 24 | 50 | MTS | TetrazoliumSalt |  | 59.518 |  | 136 | 10.1016/j.chemosphere.2019.125488
2020 | NiO | I | Sphere |  | Commercial | Positive | 21.6 | 346 | 197 | 25.3 | -11.5 | HepG2 | 10000 | H | Human | Liver | Epithelial | Adult | L | 24 | 100 | MTS | TetrazoliumSalt |  | 39.848 |  | 136 | 10.1016/j.chemosphere.2019.125488
2020 | NiO | I | Sphere |  | Commercial | Positive | 21.6 | 346 | 197 | 25.3 | -11.5 | HepG2 | 10000 | H | Human | Liver | Epithelial | Adult | L | 24 | 5 | NRU | NeutralRed |  | 97.387 |  | 136 | 10.1016/j.chemosphere.2019.125488
2020 | NiO | I | Sphere |  | Commercial | Positive | 21.6 | 346 | 197 | 25.3 | -11.5 | HepG2 | 10000 | H | Human | Liver | Epithelial | Adult | L | 24 | 10 | NRU | NeutralRed |  | 95.873 |  | 136 | 10.1016/j.chemosphere.2019.125488
2020 | NiO | I | Sphere |  | Commercial | Positive | 21.6 | 346 | 197 | 25.3 | -11.5 | HepG2 | 10000 | H | Human | Liver | Epithelial | Adult | L | 24 | 25 | NRU | NeutralRed |  | 92.71 |  | 136 | 10.1016/j.chemosphere.2019.125488
2020 | NiO | I | Sphere |  | Commercial | Positive | 21.6 | 346 | 197 | 25.3 | -11.5 | HepG2 | 10000 | H | Human | Liver | Epithelial | Adult | L | 24 | 50 | NRU | NeutralRed |  | 85.282 |  | 136 | 10.1016/j.chemosphere.2019.125488
2020 | NiO | I | Sphere |  | Commercial | Positive | 21.6 | 346 | 197 | 25.3 | -11.5 | HepG2 | 10000 | H | Human | Liver | Epithelial | Adult | L | 24 | 100 | NRU | NeutralRed |  | 81.568 |  | 136 | 10.1016/j.chemosphere.2019.125488
2012 | NiO | I | Sphere |  | Commercial |  | 22 |  | 151 |  |  | HEp-2 | 10000 | H | Human | Cervix | Epithelial | Adult | L | 24 | 1 | MTT | TetrazoliumSalt |  | 94.911 |  | 137 | 10.1016/j.fct.2012.01.017
2012 | NiO | I | Sphere |  | Commercial |  | 22 |  | 151 |  |  | HEp-2 | 10000 | H | Human | Cervix | Epithelial | Adult | L | 24 | 2 | MTT | TetrazoliumSalt |  | 80.407 |  | 137 | 10.1016/j.fct.2012.01.017
2012 | NiO | I | Sphere |  | Commercial |  | 22 |  | 151 |  |  | HEp-2 | 10000 | H | Human | Cervix | Epithelial | Adult | L | 24 | 5 | MTT | TetrazoliumSalt |  | 79.262 |  | 137 | 10.1016/j.fct.2012.01.017
2012 | NiO | I | Sphere |  | Commercial |  | 22 |  | 151 |  |  | HEp-2 | 10000 | H | Human | Cervix | Epithelial | Adult | L | 24 | 10 | MTT | TetrazoliumSalt |  | 58.779 |  | 137 | 10.1016/j.fct.2012.01.017
2012 | NiO | I | Sphere |  | Commercial |  | 22 |  | 151 |  |  | HEp-2 | 10000 | H | Human | Cervix | Epithelial | Adult | L | 24 | 25 | MTT | TetrazoliumSalt |  | 43.13 |  | 137 | 10.1016/j.fct.2012.01.017
2012 | NiO | I | Sphere |  | Commercial |  | 22 |  | 151 |  |  | HEp-2 | 10000 | H | Human | Cervix | Epithelial | Adult | L | 24 | 50 | MTT | TetrazoliumSalt |  | 20.229 |  | 137 | 10.1016/j.fct.2012.01.017
2012 | NiO | I | Sphere |  | Commercial |  | 22 |  | 151 |  |  | HEp-2 | 10000 | H | Human | Cervix | Epithelial | Adult | L | 24 | 100 | MTT | TetrazoliumSalt |  | 11.196 |  | 137 | 10.1016/j.fct.2012.01.017
2012 | NiO | I | Sphere |  | Commercial |  | 22 |  | 151 |  |  | MCF-7 | 10000 | H | Human | Breast | Epithelial | Adult | L | 24 | 1 | MTT | TetrazoliumSalt |  | 93.13 |  | 137 | 10.1016/j.fct.2012.01.017
2012 | NiO | I | Sphere |  | Commercial |  | 22 |  | 151 |  |  | MCF-7 | 10000 | H | Human | Breast | Epithelial | Adult | L | 24 | 2 | MTT | TetrazoliumSalt |  | 75.064 |  | 137 | 10.1016/j.fct.2012.01.017
2012 | NiO | I | Sphere |  | Commercial |  | 22 |  | 151 |  |  | MCF-7 | 10000 | H | Human | Breast | Epithelial | Adult | L | 24 | 5 | MTT | TetrazoliumSalt |  | 70.483 |  | 137 | 10.1016/j.fct.2012.01.017
2012 | NiO | I | Sphere |  | Commercial |  | 22 |  | 151 |  |  | MCF-7 | 10000 | H | Human | Breast | Epithelial | Adult | L | 24 | 10 | MTT | TetrazoliumSalt |  | 48.219 |  | 137 | 10.1016/j.fct.2012.01.017
2012 | NiO | I | Sphere |  | Commercial |  | 22 |  | 151 |  |  | MCF-7 | 10000 | H | Human | Breast | Epithelial | Adult | L | 24 | 25 | MTT | TetrazoliumSalt |  | 33.461 |  | 137 | 10.1016/j.fct.2012.01.017
2012 | NiO | I | Sphere |  | Commercial |  | 22 |  | 151 |  |  | MCF-7 | 10000 | H | Human | Breast | Epithelial | Adult | L | 24 | 50 | MTT | TetrazoliumSalt |  | 16.031 |  | 137 | 10.1016/j.fct.2012.01.017
2012 | NiO | I | Sphere |  | Commercial |  | 22 |  | 151 |  |  | MCF-7 | 10000 | H | Human | Breast | Epithelial | Adult | L | 24 | 100 | MTT | TetrazoliumSalt |  | 8.7786 |  | 137 | 10.1016/j.fct.2012.01.017
2012 | NiO | I | Sphere |  | Commercial |  | 22 |  | 151 |  |  | HEp-2 | 10000 | H | Human | Cervix | Epithelial | Adult | L | 24 | 1 | NRU | NeutralRed |  | 98.588 |  | 137 | 10.1016/j.fct.2012.01.017
2012 | NiO | I | Sphere |  | Commercial |  | 22 |  | 151 |  |  | HEp-2 | 10000 | H | Human | Cervix | Epithelial | Adult | L | 24 | 2 | NRU | NeutralRed |  | 84.339 |  | 137 | 10.1016/j.fct.2012.01.017
2012 | NiO | I | Sphere |  | Commercial |  | 22 |  | 151 |  |  | HEp-2 | 10000 | H | Human | Cervix | Epithelial | Adult | L | 24 | 5 | NRU | NeutralRed |  | 69.576 |  | 137 | 10.1016/j.fct.2012.01.017
2012 | NiO | I | Sphere |  | Commercial |  | 22 |  | 151 |  |  | HEp-2 | 10000 | H | Human | Cervix | Epithelial | Adult | L | 24 | 10 | NRU | NeutralRed |  | 53.017 |  | 137 | 10.1016/j.fct.2012.01.017
2012 | NiO | I | Sphere |  | Commercial |  | 22 |  | 151 |  |  | HEp-2 | 10000 | H | Human | Cervix | Epithelial | Adult | L | 24 | 25 | NRU | NeutralRed |  | 38.768 |  | 137 | 10.1016/j.fct.2012.01.017
2012 | NiO | I | Sphere |  | Commercial |  | 22 |  | 151 |  |  | HEp-2 | 10000 | H | Human | Cervix | Epithelial | Adult | L | 24 | 50 | NRU | NeutralRed |  | 25.546 |  | 137 | 10.1016/j.fct.2012.01.017
2012 | NiO | I | Sphere |  | Commercial |  | 22 |  | 151 |  |  | HEp-2 | 10000 | H | Human | Cervix | Epithelial | Adult | L | 24 | 100 | NRU | NeutralRed |  | 15.661 |  | 137 | 10.1016/j.fct.2012.01.017
2012 | NiO | I | Sphere |  | Commercial |  | 22 |  | 151 |  |  | MCF-7 | 10000 | H | Human | Breast | Epithelial | Adult | L | 24 | 1 | NRU | NeutralRed |  | 94.095 |  | 137 | 10.1016/j.fct.2012.01.017
2012 | NiO | I | Sphere |  | Commercial |  | 22 |  | 151 |  |  | MCF-7 | 10000 | H | Human | Breast | Epithelial | Adult | L | 24 | 2 | NRU | NeutralRed |  | 77.535 |  | 137 | 10.1016/j.fct.2012.01.017
2012 | NiO | I | Sphere |  | Commercial |  | 22 |  | 151 |  |  | MCF-7 | 10000 | H | Human | Breast | Epithelial | Adult | L | 24 | 5 | NRU | NeutralRed |  | 58.28 |  | 137 | 10.1016/j.fct.2012.01.017
2012 | NiO | I | Sphere |  | Commercial |  | 22 |  | 151 |  |  | MCF-7 | 10000 | H | Human | Breast | Epithelial | Adult | L | 24 | 10 | NRU | NeutralRed |  | 44.673 |  | 137 | 10.1016/j.fct.2012.01.017
2012 | NiO | I | Sphere |  | Commercial |  | 22 |  | 151 |  |  | MCF-7 | 10000 | H | Human | Breast | Epithelial | Adult | L | 24 | 25 | NRU | NeutralRed |  | 33.761 |  | 137 | 10.1016/j.fct.2012.01.017
2012 | NiO | I | Sphere |  | Commercial |  | 22 |  | 151 |  |  | MCF-7 | 10000 | H | Human | Breast | Epithelial | Adult | L | 24 | 50 | NRU | NeutralRed |  | 20.796 |  | 137 | 10.1016/j.fct.2012.01.017
2012 | NiO | I | Sphere |  | Commercial |  | 22 |  | 151 |  |  | MCF-7 | 10000 | H | Human | Breast | Epithelial | Adult | L | 24 | 100 | NRU | NeutralRed |  | 13.992 |  | 137 | 10.1016/j.fct.2012.01.017
2012 | CuO | I | Sphere |  | Commercial | Negative | 30 | 276.4 | 185.2 | -29.1 | -7.05 | A549 | 5000 | H | Human | Lung | Epithelial | Adult | L | 24 | 0.5 | CCK-8 | TetrazoliumSalt |  | 109.73 |  | 138 | 10.1021/tx3002093
2012 | CuO | I | Sphere |  | Commercial | Negative | 30 | 276.4 | 185.2 | -29.1 | -7.05 | A549 | 5000 | H | Human | Lung | Epithelial | Adult | L | 24 | 1 | CCK-8 | TetrazoliumSalt |  | 103.7 |  | 138 | 10.1021/tx3002093
2012 | CuO | I | Sphere |  | Commercial | Negative | 30 | 276.4 | 185.2 | -29.1 | -7.05 | A549 | 5000 | H | Human | Lung | Epithelial | Adult | L | 24 | 5 | CCK-8 | TetrazoliumSalt |  | 97.86 |  | 138 | 10.1021/tx3002093
2012 | CuO | I | Sphere |  | Commercial | Negative | 30 | 276.4 | 185.2 | -29.1 | -7.05 | A549 | 5000 | H | Human | Lung | Epithelial | Adult | L | 24 | 20 | CCK-8 | TetrazoliumSalt |  | 84.241 |  | 138 | 10.1021/tx3002093
2012 | CuO | I | Sphere |  | Commercial | Negative | 30 | 276.4 | 185.2 | -29.1 | -7.05 | A549 | 5000 | H | Human | Lung | Epithelial | Adult | L | 24 | 30 | CCK-8 | TetrazoliumSalt |  | 56.42 |  | 138 | 10.1021/tx3002093
2012 | CuO | I | Sphere |  | Commercial | Negative | 30 | 276.4 | 185.2 | -29.1 | -7.05 | A549 | 5000 | H | Human | Lung | Epithelial | Adult | L | 24 | 40 | CCK-8 | TetrazoliumSalt |  | 19.844 |  | 138 | 10.1021/tx3002093
2012 | CuO | I | Sphere |  | Commercial | Negative | 30 | 276.4 | 185.2 | -29.1 | -7.05 | A549 | 5000 | H | Human | Lung | Epithelial | Adult | L | 24 | 50 | CCK-8 | TetrazoliumSalt |  | 4.2802 |  | 138 | 10.1021/tx3002093
2012 | CuO | I | Sphere |  | Commercial | Negative | 30 | 276.4 | 185.2 | -29.1 | -7.05 | A549 | 5000 | H | Human | Lung | Epithelial | Adult | L | 24 | 100 | CCK-8 | TetrazoliumSalt |  | 3.3074 |  | 138 | 10.1021/tx3002093
2012 | CuO | I | Sphere |  | Commercial | Negative | 30 | 276.4 | 185.2 | -29.1 | -7.05 | A549 | 5000 | H | Human | Lung | Epithelial | Adult | L | 48 | 0.5 | CCK-8 | TetrazoliumSalt |  | 104.67 |  | 138 | 10.1021/tx3002093
2012 | CuO | I | Sphere |  | Commercial | Negative | 30 | 276.4 | 185.2 | -29.1 | -7.05 | A549 | 5000 | H | Human | Lung | Epithelial | Adult | L | 48 | 1 | CCK-8 | TetrazoliumSalt |  | 101.36 |  | 138 | 10.1021/tx3002093
2012 | CuO | I | Sphere |  | Commercial | Negative | 30 | 276.4 | 185.2 | -29.1 | -7.05 | A549 | 5000 | H | Human | Lung | Epithelial | Adult | L | 48 | 5 | CCK-8 | TetrazoliumSalt |  | 65.564 |  | 138 | 10.1021/tx3002093
2012 | CuO | I | Sphere |  | Commercial | Negative | 30 | 276.4 | 185.2 | -29.1 | -7.05 | A549 | 5000 | H | Human | Lung | Epithelial | Adult | L | 48 | 20 | CCK-8 | TetrazoliumSalt |  | 27.821 |  | 138 | 10.1021/tx3002093
2012 | CuO | I | Sphere |  | Commercial | Negative | 30 | 276.4 | 185.2 | -29.1 | -7.05 | A549 | 5000 | H | Human | Lung | Epithelial | Adult | L | 48 | 30 | CCK-8 | TetrazoliumSalt |  | 2.9183 |  | 138 | 10.1021/tx3002093
2012 | CuO | I | Sphere |  | Commercial | Negative | 30 | 276.4 | 185.2 | -29.1 | -7.05 | A549 | 5000 | H | Human | Lung | Epithelial | Adult | L | 48 | 40 | CCK-8 | TetrazoliumSalt |  | 2.5292 |  | 138 | 10.1021/tx3002093
2012 | CuO | I | Sphere |  | Commercial | Negative | 30 | 276.4 | 185.2 | -29.1 | -7.05 | A549 | 5000 | H | Human | Lung | Epithelial | Adult | L | 48 | 50 | CCK-8 | TetrazoliumSalt |  | 1.1673 |  | 138 | 10.1021/tx3002093
2012 | CuO | I | Sphere |  | Commercial | Negative | 30 | 276.4 | 185.2 | -29.1 | -7.05 | A549 | 5000 | H | Human | Lung | Epithelial | Adult | L | 48 | 100 | CCK-8 | TetrazoliumSalt |  | 0.7782 |  | 138 | 10.1021/tx3002093
2015 | SiO2 | I | Sphere |  | Commercial | Negative | 9 | 17.345 | 27.2 | -26.96 |  | RAW264.7 | 6000 | A | Mouse | Ascites | Monocyte/Macrophage | Adult | L | 48 | 5 | Live/Dead | PropidiumIodide |  | 89.744 |  | 139 | 10.2147/IJN.S72580
2015 | SiO2 | I | Sphere |  | Commercial | Negative | 9 | 17.345 | 27.2 | -26.96 |  | RAW264.7 | 6000 | A | Mouse | Ascites | Monocyte/Macrophage | Adult | L | 48 | 10 | Live/Dead | PropidiumIodide |  | 85.755 |  | 139 | 10.2147/IJN.S72580
2015 | SiO2 | I | Sphere |  | Commercial | Negative | 9 | 17.345 | 27.2 | -26.96 |  | RAW264.7 | 6000 | A | Mouse | Ascites | Monocyte/Macrophage | Adult | L | 48 | 100 | Live/Dead | PropidiumIodide |  | 7.9772 |  | 139 | 10.2147/IJN.S72580
2015 | SiO2 | I | Sphere |  | Commercial |  | 9 | 17.345 | 27.2 | -26.96 |  | RAW264.7 | 6000 | A | Mouse | Ascites | Monocyte/Macrophage | Adult | L | 48 | 1000 | Live/Dead | PropidiumIodide |  | 9.6866 |  | 139 | 10.2147/IJN.S72580
2015 | Au | I | Sphere | Citrate | Commercial | Negative | 4.7 | 12.26 | 146.1 | -57.5 |  | RAW264.7 | 6000 | A | Mice | Ascites | Monocyte/Macrophage | Adult | L | 48 | 5 | Live/Dead | PropidiumIodide |  | 100.28 |  | 139 | 10.2147/IJN.S72580
2015 | Fe | I | Sphere | Citrate | Commercial | Negative | 4.7 | 12.26 | 146.1 | -57.5 |  | RAW264.7 | 6000 | A | Mouse | Ascites | Monocyte/Macrophage | Adult | L | 48 | 10 | Live/Dead | PropidiumIodide |  | 98.86 |  | 139 | 10.2147/IJN.S72580
2015 | Au | I | Sphere | Citrate | Commercial | Negative | 4.7 | 12.26 | 146.1 | -57.5 |  | RAW264.7 | 6000 | A | Mouse | Ascites | Monocyte/Macrophage | Adult | L | 48 | 100 | Live/Dead | PropidiumIodide |  | 53.561 |  | 139 | 10.2147/IJN.S72580
2015 | SiO2 | I | Sphere |  | Commercial | Negative | 280 | 283.6 | 14.3 | -73.8 |  | RAW264.7 | 6000 | A | Mouse | Ascites | Monocyte/Macrophage | Adult | L | 48 | 5 | Live/Dead | PropidiumIodide |  | 100.28 |  | 139 | 10.2147/IJN.S72580
2015 | SiO2 | I | Sphere |  | Commercial | Negative | 280 | 283.6 | 14.3 | -73.8 |  | RAW264.7 | 6000 | A | Mouse | Ascites | Monocyte/Macrophage | Adult | L | 48 | 10 | Live/Dead | PropidiumIodide |  | 89.744 |  | 139 | 10.2147/IJN.S72580
2015 | SiO2 | I | Sphere |  | Commercial | Negative | 280 | 283.6 | 14.3 | -73.8 |  | RAW264.7 | 6000 | A | Mice | Ascites | Monocyte/Macrophage | Adult | L | 48 | 100 | Live/Dead | PropidiumIodide |  | 25.926 |  | 139 | 10.2147/IJN.S72580
2015 | SiO2 | I | Sphere |  | Commercial | Negative | 280 | 283.6 | 14.3 | -73.8 |  | RAW264.7 | 6000 | A | Mouse | Ascites | Monocyte/Macrophage | Adult | L | 48 | 1000 | Live/Dead | PropidiumIodide |  | 23.077 |  | 139 | 10.2147/IJN.S72580
2015 | Au | I | Sphere |  | Commercial | Negative | 270 | 230.8 | 167.2 | -45.96 |  | RAW264.7 | 6000 | A | Mouse | Ascites | Monocyte/Macrophage | Adult | L | 48 | 5 | Live/Dead | PropidiumIodide |  | 93.162 |  | 139 | 10.2147/IJN.S72580
2015 | Au | I | Sphere | Citrate | Commercial | Negative | 270 | 230.8 | 167.2 | -45.96 |  | RAW264.7 | 6000 | A | Mouse | Ascites | Monocyte/Macrophage | Adult | L | 48 | 10 | Live/Dead | PropidiumIodide |  | 94.872 |  | 139 | 10.2147/IJN.S72580
2015 | Au | I | Sphere | Citrate | Commercial | Negative | 270 | 230.8 | 167.2 | -45.96 |  | RAW264.7 | 6000 | A | Mouse | Ascites | Monocyte/Macrophage | Adult | L | 48 | 100 | Live/Dead | PropidiumIodide |  | 94.872 |  | 139 | 10.2147/IJN.S72580
2015 | Au | I | Sphere | Citrate | Commercial | Negative | 270 | 230.8 | 167.2 | -45.96 |  | RAW264.7 | 6000 | A | Mouse | Ascites | Monocyte/Macrophage | Adult | L | 48 | 1000 | Live/Dead | PropidiumIodide |  | 88.604 |  | 139 | 10.2147/IJN.S72580
2015 | SiO2 | I | Sphere |  | Commercial | Negative | 9 | 17.345 | 27.2 | -26.96 |  | RAW264.7 | 6000 | A | Mouse | Ascites | Monocyte/Macrophage | Adult | L | 48 | 5 | Live/Dead | CalceinAM |  | 86.005 |  | 139 | 10.2147/IJN.S72580
2015 | SiO2 | I | Sphere |  | Commercial | Negative | 9 | 17.345 | 27.2 | -26.96 |  | RAW264.7 | 6000 | A | Mouse | Ascites | Monocyte/Macrophage | Adult | L | 48 | 10 | Live/Dead | CalceinAM |  | 84.224 |  | 139 | 10.2147/IJN.S72580
2015 | SiO2 | I | Sphere |  | Commercial | Negative | 9 | 17.345 | 27.2 | -26.96 |  | RAW264.7 | 6000 | A | Mouse | Ascites | Monocyte/Macrophage | Adult | L | 48 | 100 | Live/Dead | CalceinAM |  | 14.249 |  | 139 | 10.2147/IJN.S72580
2015 | SiO2 | I | Sphere |  | Commercial | Negative | 9 | 17.345 | 27.2 | -26.96 |  | RAW264.7 | 6000 | A | Mouse | Ascites | Monocyte/Macrophage | Adult | L | 48 | 1000 | Live/Dead | CalceinAM |  | 7.888 |  | 139 | 10.2147/IJN.S72580
2015 | Au | I | Sphere | Citrate | Commercial | Negative | 4.7 | 12.26 | 146.1 | -57.5 |  | RAW264.7 | 6000 | A | Mouse | Ascites | Monocyte/Macrophage | Adult | L | 48 | 5 | Live/Dead | CalceinAM |  | 100.25 |  | 139 | 10.2147/IJN.S72580
2015 | Au | I | Sphere | Citrate | Commercial | Negative | 4.7 | 12.26 | 146.1 | -57.5 |  | RAW264.7 | 6000 | A | Mouse | Ascites | Monocyte/Macrophage | Adult | L | 48 | 10 | Live/Dead | CalceinAM |  | 82.952 |  | 139 | 10.2147/IJN.S72580
2015 | Au | I | Sphere | Citrate | Commercial | Negative | 4.7 | 12.26 | 146.1 | -57.5 |  | RAW264.7 | 6000 | A | Mouse | Ascites | Monocyte/Macrophage | Adult | L | 48 | 100 | Live/Dead | CalceinAM |  | 68.957 |  | 139 | 10.2147/IJN.S72580
2015 | SiO2 | I | Sphere |  | Commercial | Negative | 280 | 283.6 | 14.3 | -73.8 |  | RAW264.7 | 6000 | A | Mouse | Ascites | Monocyte/Macrophage | Adult | L | 48 | 5 | Live/Dead | CalceinAM |  | 98.982 |  | 139 | 10.2147/IJN.S72580
2015 | SiO2 | I | Sphere |  | Commercial | Negative | 280 | 283.6 | 14.3 | -73.8 |  | RAW264.7 | 6000 | A | Mouse | Ascites | Monocyte/Macrophage | Adult | L | 48 | 10 | Live/Dead | CalceinAM |  | 82.952 |  | 139 | 10.2147/IJN.S72580
2015 | SiO2 | I | Sphere |  | Commercial | Negative | 280 | 283.6 | 14.3 | -73.8 |  | RAW264.7 | 6000 | A | Mouse | Ascites | Monocyte/Macrophage | Adult | L | 48 | 100 | Live/Dead | CalceinAM |  | 27.481 |  | 139 | 10.2147/IJN.S72580
2015 | SiO2 | I | Sphere |  | Commercial | Negative | 280 | 283.6 | 14.3 | -73.8 |  | RAW264.7 | 6000 | A | Mouse | Ascites | Monocyte/Macrophage | Adult | L | 48 | 1000 | Live/Dead | CalceinAM |  | 10.941 |  | 139 | 10.2147/IJN.S72580
2015 | Au | I | Sphere | Citrate | Commercial | Negative | 270 | 230.8 | 167.2 | -45.96 |  | RAW264.7 | 6000 | A | Mouse | Ascites | Monocyte/Macrophage | Adult | L | 48 | 5 | Live/Dead | CalceinAM |  | 93.893 |  | 139 | 10.2147/IJN.S72580
2015 | Au | I | Sphere | Citrate | Commercial | Negative | 270 | 230.8 | 167.2 | -45.96 |  | RAW264.7 | 6000 | A | Mouse | Ascites | Monocyte/Macrophage | Adult | L | 48 | 10 | Live/Dead | CalceinAM |  | 86.005 |  | 139 | 10.2147/IJN.S72580
2015 | Au | I | Sphere | Citrate | Commercial | Negative | 270 | 230.8 | 167.2 | -45.96 |  | RAW264.7 | 6000 | A | Mouse | Ascites | Monocyte/Macrophage | Adult | L | 48 | 100 | Live/Dead | CalceinAM |  | 79.644 |  | 139 | 10.2147/IJN.S72580
2015 | Au | I | Sphere | Citrate | Commercial | Negative | 270 | 230.8 | 167.2 | -45.96 |  | RAW264.7 | 6000 | A | Mouse | Ascites | Monocyte/Macrophage | Adult | L | 48 | 1000 | Live/Dead | CalceinAM |  | 52.672 |  | 139 | 10.2147/IJN.S72580
2011 | PLGA | O | Sphere |  | Emulsion-Solvent Evaporation | Negative |  |  | 95 |  | -20.5 | BALB/c3T3 | 20000 | A | Mouse | Embryo | Fibroblast | Embryonic | L | 24 | 5.4 | MTT | TetrazoliumSalt |  | 103.66 | 0.102 | 140 | 10.1007/s10924-010-0262-4
2011 | PLGA | O | Sphere |  | Emulsion-Solvent Evaporation | Negative |  |  | 95 |  | -20.5 | BALB/c3T3 | 20000 | A | Mouse | Embryo | Fibroblast | Embryonic | L | 24 | 54 | MTT | TetrazoliumSalt |  | 99.369 | 0.102 | 140 | 10.1007/s10924-010-0262-4
2011 | PLGA | O | Sphere |  | Emulsion-Solvent Evaporation | Negative |  |  | 95 |  | -20.5 | BALB/c3T3 | 20000 | A | Mouse | Embryo | Fibroblast | Embryonic | L | 24 | 540 | MTT | TetrazoliumSalt |  | 104.42 | 0.102 | 140 | 10.1007/s10924-010-0262-4
2010 | PLGA | O | Sphere |  | Emulsion-Solvent Evaporation | Negative |  | 275 |  | -14 |  | HeLa |  | H | Human | Cervix | Epithelial | Adult | L | 48 | 1 | WST-1 | TetrazoliumSalt |  | 84.91 | 0.1 | 141 | 10.1016/j.nano.2010.02.002
2010 | PLGA | O | Sphere |  | Emulsion-Solvent Evaporation | Negative |  | 275 |  | -14 |  | HeLa |  | H | Human | Cervix | Epithelial | Adult | L | 48 | 10 | WST-1 | TetrazoliumSalt |  | 93.919 | 0.1 | 141 | 10.1016/j.nano.2010.02.002
2010 | PLGA | O | Sphere |  | Emulsion-Solvent Evaporation | Negative |  | 275 |  | -14 |  | HeLa |  | H | Human | Cervix | Epithelial | Adult | L | 48 | 100 | WST-1 | TetrazoliumSalt |  | 90.766 | 0.1 | 141 | 10.1016/j.nano.2010.02.002
2010 | PLGA | O | Sphere |  | Emulsion-Solvent Evaporation | Negative |  | 275 |  | -14 |  | Caco-2 |  | H | Human | Colon | Epithelial | Adult | L | 48 | 1 | WST-1 | TetrazoliumSalt |  | 115.77 | 0.1 | 141 | 10.1016/j.nano.2010.02.002
2010 | PLGA | O | Sphere |  | Emulsion-Solvent Evaporation | Negative |  | 275 |  | -14 |  | Caco-2 |  | H | Human | Colon | Epithelial | Adult | L | 48 | 10 | WST-1 | TetrazoliumSalt |  | 115.32 | 0.1 | 141 | 10.1016/j.nano.2010.02.002
2010 | PLGA | O | Sphere |  | Emulsion-Solvent Evaporation | Negative |  | 275 |  | -14 |  | Caco-2 |  | H | Human | Colon | Epithelial | Adult | L | 48 | 100 | WST-1 | TetrazoliumSalt |  | 98.649 | 0.1 | 141 | 10.1016/j.nano.2010.02.002
2015 | (C8H8)n | O | Sphere |  | Commercial | Negative | 50 | 58.45 | 93.73 | -50.5 | -15.5 | TT1 | 500000 | H | Human | Lung | Epithelial | Adult | P | 24 | 10 | MTT | TetrazoliumSalt |  | 92.801 | 0.047 | 142 | 10.1186/s12989-015-0091-7
2015 | (C8H8)n | O | Sphere |  | Commercial | Negative | 50 | 58.45 | 93.73 | -50.5 | -15.5 | TT1 | 500000 | H | Human | Lung | Epithelial | Adult | P | 24 | 50 | MTT | TetrazoliumSalt |  | 84.038 | 0.047 | 142 | 10.1186/s12989-015-0091-7
2015 | (C8H8)n | O | Sphere |  | Commercial | Negative | 50 | 58.45 | 93.73 | -50.5 | -15.5 | TT1 | 500000 | H | Human | Lung | Epithelial | Adult | P | 24 | 100 | MTT | TetrazoliumSalt |  | 82.16 | 0.047 | 142 | 10.1186/s12989-015-0091-7
2015 | (C8H8)n | O | Sphere | COOH | Commercial | Negative | 50 | 71.92 | 116.2 | -46.7 | -13.1 | TT1 | 500000 | H | Human | Lung | Epithelial | Adult | P | 24 | 10 | MTT | TetrazoliumSalt |  | 96.088 | 0.105 | 142 | 10.1186/s12989-015-0091-7
2015 | (C8H8)n | O | Sphere | COOH | Commercial | Negative | 50 | 71.92 | 116.2 | -46.7 | -13.1 | TT1 | 500000 | H | Human | Lung | Epithelial | Adult | P | 24 | 50 | MTT | TetrazoliumSalt |  | 93.74 | 0.105 | 142 | 10.1186/s12989-015-0091-7
2015 | (C8H8)n | O | Sphere | COOH | Commercial | Negative | 50 | 71.92 | 116.2 | -46.7 | -13.1 | TT1 | 500000 | H | Human | Lung | Epithelial | Adult | P | 24 | 100 | MTT | TetrazoliumSalt |  | 95.462 | 0.105 | 142 | 10.1186/s12989-015-0091-7
2015 | (C8H8)n | O | Sphere | NH2 | Commercial | Positive | 50 | 53.93 | 117.6 | 43 | -11.4 | TT1 | 500000 | H | Human | Lung | Epithelial | Adult | P | 24 | 10 | MTT | TetrazoliumSalt |  | 89.984 | 0.088 | 142 | 10.1186/s12989-015-0091-7
2015 | (C8H8)n | O | Sphere | NH2 | Commercial | Positive | 50 | 53.93 | 117.6 | 43 | -11.4 | TT1 | 500000 | H | Human | Lung | Epithelial | Adult | P | 24 | 50 | MTT | TetrazoliumSalt |  | 67.136 | 0.088 | 142 | 10.1186/s12989-015-0091-7
2015 | (C8H8)n | O | Sphere | NH2 | Commercial | Positive | 50 | 53.93 | 117.6 | 43 | -11.4 | TT1 | 500000 | H | Human | Lung | Epithelial | Adult | P | 24 | 100 | MTT | TetrazoliumSalt |  | 41.315 | 0.088 | 142 | 10.1186/s12989-015-0091-7
2015 | (C8H8)n | O | Sphere |  | Commercial | Negative | 50 | 58.45 | 67.32 | -50.5 | -35.2 | Macrophages | 200000 | H | Human | Lung | Macrophage | Adult | P | 24 | 10 | MTT | TetrazoliumSalt |  | 99.368 | 0.047 | 142 | 10.1186/s12989-015-0091-7
2015 | (C8H8)n | O | Sphere |  | Commercial | Negative | 50 | 58.45 | 67.32 | -50.5 | -35.2 | Macrophages | 200000 | H | Human | Lung | Macrophage | Adult | P | 24 | 25 | MTT | TetrazoliumSalt |  | 99.368 | 0.047 | 142 | 10.1186/s12989-015-0091-7
2015 | (C8H8)n | O | Sphere |  | Commercial | Negative | 50 | 58.45 | 67.32 | -50.5 | -35.2 | Macrophages | 200000 | H | Human | Lung | Macrophage | Adult | P | 24 | 50 | MTT | TetrazoliumSalt |  | 98.262 | 0.047 | 142 | 10.1186/s12989-015-0091-7
2015 | (C8H8)n | O | Sphere |  | Commercial | Negative | 50 | 58.45 | 67.32 | -50.5 | -35.2 | Macrophages | 200000 | H | Human | Lung | Macrophage | Adult | P | 24 | 100 | MTT | TetrazoliumSalt |  | 96.524 | 0.047 | 142 | 10.1186/s12989-015-0091-7
2015 | (C8H8)n | O | Sphere | COOH | Commercial | Negative | 50 | 71.92 | 85.5 | -46.7 | -33 | Macrophages | 200000 | H | Human | Lung | Macrophage | Adult | P | 24 | 10 | MTT | TetrazoliumSalt |  | 99.368 | 0.105 | 142 | 10.1186/s12989-015-0091-7
2015 | (C8H8)n | O | Sphere | COOH | Commercial | Negative | 50 | 71.92 | 85.5 | -46.7 | -33 | Macrophages | 200000 | H | Human | Lung | Macrophage | Adult | P | 24 | 25 | MTT | TetrazoliumSalt |  | 99.368 | 0.105 | 142 | 10.1186/s12989-015-0091-7
2015 | (C8H8)n | O | Sphere | COOH | Commercial | Negative | 50 | 71.92 | 85.5 | -46.7 | -33 | Macrophages | 200000 | H | Human | Lung | Macrophage | Adult | P | 24 | 50 | MTT | TetrazoliumSalt |  | 95.893 | 0.105 | 142 | 10.1186/s12989-015-0091-7
2015 | (C8H8)n | O | Sphere | COOH | Commercial | Negative | 50 | 71.92 | 85.5 | -46.7 | -33 | Macrophages | 200000 | H | Human | Lung | Macrophage | Adult | P | 24 | 100 | MTT | TetrazoliumSalt |  | 96.998 | 0.105 | 142 | 10.1186/s12989-015-0091-7
2015 | (C8H8)n | O | Sphere | NH2 | Commercial | Positive | 50 | 53.93 | 103.75 | 43 | -14.8 | Macrophages | 200000 | H | Human | Lung | Macrophage | Adult | P | 24 | 10 | MTT | TetrazoliumSalt |  | 91.153 | 0.088 | 142 | 10.1186/s12989-015-0091-7
2015 | (C8H8)n | O | Sphere | NH2 | Commercial | Positive | 50 | 53.93 | 103.75 | 43 | -14.8 | Macrophages | 200000 | H | Human | Lung | Macrophage | Adult | P | 24 | 25 | MTT | TetrazoliumSalt |  | 79.147 | 0.088 | 142 | 10.1186/s12989-015-0091-7
2015 | (C8H8)n | O | Sphere | NH2 | Commercial | Positive | 50 | 53.93 | 103.75 | 43 | -14.8 | Macrophages | 200000 | H | Human | Lung | Macrophage | Adult | P | 24 | 50 | MTT | TetrazoliumSalt |  | 47.709 | 0.088 | 142 | 10.1186/s12989-015-0091-7
2015 | (C8H8)n | O | Sphere | NH2 | Commercial | Positive | 50 | 53.93 | 103.75 | 43 | -14.8 | Macrophages | 200000 | H | Human | Lung | Macrophage | Adult | P | 24 | 100 | MTT | TetrazoliumSalt |  | 38.073 | 0.088 | 142 | 10.1186/s12989-015-0091-7
2015 | (C8H8)n | O | Sphere |  | Commercial | Negative | 50 | 58.45 | 93.73 | -50.5 | -15.5 | AT2 | 100000 | H | Human | Lung | Epithelial | Adult | P | 24 | 10 | MTT | TetrazoliumSalt |  | 103.99 | 0.047 | 142 | 10.1186/s12989-015-0091-7
2015 | (C8H8)n | O | Sphere |  | Commercial | Negative | 50 | 58.45 | 93.73 | -50.5 | -15.5 | AT2 | 100000 | H | Human | Lung | Epithelial | Adult | P | 24 | 25 | MTT | TetrazoliumSalt |  | 99.201 | 0.047 | 142 | 10.1186/s12989-015-0091-7
2015 | (C8H8)n | O | Sphere |  | Commercial | Negative | 50 | 58.45 | 93.73 | -50.5 | -15.5 | AT2 | 100000 | H | Human | Lung | Epithelial | Adult | P | 24 | 50 | MTT | TetrazoliumSalt |  | 101.6 | 0.047 | 142 | 10.1186/s12989-015-0091-7
2015 | (C8H8)n | O | Sphere |  | Commercial | Negative | 50 | 58.45 | 93.73 | -50.5 | -15.5 | AT2 | 100000 | H | Human | Lung | Epithelial | Adult | P | 24 | 100 | MTT | TetrazoliumSalt |  | 100.96 | 0.047 | 142 | 10.1186/s12989-015-0091-7
2015 | (C8H8)n | O | Sphere | COOH | Commercial | Negative | 50 | 71.92 | 116.2 | -46.7 | -13.1 | AT2 | 100000 | H | Human | Lung | Epithelial | Adult | P | 24 | 10 | MTT | TetrazoliumSalt |  | 94.089 | 0.105 | 142 | 10.1186/s12989-015-0091-7
2015 | (C8H8)n | O | Sphere | COOH | Commercial | Negative | 50 | 71.92 | 116.2 | -46.7 | -13.1 | AT2 | 100000 | H | Human | Lung | Epithelial | Adult | P | 24 | 25 | MTT | TetrazoliumSalt |  | 93.45 | 0.105 | 142 | 10.1186/s12989-015-0091-7
2015 | (C8H8)n | O | Sphere | COOH | Commercial | Negative | 50 | 71.92 | 116.2 | -46.7 | -13.1 | AT2 | 100000 | H | Human | Lung | Epithelial | Adult | P | 24 | 50 | MTT | TetrazoliumSalt |  | 90.735 | 0.105 | 142 | 10.1186/s12989-015-0091-7
2015 | (C8H8)n | O | Sphere | COOH | Commercial | Negative | 50 | 71.92 | 116.2 | -46.7 | -13.1 | AT2 | 100000 | H | Human | Lung | Epithelial | Adult | P | 24 | 100 | MTT | TetrazoliumSalt |  | 94.569 | 0.105 | 142 | 10.1186/s12989-015-0091-7
2015 | (C8H8)n | O | Sphere | NH2 | Commercial | Positive | 50 | 53.93 | 117.6 | 43 | -11.4 | AT2 | 100000 | H | Human | Lung | Epithelial | Adult | P | 24 | 10 | MTT | TetrazoliumSalt |  | 83.706 | 0.088 | 142 | 10.1186/s12989-015-0091-7
2015 | (C8H8)n | O | Sphere | NH2 | Commercial | Positive | 50 | 53.93 | 117.6 | 43 | -11.4 | AT2 | 100000 | H | Human | Lung | Epithelial | Adult | P | 24 | 25 | MTT | TetrazoliumSalt |  | 79.393 | 0.088 | 142 | 10.1186/s12989-015-0091-7
2015 | (C8H8)n | O | Sphere | NH2 | Commercial | Positive | 50 | 53.93 | 117.6 | 43 | -11.4 | AT2 | 100000 | H | Human | Lung | Epithelial | Adult | P | 24 | 50 | MTT | TetrazoliumSalt |  | 71.246 | 0.088 | 142 | 10.1186/s12989-015-0091-7
2015 | (C8H8)n | O | Sphere | NH2 | Commercial | Positive | 50 | 53.93 | 117.6 | 43 | -11.4 | AT2 | 100000 | H | Human | Lung | Epithelial | Adult | P | 24 | 100 | MTT | TetrazoliumSalt |  | 39.617 | 0.088 | 142 | 10.1186/s12989-015-0091-7
2015 | (C8H8)n | O | Sphere |  | Commercial | Negative | 100 | 101.6 | 123.8 | -51.1 | -15 | TT1 | 500000 | H | Human | Lung | Epithelial | Adult | P | 24 | 10 | MTT | TetrazoliumSalt |  | 92.894 | 0.023 | 142 | 10.1186/s12989-015-0091-7
2015 | (C8H8)n | O | Sphere |  | Commercial | Negative | 100 | 101.6 | 123.8 | -51.1 | -15 | TT1 | 500000 | H | Human | Lung | Epithelial | Adult | P | 24 | 50 | MTT | TetrazoliumSalt |  | 92.201 | 0.023 | 142 | 10.1186/s12989-015-0091-7
2015 | (C8H8)n | O | Sphere |  | Commercial | Negative | 100 | 101.6 | 123.8 | -51.1 | -15 | TT1 | 500000 | H | Human | Lung | Epithelial | Adult | P | 24 | 100 | MTT | TetrazoliumSalt |  | 87.695 | 0.023 | 142 | 10.1186/s12989-015-0091-7
2015 | (C8H8)n | O | Sphere | COOH | Commercial | Negative | 100 | 112.7 | 217.8 | -44.3 | -15.3 | TT1 | 500000 | H | Human | Lung | Epithelial | Adult | P | 24 | 10 | MTT | TetrazoliumSalt |  | 100.87 | 0.015 | 142 | 10.1186/s12989-015-0091-7
2015 | (C8H8)n | O | Sphere | COOH | Commercial | Negative | 100 | 112.7 | 217.8 | -44.3 | -15.3 | TT1 | 500000 | H | Human | Lung | Epithelial | Adult | P | 24 | 50 | MTT | TetrazoliumSalt |  | 91.161 | 0.015 | 142 | 10.1186/s12989-015-0091-7
2015 | (C8H8)n | O | Sphere | COOH | Commercial | Negative | 100 | 112.7 | 217.8 | -44.3 | -15.3 | TT1 | 500000 | H | Human | Lung | Epithelial | Adult | P | 24 | 100 | MTT | TetrazoliumSalt |  | 87.868 | 0.015 | 142 | 10.1186/s12989-015-0091-7
2015 | (C8H8)n | O | Sphere | NH2 | Commercial | Positive | 100 | 89.33 | 208.6 | 63.8 | -14.6 | TT1 | 500000 | H | Human | Lung | Epithelial | Adult | P | 24 | 10 | MTT | TetrazoliumSalt |  | 103.64 | 0.028 | 142 | 10.1186/s12989-015-0091-7
2015 | (C8H8)n | O | Sphere | NH2 | Commercial | Positive | 100 | 89.33 | 208.6 | 63.8 | -14.6 | TT1 | 500000 | H | Human | Lung | Epithelial | Adult | P | 24 | 50 | MTT | TetrazoliumSalt |  | 98.787 | 0.028 | 142 | 10.1186/s12989-015-0091-7
2015 | (C8H8)n | O | Sphere | NH2 | Commercial | Positive | 100 | 89.33 | 208.6 | 63.8 | -14.6 | TT1 | 500000 | H | Human | Lung | Epithelial | Adult | P | 24 | 100 | MTT | TetrazoliumSalt |  | 86.828 | 0.028 | 142 | 10.1186/s12989-015-0091-7
2015 | (C8H8)n | O | Sphere |  | Commercial | Negative | 100 | 101.6 | 112.23 | -51.1 | -27 | Macrophages | 200000 | H | Human | Lung | Macrophage | Adult | P | 24 | 10 | MTT | TetrazoliumSalt |  | 100.52 | 0.023 | 142 | 10.1186/s12989-015-0091-7
2015 | (C8H8)n | O | Sphere |  | Commercial | Negative | 100 | 101.6 | 112.23 | -51.1 | -27 | Macrophages | 200000 | H | Human | Lung | Macrophage | Adult | P | 24 | 25 | MTT | TetrazoliumSalt |  | 100.69 | 0.023 | 142 | 10.1186/s12989-015-0091-7
2015 | (C8H8)n | O | Sphere |  | Commercial | Negative | 100 | 101.6 | 112.23 | -51.1 | -27 | Macrophages | 200000 | H | Human | Lung | Macrophage | Adult | P | 24 | 50 | MTT | TetrazoliumSalt |  | 100 | 0.023 | 142 | 10.1186/s12989-015-0091-7
2015 | (C8H8)n | O | Sphere |  | Commercial | Negative | 100 | 101.6 | 112.23 | -51.1 | -27 | Macrophages | 200000 | H | Human | Lung | Macrophage | Adult | P | 24 | 100 | MTT | TetrazoliumSalt |  | 96.014 | 0.023 | 142 | 10.1186/s12989-015-0091-7
2015 | (C8H8)n | O | Sphere | COOH | Commercial | Negative | 100 | 112.7 | 224 | -44.3 | -18.7 | Macrophages | 200000 | H | Human | Lung | Macrophage | Adult | P | 24 | 10 | MTT | TetrazoliumSalt |  | 100 | 0.015 | 142 | 10.1186/s12989-015-0091-7
2015 | (C8H8)n | O | Sphere | COOH | Commercial | Negative | 100 | 112.7 | 224 | -44.3 | -18.7 | Macrophages | 200000 | H | Human | Lung | Macrophage | Adult | P | 24 | 25 | MTT | TetrazoliumSalt |  | 97.747 | 0.015 | 142 | 10.1186/s12989-015-0091-7
2015 | (C8H8)n | O | Sphere | COOH | Commercial | Negative | 100 | 112.7 | 224 | -44.3 | -18.7 | Macrophages | 200000 | H | Human | Lung | Macrophage | Adult | P | 24 | 50 | MTT | TetrazoliumSalt |  | 97.054 | 0.015 | 142 | 10.1186/s12989-015-0091-7
2015 | (C8H8)n | O | Sphere | COOH | Commercial | Negative | 100 | 112.7 | 224 | -44.3 | -18.7 | Macrophages | 200000 | H | Human | Lung | Macrophage | Adult | P | 24 | 100 | MTT | TetrazoliumSalt |  | 95.321 | 0.015 | 142 | 10.1186/s12989-015-0091-7
2015 | (C8H8)n | O | Sphere | NH2 | Commercial | Positive | 100 | 89.33 | 201.45 | 63.8 | -16.1 | Macrophages | 200000 | H | Human | Lung | Macrophage | Adult | P | 24 | 10 | MTT | TetrazoliumSalt |  | 97.054 | 0.028 | 142 | 10.1186/s12989-015-0091-7
2015 | (C8H8)n | O | Sphere | NH2 | Commercial | Positive | 100 | 89.33 | 201.45 | 63.8 | -16.1 | Macrophages | 200000 | H | Human | Lung | Macrophage | Adult | P | 24 | 25 | MTT | TetrazoliumSalt |  | 90.815 | 0.028 | 142 | 10.1186/s12989-015-0091-7
2015 | (C8H8)n | O | Sphere | NH2 | Commercial | Positive | 100 | 89.33 | 201.45 | 63.8 | -16.1 | Macrophages | 200000 | H | Human | Lung | Macrophage | Adult | P | 24 | 50 | MTT | TetrazoliumSalt |  | 77.643 | 0.028 | 142 | 10.1186/s12989-015-0091-7
2015 | (C8H8)n | O | Sphere | NH2 | Commercial | Positive | 100 | 89.33 | 201.45 | 63.8 | -16.1 | Macrophages | 200000 | H | Human | Lung | Macrophage | Adult | P | 24 | 100 | MTT | TetrazoliumSalt |  | 45.407 | 0.028 | 142 | 10.1186/s12989-015-0091-7
2015 | (C8H8)n | O | Sphere |  | Commercial | Negative | 100 | 101.6 | 123.8 | -51.1 | -15 | AT2 | 100000 | H | Human | Lung | Epithelial | Adult | P | 24 | 10 | MTT | TetrazoliumSalt |  | 98.472 | 0.023 | 142 | 10.1186/s12989-015-0091-7
2015 | (C8H8)n | O | Sphere |  | Commercial | Negative | 100 | 101.6 | 123.8 | -51.1 | -15 | AT2 | 100000 | H | Human | Lung | Epithelial | Adult | P | 24 | 25 | MTT | TetrazoliumSalt |  | 95.586 | 0.023 | 142 | 10.1186/s12989-015-0091-7
2015 | (C8H8)n | O | Sphere |  | Commercial | Negative | 100 | 101.6 | 123.8 | -51.1 | -15 | AT2 | 100000 | H | Human | Lung | Epithelial | Adult | P | 24 | 50 | MTT | TetrazoliumSalt |  | 97.284 | 0.023 | 142 | 10.1186/s12989-015-0091-7
2015 | (C8H8)n | O | Sphere |  | Commercial | Negative | 100 | 101.6 | 123.8 | -51.1 | -15 | AT2 | 100000 | H | Human | Lung | Epithelial | Adult | P | 24 | 100 | MTT | TetrazoliumSalt |  | 109 | 0.023 | 142 | 10.1186/s12989-015-0091-7
2015 | (C8H8)n | O | Sphere | COOH | Commercial | Negative | 100 | 112.7 | 217.8 | -44.3 | -15.3 | AT2 | 100000 | H | Human | Lung | Epithelial | Adult | P | 24 | 10 | MTT | TetrazoliumSalt |  | 85.908 | 0.015 | 142 | 10.1186/s12989-015-0091-7
2015 | (C8H8)n | O | Sphere | COOH | Commercial | Negative | 100 | 112.7 | 217.8 | -44.3 | -15.3 | AT2 | 100000 | H | Human | Lung | Epithelial | Adult | P | 24 | 25 | MTT | TetrazoliumSalt |  | 92.19 | 0.015 | 142 | 10.1186/s12989-015-0091-7
2015 | (C8H8)n | O | Sphere | COOH | Commercial | Negative | 100 | 112.7 | 217.8 | -44.3 | -15.3 | AT2 | 100000 | H | Human | Lung | Epithelial | Adult | P | 24 | 50 | MTT | TetrazoliumSalt |  | 101.7 | 0.015 | 142 | 10.1186/s12989-015-0091-7
2015 | (C8H8)n | O | Sphere | COOH | Commercial | Negative | 100 | 112.7 | 217.8 | -44.3 | -15.3 | AT2 | 100000 | H | Human | Lung | Epithelial | Adult | P | 24 | 100 | MTT | TetrazoliumSalt |  | 100.51 | 0.015 | 142 | 10.1186/s12989-015-0091-7
2015 | (C8H8)n | O | Sphere | NH2 | Commercial | Positive | 100 | 89.33 | 208.6 | 63.8 | -14.6 | AT2 | 100000 | H | Human | Lung | Epithelial | Adult | P | 24 | 10 | MTT | TetrazoliumSalt |  | 94.567 | 0.028 | 142 | 10.1186/s12989-015-0091-7
2015 | (C8H8)n | O | Sphere | NH2 | Commercial | Positive | 100 | 89.33 | 208.6 | 63.8 | -14.6 | AT2 | 100000 | H | Human | Lung | Epithelial | Adult | P | 24 | 25 | MTT | TetrazoliumSalt |  | 91.002 | 0.028 | 142 | 10.1186/s12989-015-0091-7
2015 | (C8H8)n | O | Sphere | NH2 | Commercial | Positive | 100 | 89.33 | 208.6 | 63.8 | -14.6 | AT2 | 100000 | H | Human | Lung | Epithelial | Adult | P | 24 | 50 | MTT | TetrazoliumSalt |  | 67.402 | 0.028 | 142 | 10.1186/s12989-015-0091-7
2015 | (C8H8)n | O | Sphere | NH2 | Commercial | Positive | 100 | 89.33 | 208.6 | 63.8 | -14.6 | AT2 | 100000 | H | Human | Lung | Epithelial | Adult | P | 24 | 100 | MTT | TetrazoliumSalt |  | 54.16 | 0.028 | 142 | 10.1186/s12989-015-0091-7
2011 | Ca10(PO4)6(OH)2 | I | Rod |  | Precipitation | Negative | 20 |  |  |  | -11.7 | MC3T3-E1 | 10000 | A | Mouse | Bone | Osteoblast | Adult | L | 72 | 50 | MTT | TetrazoliumSalt | 5 | 95.017 |  | 143 | 10.1088/0957-4484/22/10/105708
2011 | Ca10(PO4)6(OH)2 | I | Rod |  | Precipitation | Negative | 20 |  |  |  | -11.7 | MC3T3-E1 | 10000 | A | Mouse | Bone | Osteoblast | Adult | L | 72 | 100 | MTT | TetrazoliumSalt | 5 | 99.336 |  | 143 | 10.1088/0957-4484/22/10/105708
2011 | Ca10(PO4)6(OH)2 | I | Rod |  | Precipitation | Negative | 20 |  |  |  | -11.7 | MC3T3-E1 | 10000 | A | Mouse | Bone | Osteoblast | Adult | L | 72 | 500 | MTT | TetrazoliumSalt | 5 | 81.063 |  | 143 | 10.1088/0957-4484/22/10/105708
2011 | Ca10(PO4)6(OH)2 | I | Rod |  | Precipitation | Negative | 20 |  |  |  | -11.7 | MC3T3-E1 | 10000 | A | Mouse | Bone | Osteoblast | Adult | L | 72 | 1000 | MTT | TetrazoliumSalt | 5 | 87.043 |  | 143 | 10.1088/0957-4484/22/10/105708
2011 | Ca10(PO4)6(OH)2 | I | Rod | NH2 | Precipitation | Positive | 20 |  |  |  | 48.6 | MC3T3-E1 | 10000 | A | Mouse | Bone | Osteoblast | Adult | L | 72 | 1000 | MTT | TetrazoliumSalt | 5 | 196.68 |  | 143 | 10.1088/0957-4484/22/10/105708
2011 | Ca10(PO4)6(OH)2 | I | Rod | COOH | Precipitation | Negative | 20 |  |  |  | -28.3 | MC3T3-E1 | 10000 | A | Mouse | Bone | Osteoblast | Adult | L | 72 | 1000 | MTT | TetrazoliumSalt | 5 | 88.704 |  | 143 | 10.1088/0957-4484/22/10/105708
2011 | Ca10(PO4)6(OH)2 | I | Rod | CH3 | Precipitation | Negative | 50 |  |  |  | -11.4 | MC3T3-E1 | 10000 | A | Mouse | Bone | Osteoblast | Adult | L | 72 | 1000 | MTT | TetrazoliumSalt | 3 | 92.359 |  | 143 | 10.1088/0957-4484/22/10/105708
2011 | Ca10(PO4)6(OH)2 | I | Rod |  | Precipitation | Negative | 20 |  |  |  | -11.7 | MC3T3-E1 | 10000 | A | Mouse | Bone | Osteoblast | Adult | L | 72 | 1000 | MTT | TetrazoliumSalt | 5 | 98.339 |  | 143 | 10.1088/0957-4484/22/10/105708
2016 | Ag | I | Sphere | Citrate | Commercial | Negative | 27.1 | 43.3 | 64.8 | -42.7 | -8.5 | HaCat |  | H | Human | Skin | Keratinocyte | Adult | L | 24 | 0.5 | MTT | TetrazoliumSalt |  | 102.52 | 0.255 | 144 | 10.1016/j.toxlet.2016.03.005
2016 | Ag | I | Sphere | Citrate | Commercial | Negative | 27.1 | 43.3 | 64.8 | -42.7 | -8.5 | HaCat |  | H | Human | Skin | Keratinocyte | Adult | L | 24 | 5 | MTT | TetrazoliumSalt |  | 87.815 | 0.255 | 144 | 10.1016/j.toxlet.2016.03.005
2016 | Ag | I | Sphere | Citrate | Commercial | Negative | 27.1 | 43.3 | 64.8 | -42.7 | -8.5 | HaCat |  | H | Human | Skin | Keratinocyte | Adult | L | 24 | 10 | MTT | TetrazoliumSalt |  | 79.503 | 0.255 | 144 | 10.1016/j.toxlet.2016.03.005
2016 | Ag | I | Sphere | Citrate | Commercial | Negative | 27.1 | 43.3 | 64.8 | -42.7 | -8.5 | HaCat |  | H | Human | Skin | Keratinocyte | Adult | L | 24 | 25 | MTT | TetrazoliumSalt |  | 73.748 | 0.255 | 144 | 10.1016/j.toxlet.2016.03.005
2016 | Ag | I | Sphere | Citrate | Commercial | Negative | 27.1 | 43.3 | 64.8 | -42.7 | -8.5 | HaCat |  | H | Human | Skin | Keratinocyte | Adult | L | 24 | 50 | MTT | TetrazoliumSalt |  | 39.645 | 0.255 | 144 | 10.1016/j.toxlet.2016.03.005
2016 | Ag | I | Sphere | Citrate | Commercial | Negative | 27.1 | 43.3 | 64.8 | -42.7 | -8.5 | HaCat |  | H | Human | Skin | Keratinocyte | Adult | L | 24 | 75 | MTT | TetrazoliumSalt |  | 14.494 | 0.255 | 144 | 10.1016/j.toxlet.2016.03.005
2016 | Ag | I | Sphere | Citrate | Commercial | Negative | 27.1 | 43.3 | 64.8 | -42.7 | -8.5 | HaCat |  | H | Human | Skin | Keratinocyte | Adult | L | 24 | 100 | MTT | TetrazoliumSalt |  | 14.92 | 0.255 | 144 | 10.1016/j.toxlet.2016.03.005
2016 | Ag | I | Sphere | Citrate | Commercial | Negative | 27.1 | 43.3 | 64.8 | -42.7 | -8.5 | HaCat |  | H | Human | Skin | Keratinocyte | Adult | L | 48 | 0.5 | MTT | TetrazoliumSalt |  | 102.52 | 0.255 | 144 | 10.1016/j.toxlet.2016.03.005
2016 | Ag | I | Sphere | Citrate | Commercial | Negative | 27.1 | 43.3 | 64.8 | -42.7 | -8.5 | HaCat |  | H | Human | Skin | Keratinocyte | Adult | L | 48 | 5 | MTT | TetrazoliumSalt |  | 96.128 | 0.255 | 144 | 10.1016/j.toxlet.2016.03.005
2016 | Ag | I | Sphere | Citrate | Commercial | Negative | 27.1 | 43.3 | 64.8 | -42.7 | -8.5 | HaCat |  | H | Human | Skin | Keratinocyte | Adult | L | 48 | 10 | MTT | TetrazoliumSalt |  | 85.258 | 0.255 | 144 | 10.1016/j.toxlet.2016.03.005
2016 | Ag | I | Sphere | Citrate | Commercial | Negative | 27.1 | 43.3 | 64.8 | -42.7 | -8.5 | HaCat |  | H | Human | Skin | Keratinocyte | Adult | L | 48 | 25 | MTT | TetrazoliumSalt |  | 73.108 | 0.255 | 144 | 10.1016/j.toxlet.2016.03.005
2016 | Ag | I | Sphere | Citrate | Commercial | Negative | 27.1 | 43.3 | 64.8 | -42.7 | -8.5 | HaCat |  | H | Human | Skin | Keratinocyte | Adult | L | 48 | 50 | MTT | TetrazoliumSalt |  | 35.169 | 0.255 | 144 | 10.1016/j.toxlet.2016.03.005
2016 | Ag | I | Sphere | Citrate | Commercial | Negative | 27.1 | 43.3 | 64.8 | -42.7 | -8.5 | HaCat |  | H | Human | Skin | Keratinocyte | Adult | L | 48 | 75 | MTT | TetrazoliumSalt |  | 6.1812 | 0.255 | 144 | 10.1016/j.toxlet.2016.03.005
2016 | Ag | I | Sphere | Citrate | Commercial | Negative | 27.1 | 43.3 | 64.8 | -42.7 | -8.5 | HaCat |  | H | Human | Skin | Keratinocyte | Adult | L | 48 | 100 | MTT | TetrazoliumSalt |  | 7.8863 | 0.255 | 144 | 10.1016/j.toxlet.2016.03.005
2016 | Ag | I | Sphere | PEG | Commercial | Negative | 27.7 | 62.1 | 57.7 | -12.1 | -6.5 | HaCat |  | H | Human | Skin | Keratinocyte | Adult | L | 24 | 0.5 | MTT | TetrazoliumSalt |  | 107.48 | 0.155 | 144 | 10.1016/j.toxlet.2016.03.005
2016 | Ag | I | Sphere | PEG | Commercial | Negative | 27.7 | 62.1 | 57.7 | -12.1 | -6.5 | HaCat |  | H | Human | Skin | Keratinocyte | Adult | L | 24 | 5 | MTT | TetrazoliumSalt |  | 100.62 | 0.155 | 144 | 10.1016/j.toxlet.2016.03.005
2016 | Ag | I | Sphere | PEG | Commercial | Negative | 27.7 | 62.1 | 57.7 | -12.1 | -6.5 | HaCat |  | H | Human | Skin | Keratinocyte | Adult | L | 24 | 10 | MTT | TetrazoliumSalt |  | 101.25 | 0.155 | 144 | 10.1016/j.toxlet.2016.03.005
2016 | Ag | I | Sphere | PEG | Commercial | Negative | 27.7 | 62.1 | 57.7 | -12.1 | -6.5 | HaCat |  | H | Human | Skin | Keratinocyte | Adult | L | 24 | 25 | MTT | TetrazoliumSalt |  | 97.921 | 0.155 | 144 | 10.1016/j.toxlet.2016.03.005
2016 | Ag | I | Sphere | PEG | Commercial | Negative | 27.7 | 62.1 | 57.7 | -12.1 | -6.5 | HaCat |  | H | Human | Skin | Keratinocyte | Adult | L | 24 | 50 | MTT | TetrazoliumSalt |  | 99.792 | 0.155 | 144 | 10.1016/j.toxlet.2016.03.005
2016 | Ag | I | Sphere | PEG | Commercial | Negative | 27.7 | 62.1 | 57.7 | -12.1 | -6.5 | HaCat |  | H | Human | Skin | Keratinocyte | Adult | L | 24 | 75 | MTT | TetrazoliumSalt |  | 111.64 | 0.155 | 144 | 10.1016/j.toxlet.2016.03.005
2016 | Ag | I | Sphere | PEG | Commercial | Negative | 27.7 | 62.1 | 57.7 | -12.1 | -6.5 | HaCat |  | H | Human | Skin | Keratinocyte | Adult | L | 24 | 100 | MTT | TetrazoliumSalt |  | 112.06 | 0.155 | 144 | 10.1016/j.toxlet.2016.03.005
2016 | Ag | I | Sphere | PEG | Commercial | Negative | 27.7 | 62.1 | 57.7 | -12.1 | -6.5 | HaCat |  | H | Human | Skin | Keratinocyte | Adult | L | 48 | 0.5 | MTT | TetrazoliumSalt |  | 107.48 | 0.155 | 144 | 10.1016/j.toxlet.2016.03.005
2016 | Ag | I | Sphere | PEG | Commercial | Negative | 27.7 | 62.1 | 57.7 | -12.1 | -6.5 | HaCat |  | H | Human | Skin | Keratinocyte | Adult | L | 48 | 5 | MTT | TetrazoliumSalt |  | 85.031 | 0.155 | 144 | 10.1016/j.toxlet.2016.03.005
2016 | Ag | I | Sphere | PEG | Commercial | Negative | 27.7 | 62.1 | 57.7 | -12.1 | -6.5 | HaCat |  | H | Human | Skin | Keratinocyte | Adult | L | 48 | 10 | MTT | TetrazoliumSalt |  | 85.031 | 0.155 | 144 | 10.1016/j.toxlet.2016.03.005
2016 | Ag | I | Sphere | PEG | Commercial | Negative | 27.7 | 62.1 | 57.7 | -12.1 | -6.5 | HaCat |  | H | Human | Skin | Keratinocyte | Adult | L | 48 | 25 | MTT | TetrazoliumSalt |  | 71.726 | 0.155 | 144 | 10.1016/j.toxlet.2016.03.005
2016 | Ag | I | Sphere | PEG | Commercial | Negative | 27.7 | 62.1 | 57.7 | -12.1 | -6.5 | HaCat |  | H | Human | Skin | Keratinocyte | Adult | L | 48 | 50 | MTT | TetrazoliumSalt |  | 69.231 | 0.155 | 144 | 10.1016/j.toxlet.2016.03.005
2016 | Ag | I | Sphere | PEG | Commercial | Negative | 27.7 | 62.1 | 57.7 | -12.1 | -6.5 | HaCat |  | H | Human | Skin | Keratinocyte | Adult | L | 48 | 75 | MTT | TetrazoliumSalt |  | 65.073 | 0.155 | 144 | 10.1016/j.toxlet.2016.03.005
2016 | Ag | I | Sphere | PEG | Commercial | Negative | 27.7 | 62.1 | 57.7 | -12.1 | -6.5 | HaCat |  | H | Human | Skin | Keratinocyte | Adult | L | 48 | 100 | MTT | TetrazoliumSalt |  | 66.528 | 0.155 | 144 | 10.1016/j.toxlet.2016.03.005
2019 | Cu | I | Sphere | AscorbicAcid | Chemical Reduction | Negative | 250 |  |  | -24.7 |  | HGF | 10000 | H | Human | Gingiva | Fibroblast | Adult | P | 24 | 7.8125 | MTT | TetrazoliumSalt |  | 75.638 |  | 145 | 10.1155/2019/5287632
2019 | Cu | I | Sphere | AscorbicAcid | Chemical Reduction | Negative | 250 |  |  | -24.7 |  | HGF | 10000 | H | Human | Gingiva | Fibroblast | Adult | P | 24 | 15.625 | MTT | TetrazoliumSalt |  | 70.281 |  | 145 | 10.1155/2019/5287632
2019 | Cu | I | Sphere | AscorbicAcid | Chemical Reduction | Negative | 250 |  |  | -24.7 |  | HGF | 10000 | H | Human | Gingiva | Fibroblast | Adult | P | 24 | 31.25 | MTT | TetrazoliumSalt |  | 73.852 |  | 145 | 10.1155/2019/5287632
2019 | Cu | I | Sphere | AscorbicAcid | Chemical Reduction | Negative | 250 |  |  | -24.7 |  | HGF | 10000 | H | Human | Gingiva | Fibroblast | Adult | P | 24 | 62.5 | MTT | TetrazoliumSalt |  | 73.214 |  | 145 | 10.1155/2019/5287632
2019 | Cu | I | Sphere | AscorbicAcid | Chemical Reduction | Negative | 250 |  |  | -24.7 |  | HGF | 10000 | H | Human | Gingiva | Fibroblast | Adult | P | 24 | 125 | MTT | TetrazoliumSalt |  | 68.75 |  | 145 | 10.1155/2019/5287632
2019 | Cu | I | Sphere | AscorbicAcid | Chemical Reduction | Negative | 250 |  |  | -24.7 |  | HGF | 10000 | H | Human | Gingiva | Fibroblast | Adult | P | 24 | 250 | MTT | TetrazoliumSalt |  | 24.49 |  | 145 | 10.1155/2019/5287632
2019 | Cu | I | Sphere | AscorbicAcid | Chemical Reduction | Negative | 250 |  |  | -24.7 |  | HGF | 10000 | H | Human | Gingiva | Fibroblast | Adult | P | 24 | 500 | MTT | TetrazoliumSalt |  | 23.852 |  | 145 | 10.1155/2019/5287632
2019 | Cu | I | Sphere | AscorbicAcid | Chemical Reduction | Negative | 250 |  |  | -24.7 |  | HGF | 10000 | H | Human | Gingiva | Fibroblast | Adult | P | 24 | 1000 | MTT | TetrazoliumSalt |  | 32.398 |  | 145 | 10.1155/2019/5287632
2020 | CeO2 | I | Sphere |  | Biosynthesis |  | 12.5 |  |  |  |  | HT29 |  | H | Human | Colon | Epithelial | Adult | L | 24 | 1.56 | MTT | TetrazoliumSalt |  | 98.236 |  | 146 | 10.1002/aoc.5308
2020 | CeO2 | I | Sphere |  | Biosynthesis |  | 12.5 |  |  |  |  | HT29 |  | H | Human | Colon | Epithelial | Adult | L | 24 | 3.12 | MTT | TetrazoliumSalt |  | 98.236 |  | 146 | 10.1002/aoc.5308
2020 | CeO2 | I | Sphere |  | Biosynthesis |  | 12.5 |  |  |  |  | HT29 |  | H | Human | Colon | Epithelial | Adult | L | 24 | 6.25 | MTT | TetrazoliumSalt |  | 96.649 |  | 146 | 10.1002/aoc.5308
2020 | CeO2 | I | Sphere |  | Biosynthesis |  | 12.5 |  |  |  |  | HT29 |  | H | Human | Colon | Epithelial | Adult | L | 24 | 12.5 | MTT | TetrazoliumSalt |  | 95.414 |  | 146 | 10.1002/aoc.5308
2020 | CeO2 | I | Sphere |  | Biosynthesis |  | 12.5 |  |  |  |  | HT29 |  | H | Human | Colon | Epithelial | Adult | L | 24 | 25 | MTT | TetrazoliumSalt |  | 95.414 |  | 146 | 10.1002/aoc.5308
2020 | CeO2 | I | Sphere |  | Biosynthesis |  | 12.5 |  |  |  |  | HT29 |  | H | Human | Colon | Epithelial | Adult | L | 24 | 50 | MTT | TetrazoliumSalt |  | 98.236 |  | 146 | 10.1002/aoc.5308
2020 | CeO2 | I | Sphere |  | Biosynthesis |  | 12.5 |  |  |  |  | HT29 |  | H | Human | Colon | Epithelial | Adult | L | 24 | 100 | MTT | TetrazoliumSalt |  | 96.12 |  | 146 | 10.1002/aoc.5308
2020 | CeO2 | I | Sphere |  | Biosynthesis |  | 12.5 |  |  |  |  | HT29 |  | H | Human | Colon | Epithelial | Adult | L | 24 | 200 | MTT | TetrazoliumSalt |  | 89.065 |  | 146 | 10.1002/aoc.5308
2020 | CeO2 | I | Sphere |  | Biosynthesis |  | 12.5 |  |  |  |  | HT29 |  | H | Human | Colon | Epithelial | Adult | L | 24 | 400 | MTT | TetrazoliumSalt |  | 79.365 |  | 146 | 10.1002/aoc.5308
2020 | CeO2 | I | Sphere |  | Biosynthesis |  | 12.5 |  |  |  |  | HT29 |  | H | Human | Colon | Epithelial | Adult | L | 24 | 800 | MTT | TetrazoliumSalt |  | 77.601 |  | 146 | 10.1002/aoc.5308
2015 | CeO2 | I | Cubic |  | Commercial | Negative | 25 | 305 | 245 | -13 | -20 | MCF-7 | 30000 | H | Human | Breast | Epithelial | Adult | L | 24 | 25 | MTT | TetrazoliumSalt |  | 102.01 |  | 147 | 10.1016/j.jcis.2015.04.049
2015 | CeO2 | I | Cubic |  | Commercial | Negative | 25 | 305 | 245 | -13 | -20 | MCF-7 | 30000 | H | Human | Breast | Epithelial | Adult | L | 24 | 50 | MTT | TetrazoliumSalt |  | 104.01 |  | 147 | 10.1016/j.jcis.2015.04.049
2015 | CeO2 | I | Cubic |  | Commercial | Negative | 25 | 305 | 245 | -13 | -20 | MCF-7 | 30000 | H | Human | Breast | Epithelial | Adult | L | 24 | 100 | MTT | TetrazoliumSalt |  | 104.01 |  | 147 | 10.1016/j.jcis.2015.04.049
2015 | CeO2 | I | Cubic |  | Commercial | Negative | 25 | 305 | 245 | -13 | -20 | MCF-7 | 30000 | H | Human | Breast | Epithelial | Adult | L | 24 | 200 | MTT | TetrazoliumSalt |  | 106.02 |  | 147 | 10.1016/j.jcis.2015.04.049
2015 | CeO2 | I | Cubic |  | Commercial | Negative | 25 | 305 | 245 | -13 | -20 | HT-1080 | 30000 | H | Human | Connective Tissue | Epithelial | Adult | L | 24 | 25 | MTT | TetrazoliumSalt |  | 102.01 |  | 147 | 10.1016/j.jcis.2015.04.049
2015 | CeO2 | I | Cubic |  | Commercial | Negative | 25 | 305 | 245 | -13 | -20 | HT-1080 | 30000 | H | Human | Connective Tissue | Epithelial | Adult | L | 24 | 50 | MTT | TetrazoliumSalt |  | 98.997 |  | 147 | 10.1016/j.jcis.2015.04.049
2015 | CeO2 | I | Cubic |  | Commercial | Negative | 25 | 305 | 245 | -13 | -20 | HT-1080 | 30000 | H | Human | Connective Tissue | Epithelial | Adult | L | 24 | 100 | MTT | TetrazoliumSalt |  | 106.02 |  | 147 | 10.1016/j.jcis.2015.04.049
2015 | CeO2 | I | Cubic |  | Commercial | Negative | 25 | 305 | 245 | -13 | -20 | HT-1080 | 30000 | H | Human | Connective Tissue | Epithelial | Adult | L | 24 | 200 | MTT | TetrazoliumSalt |  | 107.02 |  | 147 | 10.1016/j.jcis.2015.04.049
2015 | CeO2 | I | Cubic |  | Commercial | Negative | 25 | 305 | 245 | -13 | -20 | MCF-7 | 30000 | H | Human | Breast | Epithelial | Adult | L | 24 | 25 | NRU | NeutralRed |  | 100 |  | 147 | 10.1016/j.jcis.2015.04.049
2015 | CeO2 | I | Cubic |  | Commercial | Negative | 25 | 305 | 245 | -13 | -20 | MCF-7 | 30000 | H | Human | Breast | Epithelial | Adult | L | 24 | 50 | NRU | NeutralRed |  | 104.05 |  | 147 | 10.1016/j.jcis.2015.04.049
2015 | CeO2 | I | Cubic |  | Commercial | Negative | 25 | 305 | 245 | -13 | -20 | MCF-7 | 30000 | H | Human | Breast | Epithelial | Adult | L | 24 | 100 | NRU | NeutralRed |  | 116.04 |  | 147 | 10.1016/j.jcis.2015.04.049
2015 | CeO2 | I | Cubic |  | Commercial | Negative | 25 | 305 | 245 | -13 | -20 | MCF-7 | 30000 | H | Human | Breast | Epithelial | Adult | L | 24 | 200 | NRU | NeutralRed |  | 112 |  | 147 | 10.1016/j.jcis.2015.04.049
2015 | CeO2 | I | Cubic |  | Commercial | Negative | 25 | 305 | 245 | -13 | -20 | HT-1080 | 30000 | H | Human | Connective Tissue | Epithelial | Adult | L | 24 | 25 | NRU | NeutralRed |  | 105.14 |  | 147 | 10.1016/j.jcis.2015.04.049
2015 | CeO2 | I | Cubic |  | Commercial | Negative | 25 | 305 | 245 | -13 | -20 | HT-1080 | 30000 | H | Human | Connective Tissue | Epithelial | Adult | L | 24 | 50 | NRU | NeutralRed |  | 107.94 |  | 147 | 10.1016/j.jcis.2015.04.049
2015 | CeO2 | I | Cubic |  | Commercial | Negative | 25 | 305 | 245 | -13 | -20 | HT-1080 | 30000 | H | Human | Connective Tissue | Epithelial | Adult | L | 24 | 100 | NRU | NeutralRed |  | 114.95 |  | 147 | 10.1016/j.jcis.2015.04.049
2015 | CeO2 | I | Cubic |  | Commercial | Negative | 25 | 305 | 245 | -13 | -20 | HT-1080 | 30000 | H | Human | Connective Tissue | Epithelial | Adult | L | 24 | 200 | NRU | NeutralRed |  | 111.06 |  | 147 | 10.1016/j.jcis.2015.04.049
2017 | Bi2O3 | I | Sphere |  | Commercial |  |  | 149.1 | 183 |  |  | HepG2 |  | H | Human | Liver | Epithelial | Adult | L | 24 | 1 | MTT | TetrazoliumSalt |  | 81.774 |  | 148 | 10.1016/j.chemosphere.2016.11.018
2017 | Bi2O3 | I | Sphere |  | Commercial | Not known |  | 149.1 | 183 |  |  | HepG2 |  | H | Human | Liver | Epithelial | Adult | L | 24 | 6.25 | MTT | TetrazoliumSalt |  | 67.672 |  | 148 | 10.1016/j.chemosphere.2016.11.018
2017 | Bi2O3 | I | Sphere |  | Commercial |  |  | 149.1 | 183 |  |  | HepG2 |  | H | Human | Liver | Epithelial | Adult | L | 24 | 10 | MTT | TetrazoliumSalt |  | 57.295 |  | 148 | 10.1016/j.chemosphere.2016.11.018
2017 | Bi2O3 | I | Sphere |  | Commercial |  |  | 149.1 | 183 |  |  | HepG2 |  | H | Human | Liver | Epithelial | Adult | L | 24 | 25 | MTT | TetrazoliumSalt |  | 52.639 |  | 148 | 10.1016/j.chemosphere.2016.11.018
2017 | Bi2O3 | I | Sphere |  | Commercial |  |  | 149.1 | 183 |  |  | HepG2 |  | H | Human | Liver | Epithelial | Adult | L | 24 | 50 | MTT | TetrazoliumSalt |  | 48.248 |  | 148 | 10.1016/j.chemosphere.2016.11.018
2017 | Bi2O3 | I | Sphere |  | Commercial |  |  | 149.1 | 183 |  |  | HepG2 |  | H | Human | Liver | Epithelial | Adult | L | 24 | 75 | MTT | TetrazoliumSalt |  | 37.206 |  | 148 | 10.1016/j.chemosphere.2016.11.018
2017 | Bi2O3 | I | Sphere |  | Commercial |  |  | 149.1 | 183 |  |  | HepG2 |  | H | Human | Liver | Epithelial | Adult | L | 24 | 100 | MTT | TetrazoliumSalt |  | 29.357 |  | 148 | 10.1016/j.chemosphere.2016.11.018
2017 | Bi2O3 | I | Sphere |  | Commercial |  |  | 149.1 | 183 |  |  | NRK-52E |  | A | Rat | Kidney | Epithelial | Adult | L | 24 | 1 | MTT | TetrazoliumSalt |  | 83.636 |  | 148 | 10.1016/j.chemosphere.2016.11.018
2017 | Bi2O3 | I | Sphere |  | Commercial |  |  | 149.1 | 183 |  |  | NRK-52E |  | A | Rat | Kidney | Epithelial | Adult | L | 24 | 6.25 | MTT | TetrazoliumSalt |  | 70.333 |  | 148 | 10.1016/j.chemosphere.2016.11.018
2017 | Bi2O3 | I | Sphere |  | Commercial |  |  | 149.1 | 183 |  |  | NRK-52E |  | A | Rat | Kidney | Epithelial | Adult | L | 24 | 10 | MTT | TetrazoliumSalt |  | 67.672 |  | 148 | 10.1016/j.chemosphere.2016.11.018
2017 | Bi2O3 | I | Sphere |  | Commercial |  |  | 149.1 | 183 |  |  | NRK-52E |  | A | Rat | Kidney | Epithelial | Adult | L | 24 | 25 | MTT | TetrazoliumSalt |  | 60.355 |  | 148 | 10.1016/j.chemosphere.2016.11.018
2017 | Bi2O3 | I | Sphere |  | Commercial |  |  | 149.1 | 183 |  |  | NRK-52E |  | A | Rat | Kidney | Epithelial | Adult | L | 24 | 50 | MTT | TetrazoliumSalt |  | 57.029 |  | 148 | 10.1016/j.chemosphere.2016.11.018
2017 | Bi2O3 | I | Sphere |  | Commercial |  |  | 149.1 | 183 |  |  | NRK-52E |  | A | Rat | Kidney | Epithelial | Adult | L | 24 | 75 | MTT | TetrazoliumSalt |  | 56.098 |  | 148 | 10.1016/j.chemosphere.2016.11.018
2017 | Bi2O3 | I | Sphere |  | Commercial |  |  | 149.1 | 183 |  |  | NRK-52E |  | A | Rat | Kidney | Epithelial | Adult | L | 24 | 100 | MTT | TetrazoliumSalt |  | 49.978 |  | 148 | 10.1016/j.chemosphere.2016.11.018
2017 | Bi2O3 | I | Sphere |  | Commercial |  |  | 149.1 | 183 |  |  | Caco-2 |  | H | Human | Colon | Epithelial | Adult | L | 24 | 1 | MTT | TetrazoliumSalt |  | 75.122 |  | 148 | 10.1016/j.chemosphere.2016.11.018
2017 | Bi2O3 | I | Sphere |  | Commercial |  |  | 149.1 | 183 |  |  | Caco-2 |  | H | Human | Colon | Epithelial | Adult | L | 24 | 6.25 | MTT | TetrazoliumSalt |  | 73.126 |  | 148 | 10.1016/j.chemosphere.2016.11.018
2017 | Bi2O3 | I | Sphere |  | Commercial |  |  | 149.1 | 183 |  |  | Caco-2 |  | H | Human | Colon | Epithelial | Adult | L | 24 | 10 | MTT | TetrazoliumSalt |  | 70.2 |  | 148 | 10.1016/j.chemosphere.2016.11.018
2017 | Bi2O3 | I | Sphere |  | Commercial | Not available |  | 149.1 | 183 |  |  | Caco-2 |  | H | Human | Colon | Epithelial | Adult | L | 24 | 25 | MTT | TetrazoliumSalt |  | 69.8 |  | 148 | 10.1016/j.chemosphere.2016.11.018
2017 | Bi2O3 | I | Sphere |  | Commercial |  |  | 149.1 | 183 |  |  | Caco-2 |  | H | Human | Colon | Epithelial | Adult | L | 24 | 50 | MTT | TetrazoliumSalt |  | 61.286 |  | 148 | 10.1016/j.chemosphere.2016.11.018
2017 | Bi2O3 | I | Sphere |  | Commercial |  |  | 149.1 | 183 |  |  | Caco-2 |  | H | Human | Colon | Epithelial | Adult | L | 24 | 75 | MTT | TetrazoliumSalt |  | 63.016 |  | 148 | 10.1016/j.chemosphere.2016.11.018
2017 | Bi2O3 | I | Sphere |  | Commercial |  |  | 149.1 | 183 |  |  | Caco-2 |  | H | Human | Colon | Epithelial | Adult | L | 24 | 100 | MTT | TetrazoliumSalt |  | 48.381 |  | 148 | 10.1016/j.chemosphere.2016.11.018
2017 | Bi2O3 | I | Sphere |  | Commercial |  |  | 149.1 | 183 |  |  | A549 |  | H | Human | Lung | Epithelial | Adult | L | 24 | 1 | MTT | TetrazoliumSalt |  | 74.989 |  | 148 | 10.1016/j.chemosphere.2016.11.018
2017 | Bi2O3 | I | Sphere |  | Commercial |  |  | 149.1 | 183 |  |  | A549 |  | H | Human | Lung | Epithelial | Adult | L | 24 | 6.25 | MTT | TetrazoliumSalt |  | 70.2 |  | 148 | 10.1016/j.chemosphere.2016.11.018
2017 | Bi2O3 | I | Sphere |  | Commercial |  |  | 149.1 | 183 |  |  | A549 |  | H | Human | Lung | Epithelial | Adult | L | 24 | 10 | MTT | TetrazoliumSalt |  | 63.282 |  | 148 | 10.1016/j.chemosphere.2016.11.018
2017 | Bi2O3 | I | Sphere |  | Commercial |  |  | 149.1 | 183 |  |  | A549 |  | H | Human | Lung | Epithelial | Adult | L | 24 | 25 | MTT | TetrazoliumSalt |  | 52.106 |  | 148 | 10.1016/j.chemosphere.2016.11.018
2017 | Bi2O3 | I | Sphere |  | Commercial |  |  | 149.1 | 183 |  |  | A549 |  | H | Human | Lung | Epithelial | Adult | L | 24 | 50 | MTT | TetrazoliumSalt |  | 49.978 |  | 148 | 10.1016/j.chemosphere.2016.11.018
2017 | Bi2O3 | I | Sphere |  | Commercial |  |  | 149.1 | 183 |  |  | A549 |  | H | Human | Lung | Epithelial | Adult | L | 24 | 75 | MTT | TetrazoliumSalt |  | 49.712 |  | 148 | 10.1016/j.chemosphere.2016.11.018
2017 | Bi2O3 | I | Sphere |  | Commercial |  |  | 149.1 | 183 |  |  | A549 |  | H | Human | Lung | Epithelial | Adult | L | 24 | 100 | MTT | TetrazoliumSalt |  | 49.18 |  | 148 | 10.1016/j.chemosphere.2016.11.018
2017 | Bi2O3 | I | Sphere |  | Commercial |  |  | 149.1 | 183 |  |  | HepG2 |  | H | Human | Liver | Epithelial | Adult | L | 24 | 1 | NRU | NeutralRed |  | 87.835 |  | 148 | 10.1016/j.chemosphere.2016.11.018
2017 | Bi2O3 | I | Sphere |  | Commercial |  |  | 149.1 | 183 |  |  | HepG2 |  | H | Human | Liver | Epithelial | Adult | L | 24 | 6.25 | NRU | NeutralRed |  | 84.433 |  | 148 | 10.1016/j.chemosphere.2016.11.018
2017 | Bi2O3 | I | Sphere |  | Commercial |  |  | 149.1 | 183 |  |  | HepG2 |  | H | Human | Liver | Epithelial | Adult | L | 24 | 10 | NRU | NeutralRed |  | 82.474 |  | 148 | 10.1016/j.chemosphere.2016.11.018
2017 | Bi2O3 | I | Sphere |  | Commercial |  |  | 149.1 | 183 |  |  | HepG2 |  | H | Human | Liver | Epithelial | Adult | L | 24 | 12.5 | NRU | NeutralRed |  | 80.103 |  | 148 | 10.1016/j.chemosphere.2016.11.018
2017 | Bi2O3 | I | Sphere |  | Commercial | Not available |  | 149.1 | 183 |  |  | HepG2 |  | H | Human | Liver | Epithelial | Adult | L | 24 | 25 | NRU | NeutralRed |  | 76.289 |  | 148 | 10.1016/j.chemosphere.2016.11.018
2017 | Bi2O3 | I | Sphere |  | Commercial |  |  | 149.1 | 183 |  |  | HepG2 |  | H | Human | Liver | Epithelial | Adult | L | 24 | 50 | NRU | NeutralRed |  | 65.258 |  | 148 | 10.1016/j.chemosphere.2016.11.018
2017 | Bi2O3 | I | Sphere |  | Commercial |  |  | 149.1 | 183 |  |  | HepG2 |  | H | Human | Liver | Epithelial | Adult | L | 24 | 75 | NRU | NeutralRed |  | 59.691 |  | 148 | 10.1016/j.chemosphere.2016.11.018
2017 | Bi2O3 | I | Sphere |  | Commercial |  |  | 149.1 | 183 |  |  | HepG2 |  | H | Human | Liver | Epithelial | Adult | L | 24 | 100 | NRU | NeutralRed |  | 45.567 |  | 148 | 10.1016/j.chemosphere.2016.11.018
2017 | Bi2O3 | I | Sphere |  | Commercial |  |  | 149.1 | 183 |  |  | NRK-52E |  | A | Rat | Kidney | Epithelial | Adult | L | 24 | 1 | NRU | NeutralRed |  | 84.33 |  | 148 | 10.1016/j.chemosphere.2016.11.018
2017 | Bi2O3 | I | Sphere |  | Commercial |  |  | 149.1 | 183 |  |  | NRK-52E |  | A | Rat | Kidney | Epithelial | Adult | L | 24 | 6.25 | NRU | NeutralRed |  | 77.01 |  | 148 | 10.1016/j.chemosphere.2016.11.018
2017 | Bi2O3 | I | Sphere |  | Commercial |  |  | 149.1 | 183 |  |  | NRK-52E |  | A | Rat | Kidney | Epithelial | Adult | L | 24 | 10 | NRU | NeutralRed |  | 81.031 |  | 148 | 10.1016/j.chemosphere.2016.11.018
2017 | Bi2O3 | I | Sphere |  | Commercial |  |  | 149.1 | 183 |  |  | NRK-52E |  | A | Rat | Kidney | Epithelial | Adult | L | 24 | 12.5 | NRU | NeutralRed |  | 82.474 |  | 148 | 10.1016/j.chemosphere.2016.11.018
2017 | Bi2O3 | I | Sphere |  | Commercial |  |  | 149.1 | 183 |  |  | NRK-52E |  | A | Rat | Kidney | Epithelial | Adult | L | 24 | 25 | NRU | NeutralRed |  | 71.856 |  | 148 | 10.1016/j.chemosphere.2016.11.018
2017 | Bi2O3 | I | Sphere |  | Commercial |  |  | 149.1 | 183 |  |  | NRK-52E |  | A | Rat | Kidney | Epithelial | Adult | L | 24 | 50 | NRU | NeutralRed |  | 65.876 |  | 148 | 10.1016/j.chemosphere.2016.11.018
2017 | Bi2O3 | I | Sphere |  | Commercial |  |  | 149.1 | 183 |  |  | NRK-52E |  | A | Rat | Kidney | Epithelial | Adult | L | 24 | 75 | NRU | NeutralRed |  | 58.144 |  | 148 | 10.1016/j.chemosphere.2016.11.018
2017 | Bi2O3 | I | Sphere |  | Commercial |  |  | 149.1 | 183 |  |  | NRK-52E |  | A | Rat | Kidney | Epithelial | Adult | L | 24 | 100 | NRU | NeutralRed |  | 46.701 |  | 148 | 10.1016/j.chemosphere.2016.11.018
2017 | Bi2O3 | I | Sphere |  | Commercial |  |  | 149.1 | 183 |  |  | Caco-2 |  | H | Human | Colon | Epithelial | Adult | L | 24 | 1 | NRU | NeutralRed |  | 78.866 |  | 148 | 10.1016/j.chemosphere.2016.11.018
2017 | Bi2O3 | I | Sphere |  | Commercial |  |  | 149.1 | 183 |  |  | Caco-2 |  | H | Human | Colon | Epithelial | Adult | L | 24 | 6.25 | NRU | NeutralRed |  | 70.412 |  | 148 | 10.1016/j.chemosphere.2016.11.018
2017 | Bi2O3 | I | Sphere |  | Commercial |  |  | 149.1 | 183 |  |  | Caco-2 |  | H | Human | Colon | Epithelial | Adult | L | 24 | 10 | NRU | NeutralRed |  | 68.144 |  | 148 | 10.1016/j.chemosphere.2016.11.018
2017 | Bi2O3 | I | Sphere |  | Commercial |  |  | 149.1 | 183 |  |  | Caco-2 |  | H | Human | Colon | Epithelial | Adult | L | 24 | 12.5 | NRU | NeutralRed |  | 68.041 |  | 148 | 10.1016/j.chemosphere.2016.11.018
2017 | Bi2O3 | I | Sphere |  | Commercial |  |  | 149.1 | 183 |  |  | Caco-2 |  | H | Human | Colon | Epithelial | Adult | L | 24 | 25 | NRU | NeutralRed |  | 68.041 |  | 148 | 10.1016/j.chemosphere.2016.11.018
2017 | Bi2O3 | I | Sphere |  | Commercial |  |  | 149.1 | 183 |  |  | Caco-2 |  | H | Human | Colon | Epithelial | Adult | L | 24 | 50 | NRU | NeutralRed |  | 55.464 |  | 148 | 10.1016/j.chemosphere.2016.11.018
2017 | Bi2O3 | I | Sphere |  | Commercial |  |  | 149.1 | 183 |  |  | Caco-2 |  | H | Human | Colon | Epithelial | Adult | L | 24 | 75 | NRU | NeutralRed |  | 52.062 |  | 148 | 10.1016/j.chemosphere.2016.11.018
2017 | Bi2O3 | I | Sphere |  | Commercial |  |  | 149.1 | 183 |  |  | Caco-2 |  | H | Human | Colon | Epithelial | Adult | L | 24 | 100 | NRU | NeutralRed |  | 45.567 |  | 148 | 10.1016/j.chemosphere.2016.11.018
2017 | Bi2O3 | I | Sphere |  | Commercial |  |  | 149.1 | 183 |  |  | A549 |  | H | Human | Lung | Epithelial | Adult | L | 24 | 1 | NRU | NeutralRed |  | 83.402 |  | 148 | 10.1016/j.chemosphere.2016.11.018
2017 | Bi2O3 | I | Sphere |  | Commercial |  |  | 149.1 | 183 |  |  | A549 |  | H | Human | Lung | Epithelial | Adult | L | 24 | 6.25 | NRU | NeutralRed |  | 80 |  | 148 | 10.1016/j.chemosphere.2016.11.018
2017 | Bi2O3 | I | Sphere |  | Commercial |  |  | 149.1 | 183 |  |  | A549 |  | H | Human | Lung | Epithelial | Adult | L | 24 | 10 | NRU | NeutralRed |  | 78.454 |  | 148 | 10.1016/j.chemosphere.2016.11.018
2017 | Bi2O3 | I | Sphere |  | Commercial |  |  | 149.1 | 183 |  |  | A549 |  | H | Human | Lung | Epithelial | Adult | L | 24 | 12.5 | NRU | NeutralRed |  | 77.216 |  | 148 | 10.1016/j.chemosphere.2016.11.018
2017 | Bi2O3 | I | Sphere |  | Commercial |  |  | 149.1 | 183 |  |  | A549 |  | H | Human | Lung | Epithelial | Adult | L | 24 | 25 | NRU | NeutralRed |  | 75.052 |  | 148 | 10.1016/j.chemosphere.2016.11.018
2017 | Bi2O3 | I | Sphere |  | Commercial |  |  | 149.1 | 183 |  |  | A549 |  | H | Human | Lung | Epithelial | Adult | L | 24 | 50 | NRU | NeutralRed |  | 61.134 |  | 148 | 10.1016/j.chemosphere.2016.11.018
2017 | Bi2O3 | I | Sphere |  | Commercial |  |  | 149.1 | 183 |  |  | A549 |  | H | Human | Lung | Epithelial | Adult | L | 24 | 75 | NRU | NeutralRed |  | 44.124 |  | 148 | 10.1016/j.chemosphere.2016.11.018
2017 | Bi2O3 | I | Sphere |  | Commercial |  |  | 149.1 | 183 |  |  | A549 |  | H | Human | Lung | Epithelial | Adult | L | 24 | 100 | NRU | NeutralRed |  | 40.722 |  | 148 | 10.1016/j.chemosphere.2016.11.018
2020 | (C8H8)n | O | Round |  | Commercial | Negative | 50 | 86.33 | 158.28 | -36 | -9.31 | Caco-2 | 150000 | H | Human | Colon | Epithelial | Adult | L | 24 | 25 | CoulterCounter | Impedance |  | 99.315 | 0.1 | 149 | 10.1039/c9en00523d
2020 | (C8H8)n | O | Round |  | Commercial | Negative | 50 | 86.33 | 158.28 | -36 | -9.31 | Caco-2 | 150000 | H | Human | Colon | Epithelial | Adult | L | 24 | 50 | CoulterCounter | Impedance |  | 106.16 | 0.1 | 149 | 10.1039/c9en00523d
2020 | (C8H8)n | O | Round |  | Commercial | Negative | 50 | 86.33 | 158.28 | -36 | -9.31 | Caco-2 | 150000 | H | Human | Colon | Epithelial | Adult | L | 24 | 100 | CoulterCounter | Impedance |  | 110.73 | 0.1 | 149 | 10.1039/c9en00523d
2020 | (C8H8)n | O | Round |  | Commercial | Negative | 50 | 86.33 | 158.28 | -36 | -9.31 | Caco-2 | 150000 | H | Human | Colon | Epithelial | Adult | L | 24 | 125 | CoulterCounter | Impedance |  | 96.119 | 0.1 | 149 | 10.1039/c9en00523d
2020 | (C8H8)n | O | Round |  | Commercial | Negative | 50 | 86.33 | 158.28 | -36 | -9.31 | Caco-2 | 150000 | H | Human | Colon | Epithelial | Adult | L | 24 | 150 | CoulterCounter | Impedance |  | 104.11 | 0.1 | 149 | 10.1039/c9en00523d
2020 | (C8H8)n | O | Round |  | Commercial | Negative | 50 | 86.33 | 158.28 | -36 | -9.31 | Caco-2 | 150000 | H | Human | Colon | Epithelial | Adult | L | 24 | 175 | CoulterCounter | Impedance |  | 106.16 | 0.1 | 149 | 10.1039/c9en00523d
2020 | (C8H8)n | O | Round |  | Commercial | Negative | 50 | 86.33 | 158.28 | -36 | -9.31 | Caco-2 | 150000 | H | Human | Colon | Epithelial | Adult | L | 24 | 200 | CoulterCounter | Impedance |  | 80.137 | 0.1 | 149 | 10.1039/c9en00523d
2020 | (C8H8)n | O | Round |  | Commercial | Negative | 50 | 86.33 | 158.28 | -36 | -9.31 | Caco-2 | 150000 | H | Human | Colon | Epithelial | Adult | L | 48 | 25 | CoulterCounter | Impedance |  | 102.56 | 0.1 | 149 | 10.1039/c9en00523d
2020 | (C8H8)n | O | Round |  | Commercial | Negative | 50 | 86.33 | 158.28 | -36 | -9.31 | Caco-2 | 150000 | H | Human | Colon | Epithelial | Adult | L | 48 | 50 | CoulterCounter | Impedance |  | 105.58 | 0.1 | 149 | 10.1039/c9en00523d
2020 | (C8H8)n | O | Round |  | Commercial | Negative | 50 | 86.33 | 158.28 | -36 | -9.31 | Caco-2 | 150000 | H | Human | Colon | Epithelial | Adult | L | 48 | 100 | CoulterCounter | Impedance |  | 92.558 | 0.1 | 149 | 10.1039/c9en00523d
2020 | (C8H8)n | O | Round |  | Commercial | Negative | 50 | 86.33 | 158.28 | -36 | -9.31 | Caco-2 | 150000 | H | Human | Colon | Epithelial | Adult | L | 48 | 125 | CoulterCounter | Impedance |  | 110.7 | 0.1 | 149 | 10.1039/c9en00523d
2020 | (C8H8)n | O | Round |  | Commercial | Negative | 50 | 86.33 | 158.28 | -36 | -9.31 | Caco-2 | 150000 | H | Human | Colon | Epithelial | Adult | L | 48 | 150 | CoulterCounter | Impedance |  | 97.674 | 0.1 | 149 | 10.1039/c9en00523d
2020 | (C8H8)n | O | Round |  | Commercial | Negative | 50 | 86.33 | 158.28 | -36 | -9.31 | Caco-2 | 150000 | H | Human | Colon | Epithelial | Adult | L | 48 | 175 | CoulterCounter | Impedance |  | 90.93 | 0.1 | 149 | 10.1039/c9en00523d
2020 | (C8H8)n | 0 | Round |  | Commercial | Negative | 50 | 86.33 | 158.28 | -36 | -9.31 | Caco-2 | 150000 | H | Human | Colon | Epithelial | Adult | L | 48 | 200 | CoulterCounter | Impedance |  | 75.349 | 0.1 | 149 | 10.1039/c9en00523d
2011 | SWCNT | C | Nanotube |  | Chemical Vapor Deposition | Negative | 1.15 |  |  |  | -15.53 | PC12 | 10000 | A | Rat | Adrenal Gland | Irregular | Adult | L | 24 | 0.1 | MTT | TetrazoliumSalt | 1391.3 | 83.045 |  | 150 | 10.1021/nn2016259
2011 | SWCNT | C | Nanotube |  | Chemical Vapor Deposition | Negative | 1.15 |  |  |  | -15.53 | PC12 | 10000 | A | Rat | Adrenal Gland | Irregular | Adult | L | 24 | 1 | MTT | TetrazoliumSalt | 1391.3 | 48.789 |  | 150 | 10.1021/nn2016259
2011 | SWCNT | C | Nanotube |  | Chemical Vapor Deposition | Negative | 1.15 |  |  |  | -15.53 | PC12 | 10000 | A | Rat | Adrenal Gland | Irregular | Adult | L | 24 | 10 | MTT | TetrazoliumSalt | 1391.3 | 39.1 |  | 150 | 10.1021/nn2016259
2011 | SWCNT | C | Nanotube |  | Chemical Vapor Deposition | Negative | 1.15 |  |  |  | -15.53 | PC12 | 10000 | A | Rat | Adrenal Gland | Irregular | Adult | L | 24 | 100 | MTT | TetrazoliumSalt | 1391.3 | 25.087 |  | 150 | 10.1021/nn2016259
2011 | SWCNT | C | Nanotube | PEG | Chemical Vapor Deposition | Negative | 3 |  |  |  | -30.14 | PC12 | 10000 | A | Rat | Adrenal Gland | Irregular | Adult | L | 24 | 0.1 | MTT | TetrazoliumSalt | 183.3 | 84.602 |  | 150 | 10.1021/nn2016259
2011 | SWCNT | C | Nanotube | PEG | Chemical Vapor Deposition | Negative | 3 |  |  |  | -30.14 | PC12 | 10000 | A | Rat | Adrenal Gland | Irregular | Adult | L | 24 | 1 | MTT | TetrazoliumSalt | 183.3 | 61.419 |  | 150 | 10.1021/nn2016259
2011 | SWCNT | C | Nanotube | PEG | Chemical Vapor Deposition | Negative | 3 |  |  |  | -30.14 | PC12 | 10000 | A | Rat | Adrenal Gland | Irregular | Adult | L | 24 | 10 | MTT | TetrazoliumSalt | 183.3 | 54.152 |  | 150 | 10.1021/nn2016259
2011 | SWCNT | C | Nanotube | PEG | Chemical Vapor Deposition | Negative | 3 |  |  |  | -30.14 | PC12 | 10000 | A | Rat | Adrenal Gland | Irregular | Adult | L | 24 | 100 | MTT | TetrazoliumSalt | 183.3 | 46.367 |  | 150 | 10.1021/nn2016259
2011 | SWCNT | C | Nanotube |  | Chemical Vapor Deposition | Negative | 1.15 |  |  |  | -15.53 | PC12 | 10000 | A | Rat | Adrenal Gland | Irregular | Adult | L | 24 | 0.1 | XTT | TetrazoliumSalt | 1391.3 | 101.74 |  | 150 | 10.1021/nn2016259
2011 | SWCNT | C | Nanotube |  | Chemical Vapor Deposition | Negative | 1.15 |  |  |  | -15.53 | PC12 | 10000 | A | Rat | Adrenal Gland | Irregular | Adult | L | 24 | 1 | XTT | TetrazoliumSalt | 1391.3 | 98.364 |  | 150 | 10.1021/nn2016259
2011 | SWCNT | C | Nanotube |  | Chemical Vapor Deposition | Negative | 1.15 |  |  |  | -15.53 | PC12 | 10000 | A | Rat | Adrenal Gland | Irregular | Adult | L | 24 | 10 | XTT | TetrazoliumSalt | 1391.3 | 92.127 |  | 150 | 10.1021/nn2016259
2011 | SWCNT | C | Nanotube |  | Chemical Vapor Deposition | Negative | 1.15 |  |  |  | -15.53 | PC12 | 10000 | A | Rat | Adrenal Gland | Irregular | Adult | L | 24 | 100 | XTT | TetrazoliumSalt | 1391.3 | 76.892 |  | 150 | 10.1021/nn2016259
2011 | SWCNT | C | Nanotube | PEG | Chemical Vapor Deposition | Negative | 3 |  |  |  | -30.14 | PC12 | 10000 | A | Rat | Adrenal Gland | Irregular | Adult | L | 24 | 0.1 | XTT | TetrazoliumSalt | 183.3 | 99.489 |  | 150 | 10.1021/nn2016259
2011 | SWCNT | C | Nanotube | PEG | Chemical Vapor Deposition | Negative | 3 |  |  |  | -30.14 | PC12 | 10000 | A | Rat | Adrenal Gland | Irregular | Adult | L | 24 | 1 | XTT | TetrazoliumSalt | 183.3 | 98.875 |  | 150 | 10.1021/nn2016259
2011 | SWCNT | C | Nanotube | PEG | Chemical Vapor Deposition | Negative | 3 |  |  |  | -30.14 | PC12 | 10000 | A | Rat | Adrenal Gland | Irregular | Adult | L | 24 | 10 | XTT | TetrazoliumSalt | 183.3 | 95.808 |  | 150 | 10.1021/nn2016259
2011 | SWCNT | C | Nanotube | PEG | Chemical Vapor Deposition | Negative | 3 |  |  |  | -30.14 | PC12 | 10000 | A | Rat | Adrenal Gland | Irregular | Adult | L | 24 | 100 | XTT | TetrazoliumSalt | 183.3 | 88.139 |  | 150 | 10.1021/nn2016259
2011 | Ca10(PO4)6(OH)2 | I | Rod |  | Precipitation | Neutral | 25 |  | 116 | -0.4 |  | BEAS-2B | 50000 | H | Human | Lung | Epithelial | Adult | L | 24 | 10 | CCK-8 | TetrazoliumSalt | 2.4 | 94.7 |  | 151 | 10.3109/17435390.2010.503943
2011 | Ca10(PO4)6(OH)2 | I | Rod |  | Precipitation | Negative | 30 |  | 109 | -5.7 |  | BEAS-2B | 50000 | H | Human | Lung | Epithelial | Adult | L | 24 | 10 | CCK-8 | TetrazoliumSalt | 4 | 98.396 |  | 151 | 10.3109/17435390.2010.503943
2011 | Ca10(PO4)6(OH)2 | I | Rod |  | Surfactant-based Synthesis | Negative | 20 |  | 195 | -5.3 |  | BEAS-2B | 50000 | H | Human | Lung | Epithelial | Adult | L | 24 | 10 | CCK-8 | TetrazoliumSalt | 12 | 99.861 |  | 151 | 10.3109/17435390.2010.503943
2011 | Ca10(PO4)6(OH)2 | I | Rod |  | Precipitation | Neutral | 25 |  | 116 | -0.4 |  | BEAS-2B | 50000 | H | Human | Lung | Epithelial | Adult | L | 24 | 30 | CCK-8 | TetrazoliumSalt | 2.4 | 92.748 |  | 151 | 10.3109/17435390.2010.503943
2011 | Ca10(PO4)6(OH)2 | I | Rod |  | Precipitation | Negative | 30 |  | 109 | -5.7 |  | BEAS-2B | 50000 | H | Human | Lung | Epithelial | Adult | L | 24 | 30 | CCK-8 | TetrazoliumSalt | 4 | 97.211 |  | 151 | 10.3109/17435390.2010.503943
2011 | Ca10(PO4)6(OH)2 | I | Rod |  | Surfactant-based Synthesis | Negative | 20 |  | 195 | -5.3 |  | BEAS-2B | 50000 | H | Human | Lung | Epithelial | Adult | L | 24 | 30 | CCK-8 | TetrazoliumSalt | 12 | 94.561 |  | 151 | 10.3109/17435390.2010.503943
2011 | Ca10(PO4)6(OH)2 | I | Rod |  | Precipitation | Neutral | 25 |  | 116 | -0.4 |  | BEAS-2B | 50000 | H | Human | Lung | Epithelial | Adult | L | 24 | 100 | CCK-8 | TetrazoliumSalt | 2.4 | 97.211 |  | 151 | 10.3109/17435390.2010.503943
2011 | Ca10(PO4)6(OH)2 | I | Rod |  | Precipitation | Negative | 30 |  | 109 | -5.7 |  | BEAS-2B | 50000 | H | Human | Lung | Epithelial | Adult | L | 24 | 100 | CCK-8 | TetrazoliumSalt | 4 | 97.559 |  | 151 | 10.3109/17435390.2010.503943
2011 | Ca10(PO4)6(OH)2 | I | Rod |  | Surfactant-based Synthesis | Negative | 20 |  | 195 | -5.3 |  | BEAS-2B | 50000 | H | Human | Lung | Epithelial | Adult | L | 24 | 100 | CCK-8 | TetrazoliumSalt | 12 | 96.025 |  | 151 | 10.3109/17435390.2010.503943
2011 | Ca10(PO4)6(OH)2 | I | Rod |  | Precipitation | Neutral | 25 |  | 116 | -0.4 |  | BEAS-2B | 50000 | H | Human | Lung | Epithelial | Adult | L | 24 | 300 | CCK-8 | TetrazoliumSalt | 2.4 | 91.423 |  | 151 | 10.3109/17435390.2010.503943
2011 | Ca10(PO4)6(OH)2 | I | Rod |  | Precipitation | Negative | 30 |  | 109 | -5.7 |  | BEAS-2B | 50000 | H | Human | Lung | Epithelial | Adult | L | 24 | 300 | CCK-8 | TetrazoliumSalt | 4 | 100.35 |  | 151 | 10.3109/17435390.2010.503943
2011 | Ca10(PO4)6(OH)2 | I | Rod |  | Surfactant-based Synthesis | Negative | 20 |  | 195 | -5.3 |  | BEAS-2B | 50000 | H | Human | Lung | Epithelial | Adult | L | 24 | 300 | CCK-8 | TetrazoliumSalt | 12 | 98.047 |  | 151 | 10.3109/17435390.2010.503943
2011 | Ca10(PO4)6(OH)2 | I | Rod |  | Precipitation | Neutral | 25 |  | 116 | -0.4 |  | RAW264.7 | 50000 | A | Mouse | Ascites | Monocyte/Macrophage | Adult | L | 24 | 10 | CCK-8 | TetrazoliumSalt | 2.4 | 98.467 |  | 151 | 10.3109/17435390.2010.503943
2011 | Ca10(PO4)6(OH)2 | I | Rod |  | Precipitation | Negative | 30 |  | 109 | -5.7 |  | RAW264.7 | 50000 | A | Mouse | Ascites | Monocyte/Macrophage | Adult | L | 24 | 10 | CCK-8 | TetrazoliumSalt | 4 | 104.89 |  | 151 | 10.3109/17435390.2010.503943
2011 | Ca10(PO4)6(OH)2 | I | Rod |  | Surfactant-based Synthesis | Negative | 20 |  | 195 | -5.3 |  | RAW264.7 | 50000 | A | Mouse | Ascites | Monocyte/Macrophage | Adult | L | 24 | 10 | CCK-8 | TetrazoliumSalt | 12 | 104.89 |  | 151 | 10.3109/17435390.2010.503943
2011 | Ca10(PO4)6(OH)2 | I | Rod |  | Precipitation | Neutral | 25 |  | 116 | -0.4 |  | RAW264.7 | 50000 | A | Mouse | Ascites | Monocyte/Macrophage | Adult | L | 24 | 30 | CCK-8 | TetrazoliumSalt | 2.4 | 101.15 |  | 151 | 10.3109/17435390.2010.503943
2011 | Ca10(PO4)6(OH)2 | I | Rod |  | Precipitation | Negative | 30 |  | 109 | -5.7 |  | RAW264.7 | 50000 | A | Mouse | Ascites | Monocyte/Macrophage | Adult | L | 24 | 30 | CCK-8 | TetrazoliumSalt | 4 | 91.667 |  | 151 | 10.3109/17435390.2010.503943
2011 | Ca10(PO4)6(OH)2 | I | Rod |  | Surfactant-based Synthesis | Negative | 20 |  | 195 | -5.3 |  | RAW264.7 | 50000 | A | Mouse | Ascites | Monocyte/Macrophage | Adult | L | 24 | 30 | CCK-8 | TetrazoliumSalt | 12 | 110.82 |  | 151 | 10.3109/17435390.2010.503943
2011 | Ca10(PO4)6(OH)2 | I | Rod |  | Precipitation | Neutral | 25 |  | 116 | -0.4 |  | RAW264.7 | 50000 | A | Mouse | Ascites | Monocyte/Macrophage | Adult | L | 24 | 100 | CCK-8 | TetrazoliumSalt | 2.4 | 111.49 |  | 151 | 10.3109/17435390.2010.503943
2011 | Ca10(PO4)6(OH)2 | I | Rod |  | Precipitation | Negative | 30 |  | 109 | -5.7 |  | RAW264.7 | 50000 | A | Mouse | Ascites | Monocyte/Macrophage | Adult | L | 24 | 100 | CCK-8 | TetrazoliumSalt | 4 | 105.75 |  | 151 | 10.3109/17435390.2010.503943
2011 | Ca10(PO4)6(OH)2 | I | Rod |  | Surfactant-based Synthesis | Negative | 20 |  | 195 | -5.3 |  | RAW264.7 | 50000 | A | Mouse | Ascites | Monocyte/Macrophage | Adult | L | 24 | 100 | CCK-8 | TetrazoliumSalt | 12 | 115.9 |  | 151 | 10.3109/17435390.2010.503943
2011 | Ca10(PO4)6(OH)2 | I | Rod |  | Precipitation | Neutral | 25 |  | 116 | -0.4 |  | RAW264.7 | 50000 | A | Mouse | Ascites | Monocyte/Macrophage | Adult | L | 24 | 300 | CCK-8 | TetrazoliumSalt | 2.4 | 120.98 |  | 151 | 10.3109/17435390.2010.503943
2011 | Ca10(PO4)6(OH)2 | I | Rod |  | Precipitation | Negative | 30 |  | 109 | -5.7 |  | RAW264.7 | 50000 | A | Mouse | Ascites | Monocyte/Macrophage | Adult | L | 24 | 300 | CCK-8 | TetrazoliumSalt | 4 | 115.9 |  | 151 | 10.3109/17435390.2010.503943
2011 | Ca10(PO4)6(OH)2 | I | Rod |  | Surfactant-based Synthesis | Negative | 20 |  | 195 | -5.3 |  | RAW264.7 | 50000 | A | Mouse | Ascites | Monocyte/Macrophage | Adult | L | 24 | 300 | CCK-8 | TetrazoliumSalt | 12 | 108.62 |  | 151 | 10.3109/17435390.2010.503943
2011 | Ca10(PO4)6(OH)2 | I | Rod |  | Precipitation | Neutral | 25 |  | 116 | -0.4 |  | HepG2 | 50000 | H | Human | Liver | Epithelial | Adult | L | 24 | 10 | CCK-8 | TetrazoliumSalt | 2.4 | 102.89 |  | 151 | 10.3109/17435390.2010.503943
2011 | Ca10(PO4)6(OH)2 | I | Rod |  | Precipitation | Negative | 30 |  | 109 | -5.7 |  | HepG2 | 50000 | H | Human | Liver | Epithelial | Adult | L | 24 | 10 | CCK-8 | TetrazoliumSalt | 4 | 99.036 |  | 151 | 10.3109/17435390.2010.503943
2011 | Ca10(PO4)6(OH)2 | I | Rod |  | Surfactant-based Synthesis | Negative | 20 |  | 195 | -5.3 |  | HepG2 | 50000 | H | Human | Liver | Epithelial | Adult | L | 24 | 10 | CCK-8 | TetrazoliumSalt | 12 | 100.37 |  | 151 | 10.3109/17435390.2010.503943
2011 | Ca10(PO4)6(OH)2 | I | Rod |  | Precipitation | Neutral | 25 |  | 116 | -0.4 |  | HepG2 | 50000 | H | Human | Liver | Epithelial | Adult | L | 24 | 30 | CCK-8 | TetrazoliumSalt | 2.4 | 101.71 |  | 151 | 10.3109/17435390.2010.503943
2011 | Ca10(PO4)6(OH)2 | I | Rod |  | Precipitation | Negative | 30 |  | 109 | -5.7 |  | HepG2 | 50000 | H | Human | Liver | Epithelial | Adult | L | 24 | 30 | CCK-8 | TetrazoliumSalt | 4 | 98.887 |  | 151 | 10.3109/17435390.2010.503943
2011 | Ca10(PO4)6(OH)2 | I | Rod |  | Surfactant-based Synthesis | Negative | 20 |  | 195 | -5.3 |  | HepG2 | 50000 | H | Human | Liver | Epithelial | Adult | L | 24 | 30 | CCK-8 | TetrazoliumSalt | 12 | 99.555 |  | 151 | 10.3109/17435390.2010.503943
2011 | Ca10(PO4)6(OH)2 | I | Rod |  | Precipitation | Neutral | 25 |  | 116 | -0.4 |  | HepG2 | 50000 | H | Human | Liver | Epithelial | Adult | L | 24 | 100 | CCK-8 | TetrazoliumSalt | 2.4 | 100.52 |  | 151 | 10.3109/17435390.2010.503943
2011 | Ca10(PO4)6(OH)2 | I | Rod |  | Precipitation | Negative | 30 |  | 109 | -5.7 |  | HepG2 | 50000 | H | Human | Liver | Epithelial | Adult | L | 24 | 100 | CCK-8 | TetrazoliumSalt | 4 | 97.329 |  | 151 | 10.3109/17435390.2010.503943
2011 | Ca10(PO4)6(OH)2 | I | Rod |  | Surfactant-based Synthesis | Negative | 20 |  | 195 | -5.3 |  | HepG2 | 50000 | H | Human | Liver | Epithelial | Adult | L | 24 | 100 | CCK-8 | TetrazoliumSalt | 12 | 102 |  | 151 | 10.3109/17435390.2010.503943
2011 | Ca10(PO4)6(OH)2 | I | Rod |  | Precipitation | Neutral | 25 |  | 116 | -0.4 |  | HepG2 | 50000 | H | Human | Liver | Epithelial | Adult | L | 24 | 300 | CCK-8 | TetrazoliumSalt | 2.4 | 102.67 |  | 151 | 10.3109/17435390.2010.503943
2011 | Ca10(PO4)6(OH)2 | I | Rod |  | Precipitation | Negative | 30 |  | 109 | -5.7 |  | HepG2 | 50000 | H | Human | Liver | Epithelial | Adult | L | 24 | 300 | CCK-8 | TetrazoliumSalt | 4 | 97.997 |  | 151 | 10.3109/17435390.2010.503943
2011 | Ca10(PO4)6(OH)2 | I | Rod |  | Surfactant-based Synthesis | Negative | 20 |  | 195 | -5.3 |  | HepG2 | 50000 | H | Human | Liver | Epithelial | Adult | L | 24 | 300 | CCK-8 | TetrazoliumSalt | 12 | 99.703 |  | 151 | 10.3109/17435390.2010.503943
2011 | (C8H8)n | O | Sphere | COOH | Miniemulsion Polymerization | Negative |  |  | 116 |  | -46 | Macrophages |  | H | Human | Blood | Monocyte | Adult | P | 48 | 0.01 | XTT | TetrazoliumSalt |  | 100 | 0.01 | 152 | 10.1021/nn2000756
2011 | (C8H8)n | O | Sphere | COOH | Miniemulsion Polymerization | Negative |  |  | 116 |  | -46 | Macrophages |  | H | Human | Blood | Monocyte | Adult | P | 48 | 0.1 | XTT | TetrazoliumSalt |  | 103.63 | 0.01 | 152 | 10.1021/nn2000756
2011 | (C8H8)n | O | Sphere | COOH | Miniemulsion Polymerization | Negative |  |  | 116 |  | -46 | Macrophages |  | H | Human | Blood | Monocyte | Adult | P | 48 | 1 | XTT | TetrazoliumSalt |  | 102.47 | 0.01 | 152 | 10.1021/nn2000756
2011 | (C8H8)n | O | Sphere | COOH | Miniemulsion Polymerization | Negative |  |  | 116 |  | -46 | Macrophages |  | H | Human | Blood | Monocyte | Adult | P | 48 | 10 | XTT | TetrazoliumSalt |  | 95.73 | 0.01 | 152 | 10.1021/nn2000756
2011 | (C8H8)n | O | Sphere | COOH | Miniemulsion Polymerization | Negative |  |  | 116 |  | -46 | Macrophages |  | H | Human | Blood | Monocyte | Adult | P | 48 | 100 | XTT | TetrazoliumSalt |  | 105.36 | 0.01 | 152 | 10.1021/nn2000756
2011 | (C8H8)n | O | Sphere | NH2 | Miniemulsion Polymerization | Positive |  |  | 113 |  | 56 | Macrophages |  | H | Human | Blood | Monocyte | Adult | P | 48 | 0.01 | XTT | TetrazoliumSalt |  | 100 | 0.01 | 152 | 10.1021/nn2000756
2011 | (C8H8)n | O | Sphere | NH2 | Miniemulsion Polymerization | Positive |  |  | 113 |  | 56 | Macrophages |  | H | Human | Blood | Monocyte | Adult | P | 48 | 0.1 | XTT | TetrazoliumSalt |  | 104.21 | 0.01 | 152 | 10.1021/nn2000756
2011 | (C8H8)n | O | Sphere | NH2 | Miniemulsion Polymerization | Positive |  |  | 113 |  | 56 | Macrophages |  | H | Human | Blood | Monocyte | Adult | P | 48 | 1 | XTT | TetrazoliumSalt |  | 96.308 | 0.01 | 152 | 10.1021/nn2000756
2011 | (C8H8)n | O | Sphere | NH2 | Miniemulsion Polymerization | Positive |  |  | 113 |  | 56 | Macrophages |  | H | Human | Blood | Monocyte | Adult | P | 48 | 10 | XTT | TetrazoliumSalt |  | 100.93 | 0.01 | 152 | 10.1021/nn2000756
2011 | (C8H8)n | O | Sphere | NH2 | Miniemulsion Polymerization | Positive |  |  | 113 |  | 56 | Macrophages |  | H | Human | Blood | Monocyte | Adult | P | 48 | 100 | XTT | TetrazoliumSalt |  | 107.29 | 0.01 | 152 | 10.1021/nn2000756
2011 | (C8H8)n | O | Sphere | COOH | Miniemulsion Polymerization | Negative |  |  | 116 |  | -46 | THP-1 |  | H | Human | Blood | Monocyte | Adult | L | 48 | 0.01 | XTT | TetrazoliumSalt |  | 100 | 0.01 | 152 | 10.1021/nn2000756
2011 | (C8H8)n | O | Sphere | COOH | Miniemulsion Polymerization | Negative |  |  | 116 |  | -46 | THP-1 |  | H | Human | Blood | Monocyte | Adult | L | 48 | 0.1 | XTT | TetrazoliumSalt |  | 113.47 | 0.01 | 152 | 10.1021/nn2000756
2011 | (C8H8)n | O | Sphere | COOH | Miniemulsion Polymerization | Negative |  |  | 116 |  | -46 | THP-1 |  | H | Human | Blood | Monocyte | Adult | L | 48 | 1 | XTT | TetrazoliumSalt |  | 120.31 | 0.01 | 152 | 10.1021/nn2000756
2011 | (C8H8)n | O | Sphere | COOH | Miniemulsion Polymerization | Negative |  |  | 116 |  | -46 | THP-1 |  | H | Human | Blood | Monocyte | Adult | L | 48 | 10 | XTT | TetrazoliumSalt |  | 115.45 | 0.01 | 152 | 10.1021/nn2000756
2011 | (C8H8)n | O | Sphere | COOH | Miniemulsion Polymerization | Negative |  |  | 116 |  | -46 | THP-1 |  | H | Human | Blood | Monocyte | Adult | L | 48 | 100 | XTT | TetrazoliumSalt |  | 105.08 | 0.01 | 152 | 10.1021/nn2000756
2011 | (C8H8)n | O | Sphere | NH2 | Miniemulsion Polymerization | Positive |  |  | 113 |  | 56 | THP-1 |  | H | Human | Blood | Monocyte | Adult | L | 48 | 0.01 | XTT | TetrazoliumSalt |  | 100 | 0.01 | 152 | 10.1021/nn2000756
2011 | (C8H8)n | O | Sphere | NH2 | Miniemulsion Polymerization | Positive |  |  | 113 |  | 56 | THP-1 |  | H | Human | Blood | Monocyte | Adult | L | 48 | 0.1 | XTT | TetrazoliumSalt |  | 114.57 | 0.01 | 152 | 10.1021/nn2000756
2011 | (C8H8)n | O | Sphere | NH2 | Miniemulsion Polymerization | Positive |  |  | 113 |  | 56 | THP-1 |  | H | Human | Blood | Monocyte | Adult | L | 48 | 1 | XTT | TetrazoliumSalt |  | 119.65 | 0.01 | 152 | 10.1021/nn2000756
2011 | (C8H8)n | O | Sphere | NH2 | Miniemulsion Polymerization | Positive |  |  | 113 |  | 56 | THP-1 |  | H | Human | Blood | Monocyte | Adult | L | 48 | 10 | XTT | TetrazoliumSalt |  | 117.22 | 0.01 | 152 | 10.1021/nn2000756
2011 | (C8H8)n | 0 | Sphere | NH2 | Miniemulsion Polymerization | Positive |  |  | 113 |  | 56 | THP-1 |  | H | Human | Blood | Monocyte | Adult | L | 48 | 100 | XTT | TetrazoliumSalt |  | 106.84 | 0.01 | 152 | 10.1021/nn2000756