## Sheet1
material_type | elements | electronegativity | ionic_radius | core_size | diameter | surface_charge | surface_area | cell_type | concentration | number_of_atoms | molecular_weight | topological_polar_surface_area | a | b | c | alpha | beta | gamma | density | viability | type | coat | cell_line | cell_line_bin | human/animal | animal | cell_morphology | cell_age | cell_organ | time | test | test_indicator | biochemical_metrics | interference_test | colloidal_stability | positive_control | year | particle_id | reference_doi | shape | synthesis_method | surface_charge_type | size_in_water | size_in_medium | zeta_in_medium | no_of_cells | aspect_ratio | pdi | toxicity
CuO | Cu | 1.9 | 73 | 12.8 | 313.8 | 7.6 | 74.2 | 1 | 200 | 2 | 79.545 | 17.1 | 4.685 | 3.423 | 5.132 | 90 | 99.5 | 90 | 5.94 | 9.1
ZnO | Zn | 1.65 | 74 | 22.6 | 114.7 | 28.8 | 47.4 | 0 | 200 | 2 | 81.38 | 17.1 | 3.249 | 3.249 | 5.206 | 90 | 90 | 120 | 5.44 | 9.5
ZnO | Zn | 1.65 | 74 | 22.6 | 114.7 | 28.8 | 47.4 | 0 | 100 | 2 | 81.38 | 17.1 | 3.249 | 3.249 | 5.206 | 90 | 90 | 120 | 5.44 | 10.2
ZnO | Zn | 1.65 | 74 | 22.6 | 69.4 | 28.8 | 47.4 | 1 | 100 | 2 | 81.38 | 17.1 | 3.249 | 3.249 | 5.206 | 90 | 90 | 120 | 5.44 | 11
Mn2O3 | Mn | 1.55 | 58 | 51.5 | 291.7 | -46.1 | 25.9 | 1 | 200 | 5 | 157.8743 | 43.4 | 5.752 | 5.752 | 9.426 | 90 | 90 | 90 | 4.59 | 11.3
ZnO | Zn | 1.65 | 74 | 22.6 | 114.7 | 28.8 | 47.4 | 0 | 50 | 2 | 81.38 | 17.1 | 3.249 | 3.249 | 5.206 | 90 | 90 | 120 | 5.44 | 11.8
ZnO | Zn | 1.65 | 74 | 22.6 | 69.4 | 28.8 | 47.4 | 1 | 50 | 2 | 81.38 | 17.1 | 3.249 | 3.249 | 5.206 | 90 | 90 | 120 | 5.44 | 12.6
ZnO | Zn | 1.65 | 74 | 22.6 | 114.7 | 28.8 | 47.4 | 0 | 25 | 2 | 81.38 | 17.1 | 3.249 | 3.249 | 5.206 | 90 | 90 | 120 | 5.44 | 12.7
CoO | Co | 1.88 | 65 | 71.8 | 208.3 | 21.6 | 13 | 0 | 200 | 2 | 74.9326 | 17.1 | 4.24 | 4.24 | 4.24 | 90 | 90 | 90 | 6.31 | 13.1
ZnO | Zn | 1.65 | 74 | 22.6 | 69.4 | 28.8 | 47.4 | 1 | 200 | 2 | 81.38 | 17.1 | 3.249 | 3.249 | 5.206 | 90 | 90 | 120 | 5.44 | 13.6
CuO | Cu | 1.9 | 73 | 12.8 | 313.8 | 7.6 | 74.2 | 1 | 100 | 2 | 79.545 | 17.1 | 4.685 | 3.423 | 5.132 | 90 | 99.5 | 90 | 5.94 | 14.3
ZnO | Zn | 1.65 | 74 | 22.6 | 114.7 | 28.8 | 47.4 | 0 | 12.5 | 2 | 81.38 | 17.1 | 3.249 | 3.249 | 5.206 | 90 | 90 | 120 | 5.44 | 14.3
CuO | Cu | 1.9 | 73 | 12.8 | 305.3 | 7.6 | 74.2 | 0 | 200 | 2 | 79.545 | 17.1 | 4.685 | 3.423 | 5.132 | 90 | 99.5 | 90 | 5.94 | 14.8
Mn2O3 | Mn | 1.55 | 58 | 51.5 | 298.4 | -46.1 | 25.9 | 0 | 200 | 5 | 157.8743 | 43.4 | 5.752 | 5.752 | 9.426 | 90 | 90 | 90 | 4.59 | 15.7
CuO | Cu | 19 | 73 | 12.8 | 313.8 | 7.6 | 74.2 | 1 | 50 | 2 | 79.545 | 17.1 | 4.685 | 3.423 | 5.132 | 90 | 99.5 | 90 | 5.94 | 16.7
Mn2O3 | Mn | 1.55 | 58 | 51.5 | 291.7 | -46.1 | 25.9 | 1 | 100 | 5 | 157.8743 | 43.4 | 5.752 | 5.752 | 9.426 | 90 | 90 | 90 | 4.59 | 17.3
Mn2O3 | Mn | 1.55 | 58 | 51.5 | 298.4 | -46.1 | 25.9 | 0 | 100 | 5 | 157.8743 | 43.4 | 5.752 | 5.752 | 9.426 | 90 | 90 | 90 | 4.59 | 18.7
ZnO | Zn | 1.65 | 74 | 22.6 | 69.4 | 28.8 | 47.4 | 1 | 25 | 2 | 81.38 | 17.1 | 3.249 | 3.249 | 5.206 | 90 | 90 | 120 | 5.44 | 19.2
Mn2O3 | Mn | 1.55 | 58 | 51.5 | 298.4 | -46.1 | 25.9 | 0 | 200 | 5 | 157.8743 | 43.4 | 5.752 | 5.752 | 9.426 | 90 | 90 | 90 | 4.59 | 21.3
CoO | Co | 1.88 | 65 | 71.8 | 191.6 | 21.6 | 13 | 1 | 200 | 2 | 74.9326 | 17.1 | 4.24 | 4.24 | 4.24 | 90 | 90 | 90 | 6.31 | 21.9
Mn2O3 | Mn | 1.55 | 58 | 51.5 | 298.4 | -46.1 | 25.9 | 0 | 50 | 5 | 157.8743 | 43.4 | 5.752 | 5.752 | 9.426 | 90 | 90 | 90 | 4.59 | 23.3
Mn2O3 | Mn | 1.55 | 58 | 51.5 | 291.7 | -46.1 | 25.9 | 1 | 50 | 5 | 157.8743 | 43.4 | 5.752 | 5.752 | 9.426 | 90 | 90 | 90 | 4.59 | -23.6
CuO | Cu | 1.9 | 73 | 12.8 | 305.3 | 7.6 | 74.2 | 0 | 100 | 2 | 79.545 | 17.1 | 4.685 | 3.423 | 5.132 | 90 | 99.5 | 90 | 5.94 | 23.9
CuO | Cu | 1.9 | 73 | 12.8 | 305.3 | 7.6 | 74.2 | 0 | 200 | 2 | 79.545 | 17.1 | 4.685 | 3.423 | 5.132 | 90 | 99.5 | 90 | 5.94 | 25.8
ZnO | Zn | 1.65 | 74 | 22.6 | 114.7 | 28.8 | 47.4 | 0 | 200 | 2 | 81.38 | 17.1 | 3.249 | 3.249 | 5.206 | 90 | 90 | 120 | 5.44 | 26.3
CoO | Co | 1.88 | 65 | 71.8 | 208.3 | 21.6 | 13 | 0 | 200 | 2 | 74.9326 | 17.1 | 4.24 | 4.24 | 4.24 | 90 | 90 | 90 | 6.31 | 27.8
Mn2O3 | Mn | 1.55 | 58 | 51.5 | 291.7 | -46.1 | 25.9 | 1 | 25 | 5 | 157.8743 | 43.4 | 5.752 | 5.752 | 9.426 | 90 | 90 | 90 | 4.59 | 30.5
ZnO | Zn | 1.65 | 74 | 22.6 | 69.4 | 28.8 | 47.4 | 1 | 200 | 2 | 81.38 | 17.1 | 3.249 | 3.249 | 5.206 | 90 | 90 | 120 | 5.44 | 30.7
ZnO | Zn | 1.65 | 74 | 22.6 | 114.7 | 28.8 | 47.4 | 0 | 100 | 2 | 81.38 | 17.1 | 3.249 | 3.249 | 5.206 | 90 | 90 | 120 | 5.44 | 30.7
CuO | Cu | 1.9 | 73 | 12.8 | 313.8 | 7.6 | 74.2 | 1 | 200 | 2 | 79.545 | 17.1 | 4.685 | 3.423 | 5.132 | 90 | 99.5 | 90 | 5.94 | 30.8
CuO | Cu | 1.9 | 73 | 12.8 | 305.3 | 7.6 | 74.2 | 0 | 50 | 2 | 79.545 | 17.1 | 4.685 | 3.423 | 5.132 | 90 | 99.5 | 90 | 5.94 | 31.7
Mn2O3 | Mn | 1.55 | 58 | 51.5 | 298.4 | -46.1 | 25.9 | 0 | 100 | 5 | 157.8743 | 43.4 | 5.752 | 5.752 | 9.426 | 90 | 90 | 90 | 4.59 | 32.1
CuO | Cu | 1.9 | 73 | 12.8 | 313.8 | 7.6 | 74.2 | 1 | 25 | 2 | 79.545 | 17.1 | 4.685 | 3.423 | 5.132 | 90 | 99.5 | 90 | 5.94 | 32.2
CoO | Co | 1.88 | 65 | 71.8 | 191.6 | 21.6 | 13 | 1 | 100 | 2 | 74.9326 | 17.1 | 4.24 | 4.24 | 4.24 | 90 | 90 | 90 | 6.31 | 32.6
Mn2O3 | Mn | 1.55 | 58 | 51.5 | 291.7 | -46.1 | 25.9 | 1 | 200 | 5 | 157.8743 | 43.4 | 5.752 | 5.752 | 9.426 | 90 | 90 | 90 | 4.59 | 32.8
CoO | Co | 1.88 | 65 | 71.8 | 208.3 | 21.6 | 13 | 0 | 100 | 2 | 74.9326 | 17.1 | 4.24 | 4.24 | 4.24 | 90 | 90 | 90 | 6.31 | 32.9
ZnO | Zn | 1.65 | 74 | 22.6 | 114.7 | 28.8 | 47.4 | 0 | 6.3 | 2 | 81.38 | 17.1 | 3.249 | 3.249 | 5.206 | 90 | 90 | 120 | 5.44 | 33.8
CoO | Co | 1.88 | 65 | 71.8 | 191.6 | 21.6 | 13 | 1 | 200 | 2 | 74.9326 | 17.1 | 4.24 | 4.24 | 4.24 | 90 | 90 | 90 | 6.31 | 33.9
ZnO | Zn | 1.65 | 74 | 22.6 | 69.4 | 28.8 | 47.4 | 1 | 100 | 2 | 81.38 | 17.1 | 3.249 | 3.249 | 5.206 | 90 | 90 | 120 | 5.44 | 35.2
Mn2O3 | Mn | 1.55 | 58 | 51.5 | 298.4 | -46.1 | 25.9 | 0 | 25 | 5 | 157.8743 | 43.4 | 5.752 | 5.752 | 9.426 | 90 | 90 | 90 | 4.59 | 36.9
ZnO | Zn | 1.65 | 74 | 22.6 | 69.4 | 28.8 | 47.4 | 1 | 12.5 | 2 | 81.38 | 17.1 | 3.249 | 3.249 | 5.206 | 90 | 90 | 120 | 5.44 | 38.4
ZnO | Zn | 1.65 | 74 | 22.6 | 114.7 | 28.8 | 47.4 | 0 | 50 | 2 | 81.38 | 17.1 | 3.249 | 3.249 | 5.206 | 90 | 90 | 120 | 5.44 | 39.3
ZnO | Zn | 1.65 | 74 | 22.6 | 69.4 | 28.8 | 47.4 | 1 | 50 | 2 | 81.38 | 17.1 | 3.249 | 3.249 | 5.206 | 90 | 90 | 120 | 5.44 | 39.9
CuO | Cu | 1.9 | 73 | 12.8 | 305.3 | 7.6 | 74.2 | 0 | 100 | 2 | 79.545 | 17.1 | 4.685 | 3.423 | 5.132 | 90 | 99.5 | 90 | 5.94 | 41
CuO | Cu | 1.9 | 73 | 12.8 | 313.8 | 7.6 | 74.2 | 1 | 100 | 2 | 79.545 | 17.1 | 4.685 | 3.423 | 5.132 | 90 | 99.5 | 90 | 5.94 | 42.1
Mn2O3 | Mn | 1.55 | 58 | 51.5 | 291.7 | -46.1 | 25.9 | 1 | 12.5 | 5 | 157.8743 | 43.4 | 5.752 | 5.752 | 9.426 | 90 | 90 | 90 | 4.59 | 44.4
CuO | Cu | 1.9 | 73 | 12.8 | 305.3 | 7.6 | 74.2 | 0 | 25 | 2 | 79.545 | 17.1 | 4.685 | 3.423 | 5.132 | 90 | 99.5 | 90 | 5.94 | 45.3
Mn2O3 | Mn | 1.55 | 58 | 51.5 | 291.7 | -46.1 | 25.9 | 1 | 100 | 5 | 157.8743 | 43.4 | 5.752 | 5.752 | 9.426 | 90 | 90 | 90 | 4.59 | 46.1
CoO | Co | 1.88 | 65 | 71.8 | 191.6 | 21.6 | 13 | 1 | 50 | 2 | 74.9326 | 17.1 | 4.24 | 4.24 | 4.24 | 90 | 90 | 90 | 6.31 | 46.5
CoO | Co | 1.88 | 65 | 71.8 | 208.3 | 21.6 | 13 | 0 | 50 | 2 | 74.9326 | 17.1 | 4.24 | 4.24 | 4.24 | 90 | 90 | 90 | 6.31 | 48.2
CuO | Cu | 1.9 | 73 | 12.8 | 313.8 | 7.6 | 74.2 | 1 | 50 | 2 | 79.545 | 17.1 | 4.685 | 3.423 | 5.132 | 90 | 99.5 | 90 | 5.94 | 49.4
CoO | Co | 1.88 | 65 | 71.8 | 191.6 | 21.6 | 13 | 1 | 100 | 2 | 74.9326 | 17.1 | 4.24 | 4.24 | 4.24 | 90 | 90 | 90 | 6.31 | 50200
CoO | cobalt | 1.88 | 65 | 71.8 | 208.3 | 21.6 | 13 | 0 | 100 | 2 | 74.9326 | 17.1 | 4.24 | 4.24 | 4.24 | 90 | 90 | 90 | 6.31 | 50.8
ZnO | Zn | 165 | 74 | 22.6 | 69.4 | 28.8 | 47.4 | 1 | 25 | 2 | 81.38 | 17.1 | 3.249 | 3.249 | 5.206 | 90 | 90 | 120 | 5.44 | 52.4
CuO | Cu | 1.9 | 73 | 12.8 | 305.3 | 7.6 | 74.2 | 0 | 50 | 2 | 79.545 | 17.1 | 4.685 | 3.423 | 5.132 | 90 | 99.5 | 90 | 5.94 | 52.5
ZnO | Zn | 1.65 | 74 | 22.6 | 114.7 | 28.8 | 47.4 | 0 | 25 | 2 | 81.38 | 17.1 | 3.249 | 3.249 | 5.206 | 90 | 90 | 120 | 5.44 | 53.9
Mn2O3 | Mn | 1.55 | 58 | 51.5 | 298.4 | -46.1 | 25.9 | 0 | 12.5 | 5 | 157.8743 | 43.4 | 5.752 | 5.752 | 9.426 | 90 | 90 | 90 | 4.59 | 54.5
Mn2O3 | Mn | 1.55 | 58 | 51.5 | 291.7 | -46.1 | 25.9 | 1 | 6.3 | 5 | 157.8743 | 43.4 | 5.752 | 5.752 | 9.426 | 90 | 90 | 90 | 4.59 | 54.9
Mn2O3 | Mn | 1.55 | 58 | 51.5 | 298.4 | -46.1 | 25.9 | 0 | 50 | 5 | 157.8743 | 43.4 | 5.752 | 5.752 | 9.426 | 90 | 90 | 90 | 4.59 | 55
Mn2O3 | Mn | 1.55 | 58 | 51.5 | 291.7 | -46.1 | 25.9 | 1 | 50 | 5 | 157.8743 | 43.4 | 5.752 | 5.752 | 9.426 | 90 | 90 | 90 | 4.59 | 55.5
ZnO | Zn | 1.65 | 74 | 22.6 | 69.4 | 28.8 | 47.4 | 1 | 6.3 | 2 | 81.38 | 17.1 | 3.249 | 3.249 | 5.206 | 90 | 90 | 120 | 5.44 | 57.5
CuO | Cu | 1.9 | 73 | 12.8 | 313.8 | 7.6 | 74.2 | 1 | 12.5 | 2 | 79.545 | 17.1 | 4.685 | 3.423 | 5.132 | 90 | 99.5 | 90 | 5.94 | 57.8
ZnO | Zn | 1.65 | 74 | 22.6 | 114.7 | 28.8 | 47.4 | 0 | 3.2 | 2 | 81.38 | 17.1 | 3.249 | 3.249 | 5.206 | 90 | 90 | 120 | 5.44 | 58.8
CoO | Co | 1.88 | 65 | 71.8 | 208.3 | 21.6 | 13 | 0 | 25 | 2 | 74.9326 | 17.1 | 4.24 | 4.24 | 4.24 | 90 | 90 | 90 | 6.31 | 59.9
CoO | Co | 1.88 | 65 | 71.8 | 208.3 | 21.6 | 13 | 0 | 50 | 2 | 74.9326 | 17.1 | 4.24 | 4.24 | 4.24 | 90 | 90 | 90 | 6.31 | 62.6
CuO | Cu | 1.9 | 73 | 12.8 | 313.8 | 7.6 | 74.2 | 1 | 6.3 | 2 | 79.545 | 17.1 | 4.685 | 3.423 | 5.132 | 90 | 99.5 | 90 | 5.94 | 63.2
CuO | Cu | 1.9 | 73 | 12.8 | 313.8 | 7.6 | 74.2 | 1 | 25 | 2 | 79.545 | 17.1 | 4.685 | 3.423 | 5.132 | 90 | 99.5 | 90 | 5.94 | 66.2
CuO | Cu | 1.9 | 73 | 12.8 | 305.3 | 7.6 | 74.2 | 0 | 12.5 | 2 | 79.545 | 17.1 | 4.685 | 3.423 | 5.132 | 90 | 99.5 | 90 | 5.94 | 66.2
CoO | Co | 1.88 | 65 | 71.8 | 191.6 | 21.6 | 13 | 1 | 25 | 2 | 74.9326 | 17.1 | 4.24 | 4.24 | 4.24 | 90 | 90 | 90 | 6.31 | 67.6
CoO | Co | 1.88 | 65 | 71.8 | 191.6 | 21.6 | 13 | 1 | 50 | 2 | 74.9326 | 17.1 | 4.24 | 4.24 | 4.24 | 90 | 90 | 90 | 6.31 | 67.8
CoO | Co | 1.88 | 65 | 71.8 | 208.3 | 21.6 | 13 | 0 | 12.5 | 2 | 74.9326 | 17.1 | 4.24 | 4.24 | 4.24 | 90 | 90 | 90 | 6.31 | 67.8
CuO | Cu | 1.9 | 73 | 12.8 | 305.3 | 7.6 | 74.2 | 0 | 25 | 2 | 79.545 | 17.1 | 4.685 | 3.423 | 5.132 | 90 | 99.5 | 90 | 5.94 | 68.5
Mn2O3 | Mn | 1.55 | 58 | 51.5 | 298.4 | -46.1 | 25.9 | 0 | 6.3 | 5 | 157.8743 | 43.4 | 5.752 | 5.752 | 9.426 | 90 | 90 | 90 | 4.59 | 71.8
ZnO | Zn | 1.65 | 74 | 22.6 | 69.4 | 28.8 | 47.4 | 1 | 12.5 | 2 | 81.38 | 17.1 | 3.249 | 3.249 | 5.206 | 90 | 90 | 120 | 5.44 | 72.5
ZnO | Zn | 1.65 | 74 | 22.6 | 69.4 | 28.8 | 47.4 | 1 | 3.2 | 2 | 81.38 | 17.1 | 3.249 | 3.249 | 5.206 | 90 | 90 | 120 | 5.44 | 73.9
Mn2O3 | Mn | 1.55 | 58 | 51.5 | 298.4 | -46.1 | 25.9 | 0 | 25 | 5 | 157.8743 | 43.4 | 5.752 | 5.752 | 9.426 | 90 | 90 | 90 | 4.59 | 76.5
Mn2O3 | Mn | 1.55 | 58 | 51.5 | 291.7 | -46.1 | 25.9 | 1 | 25 | 5 | 157.8743 | 43.4 | 5.752 | 5.752 | 9.426 | 90 | 90 | 90 | 4.59 | 76.8
Mn2O3 | Mn | 1.55 | 58 | 51.5 | 298.4 | -46.1 | 25.9 | 0 | 3.2 | 5 | 157.8743 | 43.4 | 5.752 | 5.752 | 9.426 | 90 | 90 | 90 | 4.59 | 78.1
CuO | Cu | 1.9 | 73 | 12.8 | 313.8 | 7.6 | 74.2 | 1 | 12.5 | 2 | 79.545 | 17.1 | 4.685 | 3.423 | 5.132 | 90 | 99.5 | 90 | 5.94 | 79.1
ZnO | Zn | 1.65 | 74 | 22.6 | 114.7 | 28.8 | 47.4 | 0 | 12.5 | 2 | 81.38 | 17.1 | 3.249 | 3.249 | 5.206 | 90 | 90 | 120 | 5.44 | 79.6
CeO2 | Ce | 1.12 | 87 | 18.3 | 248.4 | 21.4 | 44 | 1 | 3.2 | 3 | 172.115 | 34.1 | 5.41 | 5.41 | 5.41 | 90 | 90 | 90 | 6.99 | 80
Fe2O3 | Fe | 1.83 | 55 | 12.3 | 196.6 | -2.1 | 93.1 | 1 | 0.8 | 5 | 159.69 | 43.4 | 5.028 | 5.028 | 13.728 | 90 | 90 | 120 | 5.07 | 80
Gd2O3 | Gd | 1.2 | 93.5 | 43.8 | 227.4 | 6.5 | 40 | 0 | 0.8 | 5 | 362.5 | 43.4 | 10.796 | 10.796 | 10.796 | 90 | 90 | 90 | 7.51 | 80
HfO2 | Hf | 1.3 | 71 | 28.4 | 307.7 | 33.5 | 21.8 | 0 | 3.2 | 3 | 210.49 | 34.1 | 5.12 | 5.18 | 5.25 | 90 | 90 | 90 | 9.97 | 80
HfO2 | Hf | 1.3 | 71 | 28.4 | 307.7 | 33.5 | 21.8 | 0 | 200 | 3 | 210.49 | 34.1 | 5.12 | 5.18 | 5.25 | 90 | 90 | 90 | 9.97 | 80
HfO2 | Hf | 1.3 | 71 | 28.4 | 280.6 | 33.5 | 21.8 | 1 | 6.3 | 3 | 210.49 | 34.1 | 5.12 | 5.18 | 5.25 | 90 | 90 | 90 | 9.97 | 80
In2O3 | In | 1.78 | 80 | 59.6 | 259.8 | 61.9 | 14 | 0 | 3.2 | 5 | 277.64 | 43.4 | 10.118 | 10.118 | 10.118 | 90 | 90 | 90 | 6.75 | 80
In2O3 | In | 1.78 | 80 | 59.6 | 259.8 | 61.9 | 14 | 0 | 25 | 5 | 277.64 | 43.4 | 10.118 | 10.118 | 10.118 | 90 | 90 | 90 | 6.75 | 80
In2O3 | In | 1.78 | 80 | 59.6 | 244.5 | 61.9 | 14 | 1 | 0.4 | 5 | 277.64 | 43.4 | 10.118 | 10.118 | 10.118 | 90 | 90 | 90 | 6.75 | 80
In2O3 | In | 1.78 | 80 | 59.6 | 244.5 | 61.9 | 14 | 1 | 3.2 | 5 | 277.64 | 43.4 | 10.118 | 10.118 | 10.118 | 90 | 90 | 90 | 6.75 | 80
In2O3 | In | 1.78 | 80 | 59.6 | 244.5 | 61.9 | 14 | 1 | 1.6 | 5 | 277.64 | 43.4 | 10.118 | 10.118 | 10.118 | 90 | 90 | 90 | 6.75 | 80
La2O3 | La | 1.1 | 103.2 | 24.6 | 155.1 | 54.3 | 30 | 0 | 0.8 | 5 | 325.81 | 43.4 | 3.945 | 3.945 | 6.151 | 90 | 90 | 120 | 6.52 | 80
La2O3 | La | 1.1 | 103.2 | 24.6 | 155.1 | 54.3 | 30 | 0 | 6.3 | 5 | 325.81 | 43.4 | 3.945 | 3.945 | 6.151 | 90 | 90 | 120 | 6.52 | 80
La2O3 | La | 1.1 | 103.2 | 24.6 | 162.6 | 54.3 | 30 | 1 | 12.5 | 5 | 325.81 | 43.4 | 3.945 | 3.945 | 6.151 | 90 | 90 | 120 | 6.52 | 80
NiO | Ni | 1.91 | 69 | 13.1 | 202.8 | 27.6 | 68.7 | 0 | 200 | 2 | 74.6928 | 17.1 | 4.171 | 4.171 | 4.171 | 90 | 90 | 90 | 6.62 | 80
Sb2O3 | Sb | 2.05 | 76 | 11.8 | 195.5 | -35.3 | 93.6 | 1 | 1.6 | 5 | 291.52 | 43.4 | 4.92 | 12.46 | 5.42 | 90 | 90 | 90 | 5.36 | 80
Sb2O3 | Sb | 2.05 | 76 | 11.8 | 195.5 | -35.3 | 93.6 | 1 | 200 | 5 | 291.52 | 43.4 | 4.92 | 12.46 | 5.42 | 90 | 90 | 90 | 5.36 | 80
SiO2 | Si | 1.9 | 40 | 13.5 | 46.4 | -31.8 | 640 | 1 | 0.4 | 3 | 60.08 | 34.1 | 0 | 0 | 0 | 0 | 0 | 0 | 0 | 80
ZnO | Zn | 1.65 | 74 | 22.6 | 114.7 | 28.8 | 47.4 | 0 | 1.6 | 2 | 81.38 | 17.1 | 3.249 | 3.249 | 5.206 | 90 | 90 | 120 | 5.44 | 80.5
CoO | Co | 1.88 | 65 | 71.8 | 208.3 | 21.6 | 13 | 0 | 6.3 | 2 | 74.9326 | 17.1 | 4.24 | 4.24 | 4.24 | 90 | 90 | 90 | 6.31 | 80.9
Al2O3 | Al | 1.61 | 53.5 | 14.7 | 260.4 | 0 | 101.4 | 0 | 0.4 | 5 | 101.96 | 43.4 | 4.75 | 4.75 | 12.97 | 90 | 90 | 120 | 3.87 | 81
Al2O3 | Al | 1.61 | 53.5 | 14.7 | 260.4 | 0 | 101.4 | 0 | 50 | 5 | 101.96 | 43.4 | 4.75 | 4.75 | 12.97 | 90 | 90 | 120 | 3.87 | 81
Al2O3 | Al | 1.61 | 53.5 | 14.7 | 230.5 | 0 | 101.4 | 1 | 1.6 | 5 | 101.96 | 43.4 | 4.75 | 4.75 | 12.97 | 90 | 90 | 120 | 3.87 | 81
CeO2 | Ce | 1.12 | 87 | 18.3 | 261.6 | 21.4 | 44 | 0 | 25 | 3 | 172.115 | 34.1 | 5.41 | 5.41 | 5.41 | 90 | 90 | 90 | 6.99 | 81
CeO2 | Ce | 1.12 | 87 | 18.3 | 248.4 | 21.4 | 44 | 1 | 0.8 | 3 | 172.115 | 34.1 | 5.41 | 5.41 | 5.41 | 90 | 90 | 90 | 6.99 | 81
Fe2O3 | Fe | 1.83 | 55 | 12.3 | 196.6 | -2.1 | 93.1 | 1 | 6.3 | 5 | 159.69 | 43.4 | 5.028 | 5.028 | 13.728 | 90 | 90 | 120 | 5.07 | 81
Fe2O3 | Fe | 1.83 | 55 | 12.3 | 196.6 | -2.1 | 93.1 | 1 | 0.4 | 5 | 159.69 | 43.4 | 5.028 | 5.028 | 13.728 | 90 | 90 | 120 | 5.07 | 81
HfO2 | Hf | 1.3 | 71 | 28.4 | 280.6 | 33.5 | 21.8 | 1 | 0.8 | 3 | 210.49 | 34.1 | 5.12 | 5.18 | 5.25 | 90 | 90 | 90 | 9.97 | 81
HfO2 | Hf | 1.3 | 71 | 28.4 | 280.6 | 33.5 | 21.8 | 1 | 200 | 3 | 210.49 | 34.1 | 5.12 | 5.18 | 5.25 | 90 | 90 | 90 | 9.97 | 81
In2O3 | In | 1.78 | 80 | 59.6 | 244.5 | 61.9 | 14 | 1 | 100 | 5 | 277.64 | 43.4 | 10.118 | 10.118 | 10.118 | 90 | 90 | 90 | 6.75 | 81
In2O3 | In | 1.78 | 80 | 59.6 | 244.5 | 61.9 | 14 | 1 | 50 | 5 | 277.64 | 43.4 | 10.118 | 10.118 | 10.118 | 90 | 90 | 90 | 6.75 | 81
La2O3 | La | 1.1 | 103.2 | 24.6 | 162.6 | 54.3 | 30 | 1 | 0.4 | 5 | 325.81 | 43.4 | 3.945 | 3.945 | 6.151 | 90 | 90 | 120 | 6.52 | 81
NiO | Ni | 1.91 | 69 | 13.1 | 202.8 | 27.6 | 68.7 | 0 | 0.8 | 2 | 74.6928 | 17.1 | 4.171 | 4.171 | 4.171 | 90 | 90 | 90 | 6.62 | 81
NiO | Ni | 1.91 | 69 | 13.1 | 202.8 | 27.6 | 68.7 | 0 | 50 | 2 | 74.6928 | 17.1 | 4.171 | 4.171 | 4.171 | 90 | 90 | 90 | 6.62 | 81
NiO | Ni | 1.91 | 69 | 13.1 | 189.5 | 27.6 | 68.7 | 1 | 0.4 | 2 | 74.6928 | 17.1 | 4.171 | 4.171 | 4.171 | 90 | 90 | 90 | 6.62 | 81
Sb2O3 | Sb | 2.05 | 76 | 11.8 | 274.9 | -35.3 | 93.6 | 0 | 0.4 | 5 | 291.52 | 43.4 | 4.92 | 12.46 | 5.42 | 90 | 90 | 90 | 5.36 | 81
Sb2O3 | Sb | 2.05 | 76 | 11.8 | 274.9 | -35.3 | 93.6 | 0 | 12.5 | 5 | 291.52 | 43.4 | 4.92 | 12.46 | 5.42 | 90 | 90 | 90 | 5.36 | 81
SiO2 | Si | 1.9 | 40 | 13.5 | 181.9 | -31.8 | 640 | 0 | 50 | 3 | 60.08 | 34.1 | 0 | 0 | 0 | 0 | 0 | 0 | 0 | 81
SiO2 | Si | 1.9 | 40 | 13.5 | 181.9 | -31.8 | 640 | 0 | 0.4 | 3 | 60.08 | 34.1 | 0 | 0 | 0 | 0 | 0 | 0 | 0 | 81
SiO2 | Si | 1.9 | 40 | 13.5 | 46.4 | -31.8 | 640 | 1 | 12.5 | 3 | 60.08 | 34.1 | 0 | 0 | 0 | 0 | 0 | 0 | 0 | 81
SiO2 | Si | 1.9 | 40 | 13.5 | 46.4 | -31.8 | 640 | 1 | 100 | 3 | 60.08 | 34.1 | 0 | 0 | 0 | 0 | 0 | 0 | 0 | 81
CoO | Co | 1.88 | 65 | 71.8 | 191.6 | 21.6 | 13 | 1 | 25 | 2 | 74.9326 | 17.1 | 4.24 | 4.24 | 4.24 | 90 | 90 | 90 | 6.31 | 81.5
CuO | Cu | 1.9 | 73 | 12.8 | 305.3 | 7.6 | 74.2 | 0 | 6.3 | 2 | 79.545 | 17.1 | 4.685 | 3.423 | 5.132 | 90 | 99.5 | 90 | 5.94 | 81.7
Mn2O3 | Mn | 1.55 | 58 | 51.5 | 298.4 | -46.1 | 25.9 | 0 | 12.5 | 5 | 157.8743 | 43.4 | 5.752 | 5.752 | 9.426 | 90 | 90 | 90 | 4.59 | 81.8
Al2O3 | Al | 1.61 | 53.5 | 14.7 | 260.4 | 0 | 101.4 | 0 | 200 | 5 | 101.96 | 43.4 | 4.75 | 4.75 | 12.97 | 90 | 90 | 120 | 3.87 | 82
Al2O3 | Al | 1.61 | 53.5 | 14.7 | 230.5 | 0 | 101.4 | 1 | 0.8 | 5 | 101.96 | 43.4 | 4.75 | 4.75 | 12.97 | 90 | 90 | 120 | 3.87 | 82
CeO2 | Ce | 1.12 | 87 | 18.3 | 261.6 | 21.4 | 44 | 0 | 1.6 | 3 | 172.115 | 34.1 | 5.41 | 5.41 | 5.41 | 90 | 90 | 90 | 6.99 | 82
CeO2 | Ce | 1.12 | 87 | 18.3 | 261.6 | 21.4 | 44 | 0 | 6.3 | 3 | 172.115 | 34.1 | 5.41 | 5.41 | 5.41 | 90 | 90 | 90 | 6.99 | 82
CeO2 | Ce | 1.12 | 87 | 18.3 | 261.6 | 21.4 | 44 | 0 | 50 | 3 | 172.115 | 34.1 | 5.41 | 5.41 | 5.41 | 90 | 90 | 90 | 6.99 | 82
CeO2 | Ce | 1.12 | 87 | 18.3 | 248.4 | 21.4 | 44 | 1 | 200 | 3 | 172.115 | 34.1 | 5.41 | 5.41 | 5.41 | 90 | 90 | 90 | 6.99 | 82
Fe2O3 | Fe | 1.83 | 55 | 12.3 | 206.3 | -2.1 | 93.1 | 0 | 0.4 | 5 | 159.69 | 43.4 | 5.028 | 5.028 | 13.728 | 90 | 90 | 120 | 5.07 | 82
Fe2O3 | Fe | 1.83 | 55 | 12.3 | 206.3 | -2.1 | 93.1 | 0 | 50 | 5 | 159.69 | 43.4 | 5.028 | 5.028 |  | 90 | 90 | 120 | 5.07 | 82
Fe2O3 | Fe | 1.83 | 55 | 12.3 | 206.3 | -2.1 | 93.1 | 0 | 200 | 5 | 159.69 | 43.4 | 5.028 | 5.028 | 13.728 | 90 | 90 | 120 | 5.07 | 82
Gd2O3 | Gd | 1.2 | 93.5 | 43.8 | 227.4 | 6.5 | 40 | 0 | 3.2 | 5 | 362.5 | 43.4 | 10.796 | 10.796 | 10.796 | 90 | 90 | 90 | 7.51 | 82
Gd2O3 | Gd | 1.2 | 93.5 | 43.8 | 222 | 6.5 | 40 | 1 | 50 | 5 | 362.5 | 43.4 | 10.796 | 10.796 | 10.796 | 90 | 90 | 90 | 7.51 | 82
HfO2 | Hf | 1.3 | 71 | 28.4 | 307.7 | 33.5 | 21.8 | 0 | 12.5 | 3 | 210.49 | 34.1 | 5.12 | 5.18 | 5.25 | 90 | 90 | 90 | 9.97 | 82
HfO2 | Hf | 1.3 | 71 | 28.4 | 280.6 | 33.5 | 21.8 | 1 | 200 | 3 | 210.49 | 34.1 | 5.12 | 5.18 | 5.25 | 90 | 90 | 90 | 9.97 | 82
In2O3 | In | 1.78 | 80 | 59.6 | 259.8 | 61.9 | 14 | 0 | 100 | 5 | 277.64 | 43.4 | 10.118 | 10.118 | 10.118 | 90 | 90 | 90 | 6.75 | 82
In2O3 | In | 1.78 | 80 | 59.6 | 244.5 | 61.9 | 14 | 1 | 0.8 | 5 | 277.64 | 43.4 |  | 10.118 | 10.118 | 90 | 90 | 90 | 6.75 | 82
La2O3 | La | 1.1 | 103.2 | 24.6 | 155.1 | 54.3 | 30 | 0 | 200 | 5 | 325.81 | 43.4 | 3.945 | 3.945 | 6.151 | 90 | 90 | 120 | 6.52 | 82
NiO | Ni | 1.91 | 69 | 13.1 | 189.5 | 27.6 | 68.7 | 1 | 100 | 2 | 74.6928 | 17.1 | 4.171 | 4.171 | 4.171 | 90 | 90 | 90 | 6.62 | 82
NiO | Ni | 1.91 | 69 | 13.1 | 189.5 | 27.6 | 68.7 | 1 | 12.5 | 2 | 74.6928 | 17.1 | 4.171 | 4.171 | 4.171 | 90 | 90 | 90 | 6.62 | 82
NiO | Ni | 1.91 | 69 | 13.1 | 189.5 | 27.6 | 68.7 | 1 | 200 | 2 | 74.6928 | 17.1 | 4.171 | 4.171 | 4.171 | 90 | 90 | 90 | 6.62 | 82
Sb2O3 | Sb | 2.05 | 76 | 11.8 | 274.9 | -35.3 | 93.6 | 0 | 0.8 | 5 | 291.52 | 43.4 | 4.92 | 12.46 | 5.42 | 90 | 90 | 90 | 5.36 | 82
Sb2O3 | Sb | 2.05 | 76 | 11.8 | 195.5 | -35.3 | 93.6 | 1 | 6.3 | 5 | 291.52 | 43.4 | 4.92 | 12.46 | 5.42 | 90 | 90 | 90 | 5.36 | 82
SiO2 | Si | 1.9 | 40 | 13.5 | 181.9 | -31.8 | 640 | 0 | 6.3 | 3 | 60.08 | 34.1 | 0 | 0 | 0 | 0 | 0 | 0 | 0 | 82
SiO2 | Si | 1.9 | 40 | 13.5 | 46.4 | -31.8 | 640 | 1 | 0.8 | 3 | 60.08 | 34.1 | 0 | 0 | 0 | 0 | 0 | 0 | 0 | 82
CeO2 | Ce | 1.12 | 87 | 18.3 | 261.6 | 21.4 | 44 | 0 | 6.3 | 3 | 172.115 | 34.1 | 5.41 | 5.41 | 5.41 | 90 | 90 | 90 | 6.99 | 83
CeO2 | Ce | 1.12 | 87 | 18.3 | 248.4 | 21.4 | 44 | 1 | 0.8 | 3 | 172.115 | 34.1 | 5.41 | 5.41 | 5.41 | 90 | 90 | 90 | 6.99 | 83
Fe2O3 | Iron | 1.83 | 55 | 12.3 | 206.3 | -2.1 | 93.1 | 0 | 12.5 | 5 | 159.69 | 43.4 | 5.028 | 5.028 | 13.728 | 90 | 90 | 120 | 5.07 | 83
Fe2O3 | Fe | 1.83 | 55 | 12.3 | 206.3 | -2.1 | 93.1 | 0 | 25 | 5 | 159.69 | 43.4 | 5.028 | 5.028 | 13.728 | 90 | 90 | 120 | 5.07 | 83
Fe2O3 | Fe | 1.83 | 55 | 12.3 | 206.3 | -2.1 | 93.1 | 0 | 1.6 | 5 | 159.69 | 43.4 | 5.028 | 5.028 | 13.728 | 90 | 90 | 120 | 5.07 | 83
Fe2O3 | Fe | 1.83 | 55 | 12.3 | 196.6 | -2.1 | 93.1 | 1 | 50 | 5 | 159.69 | 43.4 | 5.028 | 5.028 | 13.728 | 90 | 90 | 120 | 5.07 | 83
Gd2O3 | Gd | 1.2 | 93.5 | 43.8 | 222 | 6.5 | 40 | 1 | 0.8 | 5 | 362.5 | 43.4 | 10.796 | 10.796 | 10.796 | 90 | 90 | 90 | 7.51 | 83
Gd2O3 | Gd | 1.2 | 93.5 | 43.8 | 222 | 6.5 | 40 | 1 | 3.2 | 5 | 362.5 | 43.4 | 10.796 | 10.796 | 10.796 | 90 | 90 | 90 | 7.51 | 83
HfO2 | Hf | 1.3 | 71 | 28.4 | 307.7 | 33.5 | 21.8 | 0 | 6.3 | 3 | 210.49 | 34.1 | 5.12 | 5.18 | 5.25 | 90 | 90 | 90 | 9.97 | 83
HfO2 | Hf | 1.3 | 71 | 28.4 | 280.6 | 33.5 | 21.8 | 1 | 0.8 | 3 | 210.49 | 34.1 | 5.12 | 5.18 | 5.25 | 90 | 90 | 90 | 9.97 | 83
HfO2 | Hf | 1.3 | 71 | 28.4 | 280.6 | 33.5 | 21.8 | 1 | 100 | 3 | 210.49 | 34.1 | 5.12 | 5.18 | 5.25 | 90 | 90 | 90 | 9.97 | 83
NiO | Ni | 1.91 | 69 | 13.1 | 202.8 | 27.6 | 68.7 | 0 | 25 | 2 | 74.6928 | 17.1 | 4.171 | 4.171 | 4.171 | 90 | 90 | 90 | 6.62 | 83
Sb2O3 | Sb | 2.05 | 76 | 11.8 | 195.5 | -35.3 | 93.6 | 1 | 0.4 | 5 | 291.52 | 43.4 | 4.92 | 12.46 | 5.42 | 90 | 90 | 90 | 5.36 | 83
Sb2O3 | Sb | 2.05 | 76 | 11.8 | 195.5 | -35.3 | 93.6 | 1 | 200 | 5 | 291.52 | 43.4 | 4.92 | 12.46 | 5.42 | 90 | 90 | 90 | 5.36 | 83
CuO | Cu | 1.9 | 73 | 12.8 | 305.3 | 7.6 | 74.2 | 0 | 12.5 | 2 | 79.545 | 17.1 | 4.685 | 3.423 | 5.132 | 90 | 99.5 | 90 | 5.94 | 83.1
CoO | Co | 1.88 | 65 | 71.8 | 208.3 | 21.6 | 13 | 0 | 3.2 | 2 | 74.9326 | 17.1 | 4.24 | 4.24 | 4.24 | 90 | 90 | 90 | 6.31 | 83.5
Al2O3 | Al | 1.61 | 53.5 | 14.7 | 230.5 | 0 | 101.4 | 1 | 3.2 | 5 | 101.96 | 43.4 | 4.75 | 4.75 | 12.97 | 90 | 90 | 120 | 3.87 | 84
Al2O3 | Al | 1.61 | 53.5 | 14.7 | 230.5 | 0 | 101.4 | 1 | 100 | 5 | 101.96 | 43.4 | 4.75 | 4.75 | 12.97 | 90 | 90 | 120 | 3.87 | 84
Fe2O3 | Fe | 1.83 | 55 | 12.3 | 206.3 | -2.1 | 93.1 | 0 | 100 | 5 | 159.69 | 43.4 | 5.028 | 5.028 | 13.728 | 90 | 90 | 120 | 5.07 | 84
Fe2O3 | Fe | 1.83 | 55 | 12.3 | 206.3 | -2.1 | 93.1 | 0 | 200 | 5 | 159.69 | 43.4 | 5.028 | 5.028 | 13.728 | 90 | 90 | 120 | 5.07 | -84
Fe2O3 | Fe | 1.83 | 55 | 12.3 | 196.6 | -2.1 | 93.1 | 1 | 0.4 | 5 | 159.69 | 43.4 | 5.028 | 5.028 | 13.728 | 90 | 90 | 120 | 5.07 | 84
Fe2O3 | Fe | 1.83 | 55 | 12.3 | 196.6 | -2.1 | 93.1 | 1 | 1.6 | 5 | 159.69 | 43.4 | 5.028 | 5.028 | 13.728 | 90 | 90 | 120 | 5.07 | 84
HfO2 | Hf | 1.3 | 71 | 28.4 | 280.6 | 33.5 | 21.8 | 1 | 12.5 | 3 | 210.49 | 34.1 | 5.12 | 5.18 | 5.25 | 90 | 90 | 90 | 9.97 | 84
HfO2 | Hf | 1.3 | 71 | 28.4 | 280.6 | 33.5 | 21.8 | 1 | 50 | 3 | 210.49 | 34.1 | 5.12 | 5.18 | 5.25 | 90 | 90 | 90 | 9.97 | 84
In2O3 | In | 1.78 | 80 | 59.6 | 259.8 | 61.9 | 14 | 0 | 50 | 5 | 277.64 | 43.4 | 10.118 | 10.118 | 10.118 | 90 | 90 | 90 | 6.75 | 84
In2O3 | In | 1.78 | 80 | 59.6 | 244.5 | 61.9 | 14 | 1 | 6.3 | 5 | 277.64 | 43.4 | 10.118 | 10.118 | 10.118 | 90 | 90 | 90 | 6.75 | 84
La2O3 | La | 1.1 | 103.2 | 24.6 | 155.1 | 54.3 | 30 | 0 | 3.2 | 5 | 325.81 | 43.4 | 3.945 | 3.945 | 6.151 | 90 | 90 | 120 | 6.52 | 84
La2O3 | La | 1.1 | 103.2 | 24.6 | 155.1 | 54.3 | 30 | 0 | 1.6 | 5 | 325.81 | 43.4 | 3.945 | 3.945 | 6.151 | 90 | 90 | 120 | 6.52 | 84
La2O3 | La | 1.1 | 103.2 | 24.6 | 162.6 | 54.3 | 30 | 1 | 200 | 5 | 325.81 | 43.4 | 3.945 | 3.945 | 6.151 | 90 | 90 | 120 | 6.52 | 84
NiO | Ni | 1.91 | 69 | 13.1 | 189.5 | 27.6 | 68.7 | 1 | 6.3 | 2 | 74.6928 | 17.1 | 4.171 | 4.171 | 4.171 | 90 | 90 | 90 | 6.62 | 84
Sb2O3 | Sb | 2.05 | 76 | 11.8 | 274.9 | -35.3 | 93.6 | 0 | 3.2 | 5 | 291.52 | 43.4 | 4.92 | 12.46 | 5.42 | 90 | 90 | 90 | 5.36 | 84
SiO2 | Si | 1.9 | 40 | 13.5 | 181.9 | -31.8 | 640 | 0 | 6.3 | 3 | 60.08 | 34.1 | 0 | 0 | 0 | 0 | 0 | 0 | 0 | 84
SiO2 | Si | 1.9 | 40 | 13.5 | 181.9 | -31.8 | 640 | 0 | 25 | 3 | 60.08 | 34.1 | 0 | 0 | 0 | 0 | 0 | 0 | 0 | 84
SiO2 | Si | 1.9 | 40 | 13.5 | 46.4 | -31.8 | 640 | 1 | 1.6 | 3 | 60.08 | 34.1 | 0 | 0 | 0 | 0 | 0 | 0 | 0 | 84
SiO2 | Si | 1.9 | 40 | 13.5 | 46.4 | -31.8 | 640 | 1 | 50 | 3 | 60.08 | 34.1 | 0 | 0 | 0 | 0 | 0 | 0 | 0 | 84
SiO2 | Si | 1.9 | 40 | 13.5 | 46.4 | -31.8 | 640 | 1 | 100 | 3 | 60.08 | 34.1 | 0 | 0 | 0 | 0 | 0 | 0 | 0 | 84
Al2O3 | Al | 1.61 | 53.5 | 14.7 | 260.4 | 0 | 101.4 | 0 | 12.5 | 5 | 101.96 | 43.4 | 4.75 | 4.75 | 12.97 | 90 | 90 | 120 | 3.87 | 85
Al2O3 | Al | 1.61 | 53.5 | 14.7 | 260.4 | 0 | 101.4 | 0 | 100 | 5 | 101.96 | 43.4 | 4.75 | 4.75 | 12.97 | 90 | 90 | 120 | 3.87 | 85
Al2O3 | Al | 1.61 | 53.5 | 14.7 | 230.5 | 0 | 101.4 | 1 | 6.3 | 5 | 101.96 | 43.4 | 4.75 | 4.75 | 12.97 | 90 | 90 | 120 | 3.87 | 85
Al2O3 | Al | 1.61 | 53.5 | 14.7 | 230.5 | 0 | 101.4 | 1 | 50 | 5 | 101.96 | 43.4 | 4.75 | 4.75 | 12.97 | 90 | 90 | 120 | 3.87 | 85
Al2O3 | Al | 1.61 | 53.5 | 14.7 | 230.5 | 0 | 101.4 | 1 | 200 | 5 | 101.96 | 43.4 | 4.75 | 4.75 | 12.97 | 90 | 90 | 120 | 3.87 | 85
CeO2 | Ce | 1.12 | 87 | 18.3 | 261.6 | 21.4 | 44 | 0 | 0.4 | 3 | 172.115 | 34.1 | 5.41 | 5.41 | 5.41 | 90 | 90 | 90 | 6.99 | 85
CeO2 | Ce | 1.12 | 87 | 18.3 | 248.4 | 21.4 | 44 | 1 | 50 | 3 | 172.115 | 34.1 | 5.41 | 5.41 | 5.41 | 90 | 90 | 90 | 6.99 | 85
CeO2 | Ce | 1.12 | 87 | 18.3 | 248.4 | 21.4 | 44 | 1 | 0.4 | 3 | 172.115 | 34.1 | 5.41 | 5.41 | 5.41 | 90 | 90 | 90 | 6.99 | 85
Fe2O3 | Fe | 1.83 | 55 | 12.3 | 206.3 | -2.1 | 93.1 | 0 | 100 | 5 | 159.69 | 43.4 | 5.028 | 5.028 | 13.728 | 90 | 90 | 120 | 5.07 | 85
Gd2O3 | Gd | 1.2 | 93.5 | 43.8 | 227.4 | 6.5 | 40 | 0 | 50 | 5 | 362.5 | 43.4 | 10.796 | 10.796 | 10.796 | 90 | 90 | 90 | 7.51 | 85
HfO2 | Hf | 1.3 | 71 | 28.4 | 307.7 | 33.5 | 21.8 | 0 | 1.6 | 3 | 210.49 | 34.1 | 5.12 | 5.18 | 5.25 | 90 | 90 | 90 | 9.97 | 85
In2O3 | In | 1.78 | 80 | 59.6 | 259.8 | 61.9 | 14 | 0 | 0.4 | 5 | 277.64 | 43.4 | 10.118 | 10.118 | 10.118 | 90 | 90 | 90 | 6.75 | 85
In2O3 | In | 1.78 | 80 | 59.6 | 259.8 | 61.9 | 14 | 0 | 6.3 | 5 | 277.64 | 43.4 | 10.118 | 10.118 | 10.118 | 90 | 90 | 90 | 6.75 | 85
La2O3 | La | 1.1 | 103.2 | 24.6 | 162.6 | 54.3 | 30 | 1 | 100 | 5 | 325.81 | 43.4 | 3.945 | 3.945 | 6.151 | 90 | 90 | 120 | 6.52 | 85
La2O3 | La | 1.1 | 103.2 | 24.6 | 162.6 | 54.3 | 30 | 1 | 3.2 | 5 | 325.81 | 43.4 | 3.945 | 3.945 | 6.151 | 90 | 90 | 120 | 6.52 | 85
NiO | Ni | 1.91 | 69 | 13.1 | 202.8 | 27.6 | 68.7 | 0 | 1.6 | 2 | 74.6928 | 17.1 | 4.171 | 4.171 | 4.171 | 90 | 90 | 90 | 6.62 | 85
NiO | Ni | 1.91 | 69 | 13.1 | 202.8 | 27.6 | 68.7 | 0 | 25 | 2 | 74.6928 | 17.1 | 4.171 | 4.171 | 4.171 | 90 | 90 | 90 | 6.62 | 85
NiO | Ni | 1.91 | 69 | 13.1 | 189.5 | 27.6 | 68.7 | 1 | 25 | 2 | 74.6928 | 17.1 | 4.171 | 4.171 | 4.171 | 90 | 90 | 90 | 6.62 | 85
Sb2O3 | Sb | 2.05 | 76 | 11.8 | 195.5 | -35.3 | 93.6 | 1 | 6.3 | 5 | 291.52 | 43.4 | 4.92 | 12.46 | 5.42 | 90 | 90 | 90 | 5.36 | 85
CoO | Co | 1.88 | 65 | 71.8 | 208.3 | 21.6 | 13 | 0 | 25 | 2 | 74.9326 | 17.1 | 4.24 | 4.24 | 4.24 | 90 | 90 | 90 | 6.31 | 85.7
CuO | Cu | 1.9 | 73 | 12.8 | 313.8 | 7.6 | 74.2 | 1 | 3.2 | 2 | 79.545 | 17.1 | 4.685 | 3.423 | 5.132 | 90 | 99.5 | 90 | 5.94 | 85.9
Mn2O3 | Mn | 1.55 | 58 | 51.5 | 291.7 | -46.1 | 25.9 | 1 | 12.5 | 5 | 157.8743 | 43.4 | 5.752 | 5.752 | 9.426 | 90 | 90 | 90 | 4.59 | 85.9
Al2O3 | Al | 1.61 | 53.5 | 14.7 | 260.4 | 0 | 101.4 | 0 | 50 | 5 | 101.96 | 43.4 | 4.75 | 4.75 | 12.97 | 90 | 90 | 120 | 3.87 | 86
Al2O3 | Al | 1.61 | 53.5 | 14.7 | 260.4 | 0 | 101.4 | 0 | 3.2 | 5 | 101.96 | 43.4 | 4.75 | 4.75 | 12.97 | 90 | 90 | 120 | 3.87 | 86
Al2O3 | Al | 1.61 | 53.5 | 14.7 | 260.4 | 0 | 101.4 | 0 | 12.5 | 5 | 101.96 | 43.4 | 4.75 | 4.75 | 12.97 | 90 | 90 | 120 | 3.87 | 86
Al2O3 | Al | 1.61 | 53.5 | 14.7 | 230.5 | 0 | 101.4 | 1 | 100 | 5 | 101.96 | 43.4 | 4.75 | 4.75 | 12.97 | 90 | 90 | 120 | 3.87 | 86
CeO2 | Ce | 1.12 | 87 | 18.3 | 261.6 | 21.4 | 44 | 0 | 50 | 3 | 172.115 | 34.1 | 5.41 | 5.41 | 5.41 | 90 | 90 | 90 | 6.99 | 86
CeO2 | Ce | 1.12 | 87 | 18.3 | 261.6 | 21.4 | 44 | 0 | 200 | 3 | 172.115 | 34.1 | 5.41 | 5.41 | 5.41 | 90 | 90 | 90 | 6.99 | 86
CeO2 | Ce | 1.12 | 87 | 18.3 | 261.6 | 21.4 | 44 | 0 | 12.5 | 3 | 172.115 | 34.1 | 5.41 | 5.41 | 5.41 | 90 | 90 | 90 | 6.99 | 86
CeO2 | Ce | 1.12 | 87 | 18.3 | 248.4 | 21.4 | 44 | 1 | 100 | 3 | 172.115 | 34.1 | 5.41 | 5.41 | 5.41 | 90 | 90 | 90 | 6.99 | 86
Gd2O3 | Gd | 1.2 | 93.5 | 43.8 | 227.4 | 6.5 | 40 | 0 | 25 | 5 | 362.5 | 43.4 | 10.796 | 10.796 | 10.796 | 90 | 90 | 90 | 7.51 | 86
Gd2O3 | Gd | 1.2 | 93.5 | 43.8 | 227.4 | 6.5 | 40 | 0 | 100 | 5 | 362.5 | 43.4 | 10.796 | 10.796 | 10.796 | 90 | 90 | 90 | 7.51 | 86
Gd2O3 | Gd | 1.2 | 93.5 | 43.8 | 222 | 6.5 | 40 | 1 | 0.4 | 5 | 362.5 | 43.4 | 10.796 | 10.796 | 10.796 | 90 | 90 | 90 | 7.51 | 86
HfO2 | Hf | 1.3 | 71 | 28.4 | 307.7 | 33.5 | 21.8 | 0 | 200 | 3 | 210.49 | 34.1 | 5.12 | 5.18 | 5.25 | 90 | 90 | 90 | 9.97 | 86
HfO2 | Hf | 1.3 | 71 | 28.4 | 280.6 | 33.5 | 21.8 | 1 | 6.3 | 3 | 210.49 | 34.1 | 5.12 | 5.18 | 5.25 | 90 | 90 | 90 | 9.97 | 86
In2O3 | In | 1.78 | 80 | 59.6 | 244.5 | 61.9 | 14 | 1 | 0.8 | 5 | 277.64 | 43.4 | 10.118 | 10.118 | 10.118 | 90 | 90 | 90 | 6.75 | 86
La2O3 | La | 1.1 | 103.2 | 24.6 | 162.6 | 54.3 | 30 | 1 | 3.2 | 5 | 325.81 | 43.4 | 3.945 | 3.945 | 6.151 | 90 | 90 | 120 | 6.52 | 86
La2O3 | La | 1.1 | 103.2 | 24.6 | 162.6 | 54.3 | 30 | 1 | 25 | 5 | 325.81 | 43.4 | 3.945 | 3.945 | 6.151 | 90 | 90 | 120 | 6.52 | 86
La2O3 | La | 1.1 | 103.2 | 24.6 | 162.6 | 54.3 | 30 | 1 | 6.3 | 5 | 325.81 | 43.4 | 3.945 | 3.945 | 6.151 | 90 | 90 | 120 | 6.52 | 86
NiO | Ni | 1.91 | 69 | 13.1 | 189.5 | 27.6 | 68.7 | 1 | 3.2 | 2 | 74.6928 | 17.1 | 4.171 | 4.171 | 4.171 | 90 | 90 | 90 | 6.62 | 86
NiO | Ni | 1.91 | 69 | 13.1 | 189.5 | 27.6 | 68.7 | 1 | 0.8 | 2 | 74.6928 | 17.1 | 4.171 | 4.171 | 4.171 | 90 | 90 | 90 | 6.62 | 86
Sb2O3 | Sb | 2.05 | 76 | 11.8 | 274.9 | -35.3 | 93.6 | 0 | 6.3 | 5 | 291.52 | 43.4 | 4.92 | 12.46 | 5.42 | 90 | 90 | 90 | 5.36 | 86
Sb2O3 | Sb | 2.05 | 76 | 11.8 | 274.9 | -35.3 | 93.6 | 0 | 1.6 | 5 | 291.52 | 43.4 | 4.92 | 12.46 | 5.42 | 90 | 90 | 90 | 5.36 | 86
Sb2O3 | Sb | 2.05 | 76 | 11.8 | 274.9 | -35.3 | 93.6 | 0 | 50 | 5 | 291.52 | 43.4 | 4.92 | 12.46 | 5.42 | 90 | 90 | 90 | 5.36 | 86
Sb2O3 | Sb | 2.05 | 76 | 11.8 | 195.5 | -35.3 | 93.6 | 1 | 1.6 | 5 | 291.52 | 43.4 | 4.92 | 12.46 | 5.42 | 90 | 90 | 90 | 5.36 | 86
SiO2 | Si | 1.9 | 40 | 13.5 | 181.9 | -31.8 | 640 | 0 | 200 | 3 | 60.08 | 34.1 | 0 | 0 | 0 | 0 | 0 | 0 | 0 | 86
SiO2 | Si | 1.9 | 40 | 13.5 | 46.4 | -31.8 | 640 | 1 | 12.5 | 3 | 60.08 | 34.1 | 0 | 0 | 0 | 0 | 0 | 0 | 0 | 86
CeO2 | Ce | 1.12 | 87 | 18.3 | 261.6 | 21.4 | 44 | 0 | 100 | 3 | 172.115 | 34.1 | 5.41 | 5.41 | 5.41 | 90 | 90 | 90 | 6.99 | 87
CeO2 | Ce | 1.12 | 87 | 18.3 | 248.4 | 21.4 | 44 | 1 | 1.6 | 3 | 172.115 | 34.1 | 5.41 | 5.41 | 5.41 | 90 | 90 | 90 | 6.99 | 87
Fe2O3 | Fe | 1.83 | 55 | 12.3 | 196.6 | -2.1 | 93.1 | 1 | 200 | 5 | 159.69 | 43.4 | 5.028 | 5.028 | 13.728 | 90 | 90 | 120 | 5.07 | 87
Fe2O3 | Fe | 1.83 | 55 | 12.3 | 196.6 | -2.1 | 93.1 | 1 | 12.5 | 5 | 159.69 | 43.4 | 5.028 | 5.028 | 13.728 | 90 | 90 | 120 | 5.07 | 87
Fe2O3 | Fe | 1.83 | 55 | 12.3 | 196.6 | -2.1 | 93.1 | 1 | 100 | 5 | 159.69 | 43.4 | 5.028 | 5.028 | 13.728 | 90 | 90 | 120 | 5.07 | 87
Gd2O3 | Gd | 1.2 | 93.5 | 43.8 | 227.4 | 6.5 | 40 | 0 | 100 | 5 | 362.5 | 43.4 | 10.796 | 10.796 | 10.796 | 90 | 90 | 90 | 7.51 | 87
Gd2O3 | Gd | 1.2 | 93.5 | 43.8 | 227.4 | 6.5 | 40 | 0 | 6.3 | 5 | 362.5 | 43.4 | 10.796 | 10.796 | 10.796 | 90 | 90 | 90 | 7.51 | 87
HfO2 | Hf | 1.3 | 71 | 28.4 | 307.7 | 33.5 | 21.8 | 0 | 3.2 | 3 | 210.49 | 34.1 | 5.12 | 5.18 | 5.25 | 90 | 90 | 90 | 9.97 | 87
HfO2 | Hf | 1.3 | 71 | 28.4 | 307.7 | 33.5 | 21.8 | 0 | 12.5 | 3 | 210.49 | 34.1 | 5.12 | 5.18 | 5.25 | 90 | 90 | 90 | 9.97 | 87
HfO2 | Hf | 1.3 | 71 | 28.4 | 307.7 | 33.5 | 21.8 | 0 | 25 | 3 | 210.49 | 34.1 | 5.12 | 5.18 | 5.25 | 90 | 90 | 90 | 9.97 | 87
In2O3 | In | 1.78 | 80 | 59.6 | 244.5 | 61.9 | 14 | 1 | 12.5 | 5 | 277.64 | 43.4 | 10.118 | 10.118 | 10.118 | 90 | 90 | 90 | 6.75 | 87
NiO | Ni | 1.91 | 69 | 13.1 | 202.8 | 27.6 | 68.7 | 0 | 3.2 | 2 | 74.6928 | 17.1 | 4.171 | 4.171 | 4.171 | 90 | 90 | 90 | 6.62 | 87
NiO | Ni | 1.91 | 69 | 13.1 | 189.5 | 27.6 | 68.7 | 1 | 3.2 | 2 | 74.6928 | 17.1 | 4.171 | 4.171 | 4.171 | 90 | 90 | 90 | 6.62 | 87
NiO | Ni | 1.91 | 69 | 13.1 | 189.5 | 27.6 | 68.7 | 1 | 50 | 2 | 74.6928 | 17.1 | 4.171 | 4.171 | 4.171 | 90 | 90 | 90 | 6.62 | 87
Sb2O3 | Sb | 2.05 | 76 | 11.8 | 274.9 | -35.3 | 93.6 | 0 | 100 | 5 | 291.52 | 43.4 | 4.92 | 12.46 | 5.42 | 90 | 90 | 90 | 5.36 | 87
Sb2O3 | Sb | 2.05 | 76 | 11.8 | 195.5 | -35.3 | 93.6 | 1 | 0.8 | 5 | 291.52 | 43.4 | 4.92 | 12.46 | 5.42 | 90 | 90 | 90 | 5.36 | 87
Sb2O3 | Sb | 2.05 | 76 | 11.8 | 195.5 | -35.3 | 93.6 | 1 | 100 | 5 | 291.52 | 43.4 | 4.92 | 12.46 | 5.42 | 90 | 90 | 90 | 5.36 | 87
SiO2 | Si | 1.9 | 40 | 13.5 | 181.9 | -31.8 | 640 | 0 | 0.4 | 3 | 60.08 | 34.1 | 0 | 0 | 0 | 0 | 0 | 0 | 0 | 87
CoO | Co | 1.88 | 65 | 71.8 | 191.6 | 21.6 | 13 | 1 | 12.5 | 2 | 74.9326 | 17.1 | 4.24 | 4.24 | 4.24 | 90 | 90 | 90 | 6.31 | 87.3
CuO | Cu | 1.9 | 73 | 12.8 | 305.3 | 7.6 | 74.2 | 0 | 6.3 | 2 | 79.545 | 17.1 | 4.685 | 3.423 | 5.132 | 90 | 99.5 | 90 | 5.94 | 87.6
CuO | Cu | 1.9 | 73 | 12.8 | 313.8 | 7.6 | 74.2 | 1 | 6.3 | 2 | 79.545 | 17.1 | 4.685 | 3.423 | 5.132 | 90 | 99.5 | 90 | 5.94 | 87.9
Al2O3 | Al | 1.61 | 53.5 | 14.7 | 260.4 | 0 | 101.4 | 0 | 0.4 | 5 | 101.96 | 43.4 | 4.75 | 4.75 | 12.97 | 90 | 90 | 120 | 3.87 | 88
CeO2 | Ce | 1.12 | 87 | 18.3 | 261.6 | 21.4 | 44 | 0 | 3.2 | 3 | 172.115 | 34.1 | 5.41 | 5.41 | 5.41 | 90 | 90 | 90 | 6.99 | 88
CeO2 | Ce | 1.12 | 87 | 18.3 | 248.4 | 21.4 | 44 | 1 | 100 | 3 | 172.115 | 34.1 | 5.41 | 5.41 | 5.41 | 90 | 90 | 90 | 6.99 | 88
Fe2O3 | Fe | 1.83 | 55 | 12.3 | 196.6 | -2.1 | 93.1 | 1 | 3.2 | 5 | 159.69 | 43.4 | 5.028 | 5.028 | 13.728 | 90 | 90 | 120 | 5.07 | 88
Fe2O3 | Fe | 1.83 | 55 | 12.3 | 196.6 | -2.1 | 93.1 | 1 | 6.3 | 5 | 159.69 | 43.4 | 5.028 | 5.028 | 13.728 | 90 | 90 | 120 | 5.07 | 88
Gd2O3 | Gd | 1.2 | 93.5 | 43.8 | 227.4 | 6.5 | 40 | 0 | 1.6 | 5 | 362.5 | 43.4 | 10.796 | 10.796 | 10.796 | 90 | 90 | 90 | 7.51 | 88
In2O3 | In | 1.78 | 80 | 59.6 | 259.8 | 61.9 | 14 | 0 | 0.4 | 5 | 277.64 | 43.4 | 10.118 | 10.118 | 10.118 | 90 | 90 | 90 | 6.75 | 88
In2O3 | In | 1.78 | 80 | 59.6 | 244.5 | 61.9 | 14 | 1 | 50 | 5 | 277.64 | 43.4 | 10.118 | 10.118 | 10.118 | 90 | 90 | 90 | 6.75 | 88
In2O3 | In | 1.78 | 80 | 59.6 | 244.5 | 61.9 | 14 | 1 | 0.4 | 5 | 277.64 | 43.4 | 10.118 | 10.118 | 10.118 | 90 | 90 | 90 | 6.75 | 88
In2O3 | In | 1.78 | 80 | 59.6 | 244.5 | 61.9 | 14 | 1 | 25 | 5 | 277.64 | 43.4 | 10.118 | 10.118 | 10.118 | 90 | 90 | 90 | 6.75 | 88
La2O3 | La | 1.1 | 103.2 | 24.6 | 155.1 | 54.3 | 30 | 0 | 12.5 | 5 | 325.81 | 43.4 | 3.945 | 3.945 | 6.151 | 90 | 90 | 120 | 6.52 | 88
La2O3 | La | 1.1 | 103.2 | 24.6 | 155.1 | 54.3 | 30 | 0 | 25 | 5 | 325.81 | 43.4 | 3.945 | 3.945 | 6.151 | 90 | 90 | 120 | 6.52 | 88
La2O3 | La | 1.1 | 103.2 | 24.6 | 155.1 | 54.3 | 30 | 0 | 200 | 5 | 325.81 | 43.4 | 3.945 | 3.945 | 6.151 | 90 | 90 | 120 | 6.52 | 88
La2O3 | La | 1.1 | 103.2 | 24.6 | 162.6 | 54.3 | 30 | 1 | 0.8 | 5 | 325.81 | 43.4 | 3.945 | 3.945 | 6.151 | 90 | 90 | 120 | 6.52 | 88
NiO | Ni | 1.91 | 69 | 13.1 | 202.8 | 27.6 | 68.7 | 0 | 50 | 2 | 74.6928 | 17.1 | 4.171 | 4.171 | 4.171 | 90 | 90 | 90 | 6.62 | 88
NiO | Ni | 1.91 | 69 | 13.1 | 202.8 | 27.6 | 68.7 | 0 | 0.4 | 2 | 74.6928 | 17.1 | 4.171 | 4.171 | 4.171 | 90 | 90 | 90 | 6.62 | 88
Sb2O3 | Sb | 2.05 | 76 | 11.8 | 195.5 | -35.3 | 93.6 | 1 | 50 | 5 | 291.52 | 43.4 | 4.92 | 12.46 | 5.42 | 90 | 90 | 90 | 5.36 | 88
SiO2 | Si | 1.9 | 40 | 13.5 | 181.9 | -31.8 | 640 | 0 | 12.5 | 3 | 60.08 | 34.1 | 0 | 0 | 0 | 0 | 0 | 0 | 0 | 88
SiO2 | Si | 1.9 | 40 | 13.5 | 181.9 | -31.8 | 640 | 0 | 200 | 3 | 60.08 | 34.1 | 0 | 0 | 0 | 0 | 0 | 0 | 0 | 88
ZnO | Zn | 1.65 | 74 | 22.6 | 69.4 | 28.8 | 47.4 | 1 | 6.3 | 2 | 81.38 | 17.1 | 3.249 | 3.249 | 5.206 | 90 | 90 | 120 | 5.44 | 88.3
CoO | Co | 1.88 | 65 | 71.8 | 191.6 | 21.6 | 13 | 1 | 12.5 | 2 | 74.9326 | 17.1 | 4.24 | 4.24 | 4.24 | 90 | 90 | 90 | 6.31 | 88.6
ZnO | Zn | 1.65 | 74 | 22.6 | 114.7 | 28.8 | 47.4 | 0 | 6.3 | 2 | 81.38 | 17.1 | 3.249 | 3.249 | 5.206 | 90 | 90 | 120 | 5.44 | 88.7
Al2O3 | Al | 1.61 | 53.5 | 14.7 | 260.4 | 0 | 101.4 | 0 | 0.8 | 5 | 101.96 | 43.4 | 4.75 | 4.75 | 12.97 | 90 | 90 | 120 | 3.87 | 89
Al2O3 | Al | 1.61 | 53.5 | 14.7 | 230.5 | 0 | 101.4 | 1 | 12.5 | 5 | 101.96 | 43.4 | 4.75 | 4.75 | 12.97 | 90 | 90 | 120 | 3.87 | 89
Al2O3 | Al | 1.61 | 53.5 | 14.7 | 230.5 | 0 | 101.4 | 1 | 25 | 5 | 101.96 | 43.4 | 4.75 | 4.75 | 12.97 | 90 | 90 | 120 | 3.87 | 89
Al2O3 | Al | 1.61 | 53.5 | 14.7 | 230.5 | 0 | 101.4 | 1 | 50 | 5 | 101.96 | 43.4 | 4.75 | 4.75 | 12.97 | 90 | 90 | 120 | 3.87 | 89
CeO2 | Ce | 1.12 | 87 | 18.3 | 261.6 | 21.4 | 44 | 0 | 0.8 | 3 | 172.115 | 34.1 | 5.41 | 5.41 | 5.41 | 90 | 90 | 90 | 6.99 | 89
CeO2 | Ce | 1.12 | 87 | 18.3 | 261.6 | 21.4 | 44 | 0 | 25 | 3 | 172.115 | 34.1 | 5.41 | 5.41 | 5.41 | 90 | 90 | 90 | 6.99 | 89
Fe2O3 | Fe | 1.83 | 55 | 12.3 | 206.3 | -2.1 | 93.1 | 0 | 0.8 | 5 | 159.69 | 43.4 | 5.028 | 5.028 | 13.728 | 90 | 90 | 120 | 5.07 | 89
Fe2O3 | Fe | 1.83 | 55 | 12.3 | 196.6 | -2.1 | 93.1 | 1 | 100 | 5 | 159.69 | 43.4 | 5.028 | 5.028 | 13.728 | 90 | 90 | 120 | 5.07 | 89
Fe2O3 | Fe | 1.83 | 55 | 12.3 | 196.6 | -2.1 | 93.1 | 1 | 200 | 5 | 159.69 | 43.4 | 5.028 | 5.028 | 13.728 | 90 | 90 | 120 | 5.07 | 89
Gd2O3 | Gd | 1.2 | 93.5 | 43.8 | 227.4 | 6.5 | 40 | 0 | 0.4 | 5 | 362.5 | 43.4 | 10.796 | 10.796 | 10.796 | 90 | 90 | 90 | 7.51 | 89
Gd2O3 | Gd | -1.2 | 93.5 | 43.8 | 227.4 | 6.5 | 40 | 0 | 3.2 | 5 | 362.5 | 43.4 | 10.796 | 10.796 | 10.796 | 90 | 90 | 90 | 7.51 | 89
Gd2O3 | Gd | 1.2 | 93.5 | 43.8 | 227.4 | 6.5 | 40 | 0 | 6.3 | 5 | 362.5 | 43.4 | 10.796 | 10.796 | 10.796 | 90 | 90 | 90 | 7.51 | 89
In2O3 | In | 1.78 | 80 | 59.6 | 244.5 | 61.9 | 14 | 1 | 25 | 5 | 277.64 | 43.4 | 10.118 | 10.118 | 10.118 | 90 | 90 | 90 | 6.75 | 89
La2O3 | La | 1.1 | 103.2 | 24.6 | 155.1 | 54.3 | 30 | 0 | 25 | 5 | 325.81 | 43.4 | 3.945 | 3.945 | 6.151 | 90 | 90 | 120 | 6.52 | 89
La2O3 | La | 1.1 | 103.2 | 24.6 | 162.6 | 54.3 | 30 | 1 | 200 | 5 | 325.81 | 43.4 | 3.945 | 3.945 | 6.151 | 90 | 90 | 120 | 6.52 | 89
SiO2 | Si | 1.9 | 40 | 13.5 | 46.4 | -31.8 | 640 | 1 | 0.4 | 3 | 60.08 | 34.1 | 0 | 0 | 0 | 0 | 0 | 0 | 0 | 89
CoO | Co | 1.88 | 65 | 71.8 | 208.3 | 21.6 | 13 | 0 | 12.5 | 2 | 74.9326 | 17.1 | 4.24 | 4.24 | 4.24 | 90 | 90 | 90 | 6.31 | 89.4
Mn2O3 | Mn | 1.55 | 58 | 51.5 | 291.7 | -46.1 | 25.9 | 1 | 6.3 | 5 | 157.8743 | 43.4 | 5.752 | 5.752 | 9.426 | 90 | 90 | 90 | 4.59 | 89.8
CeO2 | Ce | 1.12 | 87 | 18.3 | 261.6 | 21.4 | 44 | 0 | 0.4 | 3 | 172.115 | 34.1 | 5.41 | 5.41 | 5.41 | 90 | 90 | 90 | 6.99 | 90
CeO2 | Ce | 1.12 | 87 | 18.3 | 261.6 | 21.4 | 44 | 0 | 200 | 3 | 172.115 | 34.1 | 5.41 | 5.41 | 5.41 | 90 | 90 | 90 | 6.99 | 90
CeO2 | Ce | 1.12 | 87 | 18.3 | 248.4 | 21.4 | 44 | 1 | 200 | 3 | 172.115 | 34.1 | 5.41 | 5.41 | 5.41 | 90 | 90 | 90 | 6.99 | 90
Gd2O3 | Gd | 1.2 | 93.5 | 43.8 | 227.4 | 6.5 | 40 | 0 | 12.5 | 5 | 362.5 | 43.4 | 10.796 | 10.796 | 10.796 | 90 | 90 | 90 | 7.51 | 90
Gd2O3 | Gd | 1.2 | 93.5 | 43.8 | 222 | 6.5 | 40 | 1 | 0.4 | 5 | 362.5 | 43.4 | 10.796 | 10.796 | 10.796 | 90 | 90 | 90 | 7.51 | 90
HfO2 | Hf | 1.3 | 71 | 28.4 | 307.7 | 33.5 | 21.8 | 0 | 100 | 3 | 210.49 | 34.1 | 5.12 | 5.18 | 5.25 | 90 | 90 | 90 | 9.97 | 90
HfO2 | Hf | 1.3 | 71 | 28.4 | 280.6 | 33.5 | 21.8 | 1 | 3.2 | 3 | 210.49 | 34.1 | 5.12 | 5.18 | 5.25 | 90 | 90 | 90 | 9.97 | 90
HfO2 | Hf | 1.3 | 71 | 28.4 | 280.6 | 33.5 | 21.8 | 1 | 1.6 | 3 | 210.49 | 34.1 | 5.12 | 5.18 | 5.25 | 90 | 90 | 90 | 9.97 | 90
HfO2 | Hf | 1.3 | 71 | 28.4 | 280.6 | 33.5 | 21.8 | 1 | 25 | 3 | 210.49 | 34.1 | 5.12 | 5.18 | 5.25 | 90 | 90 | 90 | 9.97 | 90
In2O3 | In | 1.78 | 80 | 59.6 | 259.8 | 61.9 | 14 | 0 | 12.5 | 5 | 277.64 | 43.4 | 10.118 | 10.118 | 10.118 | 90 | 90 | 90 | 6.75 | 90
La2O3 | La | 1.1 | 103.2 | 24.6 | 155.1 | 54.3 | 30 | 0 | 0.4 | 5 | 325.81 | 43.4 | 3.945 | 3.945 | 6.151 | 90 | 90 | 120 | 6.52 | 90
La2O3 | La | 1.1 | 103.2 | 24.6 | 155.1 | 54.3 | 30 | 0 | 50 | 5 | 325.81 | 43.4 | 3.945 | 3.945 | 6.151 | 90 | 90 | 120 | 6.52 | 90
La2O3 | La | 1.1 | 103.2 | 24.6 | 162.6 | 54.3 | 30 | 1 | 12.5 | 5 | 325.81 | 43.4 | 3.945 | 3.945 | 6.151 | 90 | 90 | 120 | 6.52 | 90
La2O3 | La | 1.1 | 103.2 | 24.6 | 162.6 | 54.3 | 30 | 1 | 50 | 5 | 325.81 | 43.4 | 3.945 | 3.945 | 6.151 | 90 | 90 | 120 | 6.52 | 90
NiO | Ni | 1.91 | 69 | 13.1 | 202.8 | 27.6 | 68.7 | 0 | 12.5 | 2 | 74.6928 | 17.1 | 4.171 | 4.171 | 4.171 | 90 | 90 | 90 | 6.62 | 90
Sb2O3 | Sb | 2.05 | 76 | 11.8 | 195.5 | -35.3 | 93.6 | 1 | 100 | 5 | 291.52 | 43.4 | 4.92 | 12.46 | 5.42 | 90 | 90 | 90 | 5.36 | 90
SiO2 | Si | 1.9 | 40 | 13.5 | 181.9 | -31.8 | 640 | 0 | 3.2 | 3 | 60.08 | 34.1 | 0 | 0 | 0 | 0 | 0 | 0 | 0 | 90
SiO2 | Si | 1.9 | 40 | 13.5 | 46.4 | -31.8 | 640 | 1 | 6.3 | 3 | 60.08 | 34.1 | 0 | 0 | 0 | 0 | 0 | 0 | 0 | 90
SiO2 | Si | 1.9 | 40 | 13.5 | 46.4 | -31.8 | 640 | 1 | 25 | 3 | 60.08 | 34.1 | 0 | 0 | 0 | 0 | 0 | 0 | 0 | 90
SiO2 | Si | 1.9 | 40 | 13.5 | 46.4 | -31.8 | 640 | 1 | 200 | 3 | 60.08 | 34.1 | 0 | 0 | 0 | 0 | 0 | 0 | 0 | 90
Mn2O3 | Mn | 1.55 | 58 | 51.5 | 298.4 | -46.1 | 25.9 | 0 | 6.3 | 5 | 157.8743 | 43.4 | 5.752 | 5.752 | 9.426 | 90 | 90 | 90 | 4.59 | 90.8
Fe2O3 | Fe | 1.83 | 55 | 12.3 | 206.3 | -2.1 | 93.1 | 0 | 0.4 | 5 | 159.69 | 43.4 | 5.028 | 5.028 | 13.728 | 90 | 90 | 120 | 5.07 | 91
Fe2O3 | Fe | 1.83 | 55 | 12.3 | 196.6 | -2.1 | 93.1 | 1 | 0.8 | 5 | 159.69 | 43.4 | 5.028 | 5.028 | 13.728 | 90 | 90 | 120 | 5.07 | 91
Gd2O3 | Gd | 1.2 | 93.5 | 43.8 | 222 | 6.5 | 40 | 1 | 12.5 | 5 | 362.5 | 43.4 | 10.796 | 10.796 | 10.796 | 90 | 90 | 90 | 7.51 | 91
Gd2O3 | Gd | 1.2 | 93.5 | 43.8 | 222 | 6.5 | 40 | 1 | 200 | 5 | 362.5 | 43.4 | 10.796 | 10.796 | 10.796 | 90 | 90 | 90 | 7.51 | 91
In2O3 | In | 1.78 | 80 | 59.6 | 244.5 | 61.9 | 14 | 1 | 6.3 | 5 | 277.64 | 43.4 | 10.118 | 10.118 | 10.118 | 90 | 90 | 90 | 6.75 | 91
La2O3 | La | 1.1 | 103.2 | 24.6 | 162.6 | 54.3 | 30 | 1 | 1.6 | 5 | 325.81 | 43.4 | 3.945 | 3.945 | 6.151 | 90 | 90 | 120 | 6.52 | 91
Sb2O3 | Sb | 2.05 | 76 | 11.8 | 274.9 | -35.3 | 93.6 | 0 | 200 | 5 | 291.52 | 43.4 | 4.92 | 12.46 | 5.42 | 90 | 90 | 90 | 5.36 | 91
Sb2O3 | Sb | 2.05 | 76 | 11.8 | 195.5 | -35.3 | 93.6 | 1 | 3.2 | 5 | 291.52 | 43.4 | 4.92 | 12.46 | 5.42 | 90 | 90 | 90 | 5.36 | 91
Sb2O3 | Sb | 2.05 | 76 | 11.8 | 195.5 | -35.3 | 93.6 | 1 | 50 | 5 | 291.52 | 43.4 | 4.92 | 12.46 | 5.42 | 90 | 90 | 90 | 5.36 | 91
SiO2 | Si | 1.9 | 40 | 13.5 | 181.9 | -31.8 | 640 | 0 | 0.8 | 3 | 60.08 | 34.1 | 0 | 0 | 0 | 0 | 0 | 0 | 0 | 91
SiO2 | Si | 1.9 | 40 | 13.5 | 181.9 | -31.8 | 640 | 0 | 3.2 | 3 | 60.08 | 34.1 | 0 | 0 | 0 | 0 | 0 | 0 | 0 | 91
SiO2 | Si | 1.9 | 40 | 13.5 | 181.9 | -31.8 | 640 | 0 | 50 | 3 | 60.08 | 34.1 | 0 | 0 | 0 | 0 | 0 | 0 | 0 | 91
SiO2 | Si | 1.9 | 40 | 13.5 | 181.9 | -31.8 | 640 | 0 | 100 | 3 | 60.08 | 34.1 | 0 | 0 | 0 | 0 | 0 | 0 | 0 | 91
Mn2O3 | Mn | 1.55 | 58 | 51.5 | 291.7 | -46.1 | 25.9 | 1 | 3.2 | 5 | 157.8743 | 43.4 | 5.752 | 5.752 | 9.426 | 90 | 90 | 90 | 4.59 | 91.4
CoO | Co | 1.88 | 65 | 71.8 | 208.3 | 21.6 | 13 | 0 | 1.6 | 2 | 74.9326 | 17.1 | 4.24 | 4.24 | 4.24 | 90 | 90 | 90 | 6.31 | 91.7
ZnO | Zn | 1.65 | 74 | 22.6 | 69.4 | 28.8 | 47.4 | 1 | 3.2 | 2 | 81.38 | 17.1 | 3.249 | 3.249 | 5.206 | 90 | 90 | 120 | 5.44 | 91.8
Al2O3 | Al | 1.61 | 53.5 | 14.7 | 260.4 | 0 | 101.4 | 0 | 25 | 5 | 101.96 | 43.4 | 4.75 | 4.75 | 12.97 | 90 | 90 | 120 | 3.87 | 92
Al2O3 | Al | 1.61 | 53.5 | 14.7 | 260.4 | 0 | 101.4 | 0 | 1.6 | 5 | 101.96 | 43.4 | 4.75 | 4.75 | 12.97 | 90 | 90 | 120 | 3.87 | 92
Al2O3 | Al | 1.61 | 53.5 | 14.7 | 230.5 | 0 | 101.4 | 1 | 0.4 | 5 | 101.96 | 43.4 | 4.75 | 4.75 | 12.97 | 90 | 90 | 120 | 3.87 | 92
Al2O3 | Al | 1.61 | 53.5 | 14.7 | 230.5 | 0 | 101.4 | 1 | 1.6 | 5 | 101.96 | 43.4 | 4.75 | 4.75 | 12.97 | 90 | 90 | 120 | 3.87 | 92
Fe2O3 | Fe | 1.83 | 55 | 12.3 | 196.6 | -2.1 | 93.1 | 1 | 25 | 5 | 159.69 | 43.4 | 5.028 | 5.028 | 13.728 | 90 | 90 | 120 | 5.07 | 92
Gd2O3 | Gd | 1.2 | 93.5 | 43.8 | 222 | 6.5 | 40 | 1 | 200 | 5 | 362.5 | 43.4 | 10.796 | 10.796 | 10.796 | 90 | 90 | 90 | 7.51 | 92
NiO | Ni | 1.91 | 69 | 13.1 | 202.8 | 27.6 | 68.7 | 0 | 12.5 | 2 | 74.6928 | 17.1 | 4.171 | 4.171 | 4.171 | 90 | 90 | 90 | 6.62 | 92
Sb2O3 | Sb | 2.05 | 76 | 11.8 | 274.9 | -35.3 | 93.6 | 0 | 6.3 | 5 | 291.52 | 43.4 | 4.92 | 12.46 | 5.42 | 90 | 90 | 90 | 5.36 | 92
SiO2 | Si | 1.9 | 40 | 13.5 | 181.9 | -31.8 | 640 | 0 | 100 | 3 | 60.08 | 34.1 | 0 | 0 | 0 | 0 | 0 | 0 | 0 | 92
CoO | Co | 1.88 | 65 | 71.8 | 191.6 | 21.6 | 13 | 1 | 6.3 | 2 | 74.9326 | 17.1 | 4.24 | 4.24 | 4.24 | 90 | 90 | 90 | 6.31 | 92.3
CoO | Co | 1.88 | 65 | 71.8 | 208.3 | 21.6 | 13 | 0 | 6.3 | 2 | 74.9326 | 17.1 | 4.24 | 4.24 | 4.24 | 90 | 90 | 90 | 6.31 | 92.8
CuO | Cu | 1.9 | 73 | 12.8 | 313.8 | 7.6 | 74.2 | 1 | 3.2 | 2 | 79.545 | 17.1 | 4.685 | 3.423 | 5.132 | 90 | 99.5 | 90 | 5.94 | 92.8
ZnO | Zn | 1.65 | 74 | 22.6 | 114.7 | 28.8 | 47.4 | 0 | 3.2 | 2 | 81.38 | 17.1 | 3.249 | 3.249 | 5.206 | 90 | 90 | 120 | 5.44 | 92.8
Al2O3 | Al | 1.61 | 53.5 | 14.7 | 260.4 | 0 | 101.4 | 0 | 200 | 5 | 101.96 | 43.4 | 4.75 | 4.75 | 12.97 | 90 | 90 | 120 | 3.87 | 93
CeO2 | Ce | 1.12 | 87 | 18.3 | 248.4 | 21.4 | 44 | 1 | 0.4 | 3 | 172.115 | 34.1 | 5.41 | 5.41 | 5.41 | 90 | 90 | 90 | 6.99 | 93
CeO2 | Ce | 1.12 | 87 | 18.3 | 248.4 | 21.4 | 44 | 1 | 6.3 | 3 | 172.115 | 34.1 | 5.41 | 5.41 | 5.41 | 90 | 90 | 90 | 6.99 | 93
CeO2 | Ce | 1.12 | 87 | 18.3 | 248.4 | 21.4 | 44 | 1 | 12.5 | 3 | 172.115 | 34.1 | 5.41 | 5.41 | 5.41 | 90 | 90 | 90 | 6.99 | 93
CeO2 | Ce | 1.12 | 87 | 18.3 | 248.4 | 21.4 | 44 | 1 | 25 | 3 | 172.115 | 34.1 | 5.41 | 5.41 | 5.41 | 90 | 90 | 90 | 6.99 | 93
Fe2O3 | Fe | 1.83 | 55 | 12.3 | 206.3 | -2.1 | 93.1 | 0 | 6.3 | 5 | 159.69 | 43.4 | 5.028 | 5.028 | 13.728 | 90 | 90 | 120 | 5.07 | 93
Gd2O3 | Gd | 1.2 | 93.5 | 43.8 | 227.4 | 6.5 | 40 | 0 | 1.6 | 5 | 362.5 | 43.4 | 10.796 | 10.796 | 10.796 | 90 | 90 | 90 | 7.51 | 93
Gd2O3 | Gd | 1.2 | 93.5 | 43.8 | 227.4 | 6.5 | 40 | 0 | 200 | 5 | 362.5 | 43.4 | 10.796 | 10.796 | 10.796 | 90 | 90 | 90 | 7.51 | 93
Gd2O3 | Gd | 1.2 | 93.5 | 43.8 | 222 | 6.5 | 40 | 1 | 6.3 | 5 | 362.5 | 43.4 | 10.796 | 10.796 | 10.796 | 90 | 90 | 90 | 7.51 | 93
HfO2 | Hf | 1.3 | 71 | 28.4 | 307.7 | 33.5 | 21.8 | 0 | 0.8 | 3 | 210.49 | 34.1 | 5.12 | 5.18 | 5.25 | 90 | 90 | 90 | 9.97 | 93
HfO2 | Hf | 1.3 | 71 | 28.4 | 307.7 | 33.5 | 21.8 | 0 | 50 | 3 | 210.49 | 34.1 | 5.12 | 5.18 | 5.25 | 90 | 90 | 90 | 9.97 | 93
In2O3 | In | 1.78 | 80 | 59.6 | 259.8 | 61.9 | 14 | 0 | 200 | 5 | 277.64 | 43.4 | 10.118 | 10.118 | 10.118 | 90 | 90 | 90 | 6.75 | 93
La2O3 | La | 1.1 | 103.2 | 24.6 | 155.1 | 54.3 | 30 | 0 | 100 | 5 | 325.81 | 43.4 | 3.945 | 3.945 | 6.151 | 90 | 90 | 120 | 6.52 | 93
La2O3 | La | 1.1 | 103.2 | 24.6 | 155.1 | 54.3 | 30 | 0 | 50 | 5 | 325.81 | 43.4 | 3.945 | 3.945 | 6.151 | 90 | 90 | 120 | 6.52 | 93
Mn2O3 | Mn | 1.55 | 58 | 51.5 | 291.7 | -46.1 | 25.9 | 1 | 3.2 | 5 | 157.8743 | 43.4 | 5.752 | 5.752 | 9.426 | 90 | 90 | 90 | 4.59 | 93
NiO | Ni | 1.91 | 69 | 13.1 | 189.5 | 27.6 | 68.7 | 1 | 6.3 | 2 | 74.6928 | 17.1 | 4.171 | 4.171 | 4.171 | 90 | 90 | 90 | 6.62 | 93
Sb2O3 | Sb | 2.05 | 76 | 11.8 | 274.9 | -35.3 | 93.6 | 0 | 0.4 | 5 | 291.52 | 43.4 | 4.92 | 12.46 | 5.42 | 90 | 90 | 90 | 5.36 | 93
Sb2O3 | Sb | 2.05 | 76 | 11.8 | 195.5 | -35.3 | 93.6 | 1 | 3.2 | 5 | 291.52 | 43.4 | 4.92 | 12.46 | 5.42 | 90 | 90 | 90 | 5.36 | 93
SiO2 | Si | 1.9 | 40 | 13.5 | 46.4 | -31.8 | 640 | 1 | 200 | 3 | 60.08 | 34.1 | 0 | 0 | 0 | 0 | 0 | 0 | 0 | 93
SiO2 | Si | 1.9 | 40 | 13.5 | 46.4 | -31.8 | 640 | 1 | 0.8 | 3 | 60.08 | 34.1 | 0 | 0 | 0 | 0 | 0 | 0 | 0 | 93
ZnO | Zn | 1.65 | 74 | 22.6 | 114.7 | 28.8 | 47.4 | 0 | 0.8 | 2 | 81.38 | 17.1 | 3.249 | 3.249 | 5.206 | 90 | 90 | 120 | 5.44 | 93.6
Al2O3 | Al | 1.61 | 53.5 | 14.7 | 260.4 | 0 | 101.4 | 0 | 1.6 | 5 | 101.96 | 43.4 | 4.75 | 4.75 | 12.97 | 90 | 90 | 120 | 3.87 | 94
CeO2 | Ce | 1.12 | 87 | 18.3 | 261.6 | 21.4 | 44 | 0 | 1.6 | 3 | 172.115 | 34.1 | 5.41 | 5.41 | 5.41 | 90 | 90 | 90 | 6.99 | 94
CeO2 | Ce | 1.12 | 87 | 18.3 | 248.4 | 21.4 | 44 | 1 | 50 | 3 | 172.115 | 34.1 | 5.41 | 5.41 | 5.41 | 90 | 90 | 90 | 6.99 | 94
Fe2O3 | Fe | 1.83 | 55 | 12.3 | 206.3 | -2.1 | 93.1 | 0 | 3.2 | 5 | 159.69 | 43.4 | 5.028 | 5.028 | 13.728 | 90 | 90 | 120 | 5.07 | 94
Gd2O3 | Gd | 1.2 | 93.5 | 43.8 | 227.4 | 6.5 | 40 | 0 | 200 | 5 | 362.5 | 43.4 | 10.796 | 10.796 | 10.796 | 90 | 90 | 90 | 7.51 | 94
Gd2O3 | Gd | 1.2 | 93.5 | 43.8 | 222 | 6.5 | 40 | 1 | 12.5 | 5 | 362.5 | 43.4 | 10.796 | 10.796 | 10.796 | 90 | 90 | 90 | 7.51 | 94
HfO2 | Hf | 1.3 | 71 | 28.4 | 307.7 | 33.5 | 21.8 | 0 | 6.3 | 3 | 210.49 | 34.1 | 5.12 | 5.18 | 5.25 | 90 | 90 | 90 | 9.97 | 94
In2O3 | In | 1.78 | 80 | 59.6 | 259.8 | 61.9 | 14 | 0 | 0.8 | 5 | 277.64 | 43.4 | 10.118 | 10.118 | 10.118 | 90 | 90 | 90 | 6.75 | 94
In2O3 | In | 1.78 | 80 | 59.6 | 244.5 | 61.9 | 14 | 1 | 200 | 5 | 277.64 | 43.4 | 10.118 | 10.118 | 10.118 | 90 | 90 | 90 | 6.75 | 94
In2O3 | In | 1.78 | 80 | 59.6 | 244.5 | 61.9 | 14 | 1 | 12.5 | 5 | 277.64 | 43.4 | 10.118 | 10.118 | 10.118 | 90 | 90 | 90 | 6.75 | 94
In2O3 | In | 1.78 | 80 | 59.6 | 244.5 | 61.9 | 14 | 1 | 100 | 5 | 277.64 | 43.4 | 10.118 | 10.118 | 10.118 | 90 | 90 | 90 | 6.75 | 94
La2O3 | La | 1.1 | 103.2 | 24.6 | 155.1 | 54.3 | 30 | 0 | 3.2 | 5 | 325.81 | 43.4 | 3.945 | 3.945 | 6.151 | 90 | 90 | 120 | 6.52 | 94
La2O3 | La | 1.1 | 103.2 | 24.6 | 162.6 | 54.3 | 30 | 1 | 0.8 | 5 | 325.81 | 43.4 | 3.945 | 3.945 | 6.151 | 90 | 90 | 120 | 6.52 | 94
La2O3 | La | 1.1 | 103.2 | 24.6 | 162.6 | 54.3 | 30 | 1 | 100 | 5 | 325.81 | 43.4 | 3.945 | 3.945 | 6.151 | 90 | 90 | 120 | 6.52 | 94
NiO | Ni | 1.91 | 69 | 13.1 | 202.8 | 27.6 | 68.7 | 0 | 100 | 2 | 74.6928 | 17.1 | 4.171 | 4.171 | 4.171 | 90 | 90 | 90 | 6.62 | 94
NiO | Ni | 1.91 | 69 | 13.1 | 202.8 | 27.6 | 68.7 | 0 | 200 | 2 | 74.6928 | 17.1 | 4.171 | 4.171 | 4.171 | 90 | 90 | 90 | 6.62 | 94
Sb2O3 | Sb | 2.05 | 76 | 11.8 | 274.9 | -35.3 | 93.6 | 0 | 12.5 | 5 | 291.52 | 43.4 | 4.92 | 12.46 | 5.42 | 90 | 90 | 90 | 5.36 | 94
SiO2 | Si | 1.9 | 40 | 13.5 | 46.4 | -31.8 | 640 | 1 | 3.2 | 3 | 60.08 | 34.1 | 0 | 0 | 0 | 0 | 0 | 0 | 0 | 94
SiO2 | Si | 1.9 | 40 | 13.5 | 46.4 | -31.8 | 640 | 1 | 25 | 3 | 60.08 | 34.1 | 0 | 0 | 0 | 0 | 0 | 0 | 0 | 94
Mn2O3 | Mn | 1.55 | 58 | 51.5 | 291.7 | -46.1 | 25.9 | 1 | 1.6 | 5 | 157.8743 | 43.4 | 5.752 | 5.752 | 9.426 | 90 | 90 | 90 | 4.59 | 94.4
CoO | Co | 1.88 | 65 | 71.8 | 208.3 | 21.6 | 13 | 0 | 3.2 | 2 | 74.9326 | 17.1 | 4.24 | 4.24 | 4.24 | 90 | 90 | 90 | 6.31 | 94.6
ZnO | Zn | 1.65 | 74 | 22.6 | 69.4 | 28.8 | 47.4 | 1 | 1.6 | 2 | 81.38 | 17.1 | 3.249 | 3.249 | 5.206 | 90 | 90 | 120 | 5.44 | 94.9
Al2O3 | Al | 1.61 | 53.5 | 14.7 | 260.4 | 0 | 101.4 | 0 | 3.2 | 5 | 101.96 | 43.4 | 4.75 | 4.75 | 12.97 | 90 | 90 | 120 | 3.87 | 95
Al2O3 | Al | 1.61 | 53.5 | 14.7 | 230.5 | 0 | 101.4 | 1 | 0.4 | 5 | 101.96 | 43.4 | 4.75 | 4.75 | 12.97 | 90 | 90 | 120 | 3.87 | 95
Al2O3 | Al | 1.61 | 53.5 | 14.7 | 230.5 | 0 | 101.4 | 1 | 200 | 5 | 101.96 | 43.4 | 4.75 | 4.75 | 12.97 | 90 | 90 | 120 | 3.87 | 95
Al2O3 | Al | 1.61 | 53.5 | 14.7 | 230.5 | 0 | 101.4 | 1 | 25 | 5 | 101.96 | 43.4 | 4.75 | 4.75 | 12.97 | 90 | 90 | 120 | 3.87 | 95
CeO2 | Ce | 1.12 | 87 | 18.3 | 261.6 | 21.4 | 44 | 0 | 100 | 3 | 172.115 | 34.1 | 5.41 | 5.41 | 5.41 | 90 | 90 | 90 | 6.99 | 95
Fe2O3 | Fe | 1.83 | 55 | 12.3 | 196.6 | -2.1 | 93.1 | 1 | 12.5 | 5 | 159.69 | 43.4 | 5.028 | 5.028 | 13.728 | 90 | 90 | 120 | 5.07 | 95
Gd2O3 | Gd | 1.2 | 93.5 | 43.8 | 222 | 6.5 | 40 | 1 | 6.3 | 5 | 362.5 | 43.4 | 10.796 | 10.796 | 10.796 | 90 | 90 | 90 | 7.51 | 95
Gd2O3 | Gd | 1.2 | 93.5 | 43.8 | 222 | 6.5 | 40 | 1 | 25 | 5 | 362.5 | 43.4 | 10.796 | 10.796 | 10.796 | 90 | 90 | 90 | 7.51 | 95
Gd2O3 | Gd | 1.2 | 93.5 | 43.8 | 222 | 6.5 | 40 | 1 | 100 | 5 | 362.5 | 43.4 | 10.796 | 10.796 | 10.796 | 90 | 90 | 90 | 7.51 | 95
HfO2 | Hf | 1.3 | 71 | 28.4 | 280.6 | 33.5 | 21.8 | 1 | 1.6 | 3 | 210.49 | 34.1 | 5.12 | 5.18 | 5.25 | 90 | 90 | 90 | 9.97 | 95
HfO2 | Hf | 1.3 | 71 | 28.4 | 280.6 | 33.5 | 21.8 | 1 | 12.5 | 3 | 210.49 | 34.1 | 5.12 | 5.18 | 5.25 | 90 | 90 | 90 | 9.97 | 95
HfO2 | Hf | 1.3 | 71 | 28.4 | 280.6 | 33.5 | 21.8 | 1 | 100 | 3 | 210.49 | 34.1 | 5.12 | 5.18 | 5.25 | 90 | 90 | 90 | 9.97 | 95
In2O3 | In | 1.78 | 80 | 59.6 | 259.8 | 61.9 | 14 | 0 | 3.2 | 5 | 277.64 | 43.4 | 10.118 | 10.118 | 10.118 | 90 | 90 | 90 | 6.75 | 95
La2O3 | La | 1.1 | 103.2 | 24.6 | 162.6 | 54.3 | 30 | 1 | 6.3 | 5 | 325.81 | 43.4 | 3.945 | 3.945 | 6.151 | 90 | 90 | 120 | 6.52 | 95
La2O3 | La | 1.1 | 103.2 | 24.6 | 162.6 | 54.3 | 30 | 1 | 0.4 | 5 | 325.81 | 43.4 | 3.945 | 3.945 | 6.151 | 90 | 90 | 120 | 6.52 | 95
La2O3 | La | 1.1 | 103.2 | 24.6 | 162.6 | 54.3 | 30 | 1 | 25 | 5 | 325.81 | 43.4 | 3.945 | 3.945 | 6.151 | 90 | 90 | 120 | 6.52 | 95
NiO | Ni | 1.91 | 69 | 13.1 | 202.8 | 27.6 | 68.7 | 0 | 3.2 | 2 | 74.6928 | 17.1 | 4.171 | 4.171 | 4.171 | 90 | 90 | 90 | 6.62 | 95
NiO | Ni | 1.91 | 69 | 13.1 | 189.5 | 27.6 | 68.7 | 1 | 0.8 | 2 | 74.6928 | 17.1 | 4.171 | 4.171 | 4.171 | 90 | 90 | 90 | 6.62 | 95
NiO | Ni | 1.91 | 69 | 13.1 | 189.5 | 27.6 | 68.7 | 1 | 200 | 2 | 74.6928 | 17.1 | 4.171 | 4.171 | 4.171 | 90 | 90 | 90 | 6.62 | 95
NiO | Ni | 1.91 | 69 | 13.1 | 189.5 | 27.6 | 68.7 | 1 | 1.6 | 2 | 74.6928 | 17.1 | 4.171 | 4.171 | 4.171 | 90 | 90 | 90 | 6.62 | 95
Sb2O3 | Sb | 2.05 | 76 | 11.8 | 195.5 | -35.3 | 93.6 | 1 | 12.5 | 5 | 291.52 | 43.4 | 4.92 | 12.46 | 5.42 | 90 | 90 | 90 | 5.36 | 95
Sb2O3 | Sb | 2.05 | 76 | 11.8 | 195.5 | -35.3 | 93.6 | 1 | 25 | 5 | 291.52 | 43.4 | 4.92 | 12.46 | 5.42 | 90 | 90 | 90 | 5.36 | 95
CoO | Co | 1.88 | 65 | 71.8 | 191.6 | 21.6 | 13 | 1 | 3.2 | 2 | 74.9326 | 17.1 | 4.24 | 4.24 | 4.24 | 90 | 90 | 90 | 6.31 | 95.7
Al2O3 | Al | 1.61 | 53.5 | 14.7 | 260.4 | 0 | 101.4 | 0 | 6.3 | 5 | 101.96 | 43.4 | 4.75 | 4.75 | 12.97 | 90 | 90 | 120 | 3.87 | 96
Al2O3 | Al | 1.61 | 53.5 | 14.7 | 230.5 | 0 | 101.4 | 1 | 12.5 | 5 | 101.96 | 43.4 | 4.75 | 4.75 | 12.97 | 90 | 90 | 120 | 3.87 | 96
CeO2 | Ce | 1.12 | 87 | 18.3 | 261.6 | 21.4 | 44 | 0 | 3.2 | 3 | 172.115 | 34.1 | 5.41 | 5.41 | 5.41 | 90 | 90 | 90 | 6.99 | 96
CeO2 | Ce | 1.12 | 87 | 18.3 | 248.4 | 21.4 | 44 | 1 | 25 | 3 | 172.115 | 34.1 | 5.41 | 5.41 | 5.41 | 90 | 90 | 90 | 6.99 | 96
Fe2O3 | Fe | 1.83 | 55 | 12.3 | 206.3 | -2.1 | 93.1 | 0 | 0.8 | 5 | 159.69 | 43.4 | 5.028 | 5.028 | 13.728 | 90 | 90 | 120 | 5.07 | 96
Fe2O3 | Fe | 1.83 | 55 | 12.3 | 206.3 | -2.1 | 93.1 | 0 | 6.3 | 5 | 159.69 | 43.4 | 5.028 | 5.028 | 13.728 | 90 | 90 | 120 | 5.07 | 96
Fe2O3 | Fe | 1.83 | 55 | 12.3 | 196.6 | -2.1 | 93.1 | 1 | 1.6 | 5 | 159.69 | 43.4 | 5.028 | 5.028 | 13.728 | 90 | 90 | 120 | 5.07 | 96
Fe2O3 | Fe | 1.83 | 55 | 12.3 | 196.6 | -2.1 | 93.1 | 1 | 3.2 | 5 | 159.69 | 43.4 | 5.028 | 5.028 | 13.728 | 90 | 90 | 120 | 5.07 | 96
Gd2O3 | Gd | 1.2 | 93.5 | 43.8 | 227.4 | 6.5 | 40 | 0 | 12.5 | 5 | 362.5 | 43.4 | 10.796 | 10.796 | 10.796 | 90 | 90 | 90 | 7.51 | 96
Gd2O3 | Gd | 1.2 | 93.5 | 43.8 | 227.4 | 6.5 | 40 | 0 | 50 | 5 | 362.5 | 43.4 | 10.796 | 10.796 | 10.796 | 90 | 90 | 90 | 7.51 | 96
Gd2O3 | Gd | 1.2 | 93.5 | 43.8 | 227.4 | 6.5 | 40 | 0 | 25 | 5 | 362.5 | 43.4 | 10.796 | 10.796 | 10.796 | 90 | 90 | 90 | 7.51 | 96
Gd2O3 | Gd | 1.2 | 93.5 | 43.8 | 222 | 6.5 | 40 | 1 | 1.6 | 5 | 362.5 | 43.4 | 10.796 | 10.796 | 10.796 | 90 | 90 | 90 | 7.51 | 96
Gd2O3 | Gd | 1.2 | 93.5 | 43.8 | 222 | 6.5 | 40 | 1 | 3.2 | 5 | 362.5 | 43.4 | 10.796 | 10.796 | 10.796 | 90 | 90 | 90 | 7.51 | 96
Gd2O3 | Gd | 1.2 | 93.5 | 43.8 | 222 | 6.5 | 40 | 1 | 50 | 5 | 362.5 | 43.4 | 10.796 | 10.796 | 10.796 | 90 | 90 | 90 | 7.51 | 96
HfO2 | Hf | 1.3 | 71 | 28.4 | 307.7 | 33.5 | 21.8 | 0 | 0.4 | 3 | 210.49 | 34.1 | 5.12 | 5.18 | 5.25 | 90 | 90 | 90 | 9.97 | 96
HfO2 | Hf | 1.3 | 71 | 28.4 | 307.7 | 33.5 | 21.8 | 0 | 25 | 3 | 210.49 | 34.1 | 5.12 | 5.18 | 5.25 | 90 | 90 | 90 | 9.97 | 96
HfO2 | Hf | 1.3 | 71 | 28.4 | 280.6 | 33.5 | 21.8 | 1 | 25 | 3 | 210.49 | 34.1 | 5.12 | 5.18 | 5.25 | 90 | 90 | 90 | 9.97 | 96
HfO2 | Hf | 1.3 | 71 | 28.4 | 280.6 | 33.5 | 21.8 | 1 | 50 | 3 | 210.49 | 34.1 | 5.12 | 5.18 | 5.25 | 90 | 90 | 90 | 9.97 | 96
In2O3 | In | 1.78 | 80 | 59.6 | 259.8 | 61.9 | 14 | 0 | 6.3 | 5 | 277.64 | 43.4 | 10.118 | 10.118 | 10.118 | 90 | 90 | 90 | 6.75 | 96
In2O3 | In | 1.78 | 80 | 59.6 | 259.8 | 61.9 | 14 | 0 | 1.6 | 5 | 277.64 | 43.4 | 10.118 | 10.118 | 10.118 | 90 | 90 | 90 | 6.75 | 96
In2O3 | In | 1.78 | 80 | 59.6 | 259.8 | 61.9 | 14 | 0 | 100 | 5 | 277.64 | 43.4 | 10.118 | 10.118 | 10.118 | 90 | 90 | 90 | 6.75 | 96
La2O3 | La | 1.1 | 103.2 | 24.6 | 162.6 | 54.3 | 30 | 1 | 50 | 5 | 325.81 | 43.4 | 3.945 | 3.945 | 6.151 | 90 | 90 | 120 | 6.52 | 96
NiO | Ni | 1.91 | 69 | 13.1 | 189.5 | 27.6 | 68.7 | 1 | 0.4 | 2 | 74.6928 | 17.1 | 4.171 | 4.171 | 4.171 | 90 | 90 | 90 | 6.62 | 96
NiO | Ni | 1.91 | 69 | 13.1 | 189.5 | 27.6 | 68.7 | 1 | 12.5 | 2 | 74.6928 | 17.1 | 4.171 | 4.171 | 4.171 | 90 | 90 | 90 | 6.62 | 96
Sb2O3 | Sb | 2.05 | 76 | 11.8 | 195.5 | -35.3 | 93.6 | 1 | 0.8 | 5 | 291.52 | 43.4 | 4.92 | 12.46 | 5.42 | 90 | 90 | 90 | 5.36 | 96
Sb2O3 | Sb | 2.05 | 76 | 11.8 | 195.5 | -35.3 | 93.6 | 1 | 25 | 5 | 291.52 | 43.4 | 4.92 | 12.46 | 5.42 | 90 | 90 | 90 | 5.36 | 96
Sb2O3 | Sb | 2.05 | 76 | 11.8 | 195.5 | -35.3 | 93.6 | 1 | 0.4 | 5 | 291.52 | 43.4 | 4.92 | 12.46 | 5.42 | 90 | 90 | 90 | 5.36 | 96
SiO2 | Si | 1.9 | 40 | 13.5 | 181.9 | -31.8 | 640 | 0 | 25 | 3 | 60.08 | 34.1 | 0 | 0 | 0 | 0 | 0 | 0 | 0 | 96
SiO2 | Si | 1.9 | 40 | 13.5 | 181.9 | -31.8 | 640 | 0 | 0.8 | 3 | 60.08 | 34.1 | 0 | 0 | 0 | 0 | 0 | 0 | 0 | 96
CuO | Cu | 1.9 | 73 | 12.8 | 305.3 | 7.6 | 74.2 | 0 | 3.2 | 2 | 79.545 | 17.1 | 4.685 | 3.423 | 5.132 | 90 | 99.5 | 90 | 5.94 | 96.8
CoO | Co | 1.88 | 65 | 71.8 | 191.6 | 21.6 | 13 | 1 | 3.2 | 2 | 74.9326 | 17.1 | 4.24 | 4.24 | 4.24 | 90 | 90 | 90 | 6.31 | 96.9
Al2O3 | Al | 1.61 | 53.5 | 14.7 | 260.4 | 0 | 101.4 | 0 | 0.8 | 5 | 101.96 | 43.4 | 4.75 | 4.75 | 12.97 | 90 | 90 | 120 | 3.87 | 97
Al2O3 | Al | 1.61 | 53.5 | 14.7 | 230.5 | 0 | 101.4 | 1 | 0.8 | 5 | 101.96 | 43.4 | 4.75 | 4.75 | 12.97 | 90 | 90 | 120 | 3.87 | 97
Al2O3 | Al | 1.61 | 53.5 | 14.7 | 230.5 | 0 | 101.4 | 1 | 6.3 | 5 | 101.96 | 43.4 | 4.75 | 4.75 | 12.97 | 90 | 90 | 120 | 3.87 | 97
CeO2 | Ce | 1.12 | 87 | 18.3 | 248.4 | 21.4 | 44 | 1 | 6.3 | 3 | 172.115 | 34.1 | 5.41 | 5.41 | 5.41 | 90 | 90 | 90 | 6.99 | 97
Fe2O3 | Fe | 1.83 | 55 | 12.3 | 206.3 | -2.1 | 93.1 | 0 | 1.6 | 5 | 159.69 | 43.4 | 5.028 | 5.028 | 13.728 | 90 | 90 | 120 | 5.07 | 97
Gd2O3 | Gd | 1.2 | 93.5 | 43.8 | 227.4 | 6.5 | 40 | 0 | 0.8 | 5 | 362.5 | 43.4 | 10.796 | 10.796 | 10.796 | 90 | 90 | 90 | 7.51 | 97
Gd2O3 | Gd | 1.2 | 93.5 | 43.8 | 227.4 | 6.5 | 40 | 0 | 0.4 | 5 | 362.5 | 43.4 | 10.796 | 10.796 | 10.796 | 90 | 90 | 90 | 7.51 | 97
Gd2O3 | Gd | 1.2 | 93.5 | 43.8 | 222 | 6.5 | 40 | 1 | 0.8 | 5 | 362.5 | 43.4 | 10.796 | 10.796 | 10.796 | 90 | 90 | 90 | 7.51 | 97
HfO2 | Hf | 1.3 | 71 | 28.4 | 307.7 | 33.5 | 21.8 | 0 | 0.8 | 3 | 210.49 | 34.1 | 5.12 | 5.18 | 5.25 | 90 | 90 | 90 | 9.97 | 97
HfO2 | Hf | 1.3 | 71 | 28.4 | 307.7 | 33.5 | 21.8 | 0 | 0.4 | 3 | 210.49 | 34.1 | 5.12 | 5.18 | 5.25 | 90 | 90 | 90 | 9.97 | 97
HfO2 | Hf | 1.3 | 71 | 28.4 | 307.7 | 33.5 | 21.8 | 0 | 1.6 | 3 | 210.49 | 34.1 | 5.12 | 5.18 | 5.25 | 90 | 90 | 90 | 9.97 | 97
In2O3 | In | 1.78 | 80 | 59.6 | 259.8 | 61.9 | 14 | 0 | 0.8 | 5 | 277.64 | 43.4 | 10.118 | 10.118 | 10.118 | 90 | 90 | 90 | 6.75 | 97
In2O3 | In | 1.78 | 80 | 59.6 | 259.8 | 61.9 | 14 | 0 | 25 | 5 | 277.64 | 43.4 | 10.118 | 10.118 | 10.118 | 90 | 90 | 90 | 6.75 | 97
In2O3 | In | 1.78 | 80 | 59.6 | 244.5 | 61.9 | 14 | 1 | 1.6 | 5 | 277.64 | 43.4 | 10.118 | 10.118 | 10.118 | 90 | 90 | 90 | 6.75 | 97
NiO | Ni | 1.91 | 69 | 13.1 | 189.5 | 27.6 | 68.7 | 1 | 25 | 2 | 74.6928 | 17.1 | 4.171 | 4.171 | 4.171 | 90 | 90 | 90 | 6.62 | 97
Sb2O3 | Sb | 2.05 | 76 | 11.8 | 274.9 | -35.3 | 93.6 | 0 | 3.2 | 5 | 291.52 | 43.4 | 4.92 | 12.46 | 5.42 | 90 | 90 | 90 | 5.36 | -97
Sb2O3 | Sb | 2.05 | 76 | 11.8 | 274.9 | -35.3 | 93.6 | 0 | 200 | 5 | 291.52 | 43.4 | 4.92 | 12.46 | 5.42 | 90 | 90 | 90 | 5.36 | 97
SiO2 | Si | 1.9 | 40 | 13.5 | 181.9 | -31.8 | 640 | 0 | 1.6 | 3 | 60.08 | 34.1 | 0 | 0 | 0 | 0 | 0 | 0 | 0 | 97
CoO | Co | 1.88 | 65 | 71.8 | 191.6 | 21.6 | 13 | 1 | 6.3 | 2 | 74.9326 | 17.1 | 4.24 | 4.24 | 4.24 | 90 | 90 | 90 | 6.31 | 97.1
Al2O3 | Al | 1.61 | 53.5 | 14.7 | 260.4 | 0 | 101.4 | 0 | 6.3 | 5 | 101.96 | 43.4 | 4.75 | 4.75 | 12.97 | 90 | 90 | 120 | 3.87 | 98
CeO2 | Ce | 1.12 | 87 | 18.3 | 248.4 | 21.4 | 44 | 1 | 1.6 | 3 | 172.115 | 34.1 | 5.41 | 5.41 | 5.41 | 90 | 90 | 90 | 6.99 | 98
CeO2 | Ce | 1.12 | 87 | 18.3 | 248.4 | 21.4 | 44 | 1 | 12.5 | 3 | 172.115 | 34.1 | 5.41 | 5.41 | 5.41 | 90 | 90 | 90 | 6.99 | 98
Fe2O3 | Fe | 1.83 | 55 | 12.3 | 206.3 | -2.1 | 93.1 | 0 | 3.2 | 5 | 159.69 | 43.4 | 5.028 | 5.028 | 13.728 | 90 | 90 | 120 | 5.07 | 98
Fe2O3 | Fe | 1.83 | 55 | 12.3 | 206.3 | -2.1 | 93.1 | 0 | 25 | 5 | 159.69 | 43.4 | 5.028 | 5.028 | 13.728 | 90 | 90 | 120 | 5.07 | 98
Fe2O3 | Fe | 1.83 | 55 | 12.3 | 206.3 | -2.1 | 93.1 | 0 | 50 | 5 | 159.69 | 43.4 | 5.028 | 5.028 | 13.728 | 90 | 90 | 120 | 5.07 | 98
Gd2O3 | Gd | 1.2 | 93.5 | 43.8 | 222 | 6.5 | 40 | 1 | 25 | 5 | 362.5 | 43.4 | 10.796 | 10.796 | 10.796 | 90 | 90 | 90 | 7.51 | 98
HfO2 | Hf | 1.3 | 71 | 28.4 | 307.7 | 33.5 | 21.8 | 0 | 100 | 3 | 210.49 | 34.1 | 5.12 | 5.18 | 5.25 | 90 | 90 | 90 | 9.97 | 98
In2O3 | In | 1.78 | 80 | 59.6 | 244.5 | 61.9 | 14 | 1 | 200 | 5 | 277.64 | 43.4 | 10.118 | 10.118 | 10.118 | 90 | 90 | 90 | 6.75 | 98
La2O3 | La | 1.1 | 103.2 | 24.6 | 155.1 | 54.3 | 30 | 0 | 6.3 | 5 | 325.81 | 43.4 | 3.945 | 3.945 | 6.151 | 90 | 90 | 120 | 6.52 | 98
La2O3 | La | 1.1 | 103.2 | 24.6 | 155.1 | 54.3 | 30 | 0 | 12.5 | 5 | 325.81 | 43.4 | 3.945 | 3.945 | 6.151 | 90 | 90 | 120 | 6.52 | 98
La2O3 | La | 1.1 | 103.2 | 24.6 | 162.6 | 54.3 | 30 | 1 | 1.6 | 5 | 325.81 | 43.4 | 3.945 | 3.945 | 6.151 | 90 | 90 | 120 | 6.52 | 98
NiO | Ni | 1.91 | 69 | 13.1 | 202.8 | 27.6 | 68.7 | 0 | 0.4 | 2 | 74.6928 | 17.1 | 4.171 | 4.171 | 4.171 | 90 | 90 | 90 | 6.62 | 98
Sb2O3 | Sb | 2.05 | 76 | 11.8 | 274.9 | -35.3 | 93.6 | 0 | 25 | 5 | 291.52 | 43.4 | 4.92 | 12.46 | 5.42 | 90 | 90 | 90 | 5.36 | 98
Sb2O3 | Sb | 2.05 | 76 | 11.8 | 274.9 | -35.3 | 93.6 | 0 | 100 | 5 | 291.52 | 43.4 | 4.92 | 12.46 | 5.42 | 90 | 90 | 90 | 5.36 | 98
SiO2 | Si | 1.9 | 40 | 13.5 | 46.4 | -31.8 | 640 | 1 | 3.2 | 3 | 60.08 | 34.1 | 0 | 0 | 0 | 0 | 0 | 0 | 0 | 98
Al2O3 | Al | 1.61 | 53.5 | 14.7 | 260.4 | 0 | 101.4 | 0 | 25 | 5 | 101.96 | 43.4 | 4.75 | 4.75 | 12.97 | 90 | 90 | 120 | 3.87 | 99
HfO2 | Hf | 1.3 | 71 | 28.4 | 307.7 | 33.5 | 21.8 | 0 | 50 | 3 | 210.49 | 34.1 | 5.12 | 5.18 | 5.25 | 90 | 90 | 90 | 9.97 | 99
HfO2 | Hf | 1.3 | 71 | 28.4 | 280.6 | 33.5 | 21.8 | 1 | 3.2 | 3 | 210.49 | 34.1 | 5.12 | 5.18 | 5.25 | 90 | 90 | 90 | 9.97 | 99
In2O3 | In | 1.78 | 80 | 59.6 | 259.8 | 61.9 | 14 | 0 | 1.6 | 5 | 277.64 | 43.4 | 10.118 | 10.118 | 10.118 | 90 | 90 | 90 | 6.75 | 99
In2O3 | In | 1.78 | 80 | 59.6 | 259.8 | 61.9 | 14 | 0 | 50 | 5 | 277.64 | 43.4 | 10.118 | 10.118 | 10.118 | 90 | 90 | 90 | 6.75 | 99
In2O3 | In | 1.78 | 80 | 59.6 | 244.5 | 61.9 | 14 | 1 | 3.2 | 5 | 277.64 | 43.4 | 10.118 | 10.118 | 10.118 | 90 | 90 | 90 | 6.75 | 99
La2O3 | La | 1.1 | 103.2 | 24.6 | 155.1 | 54.3 | 30 | 0 | 0.4 | 5 | 325.81 | 43.4 | 3.945 | 3.945 | 6.151 | 90 | 90 | 120 | 6.52 | 99
NiO | Ni | 1.91 | 69 | 13.1 | 202.8 | 27.6 | 68.7 | 0 | 0.8 | 2 | 74.6928 | 17.1 | 4.171 | 4.171 | 4.171 | 90 | 90 | 90 | 6.62 | 99
NiO | Ni | 1.91 | 69 | 13.1 | 189.5 | 27.6 | 68.7 | 1 | 1.6 | 2 | 74.6928 | 17.1 | 4.171 | 4.171 | 4.171 | 90 | 90 | 90 | 6.62 | 99
NiO | Ni | 1.91 | 69 | 13.1 | 189.5 | 27.6 | 68.7 | 1 | 50 | 2 | 74.6928 | 17.1 | 4.171 | 4.171 | 4.171 | 90 | 90 | 90 | 6.62 | 99
Sb2O3 | Sb | 2.05 | 76 | 11.8 | 274.9 | -35.3 | 93.6 | 0 | 0.8 | 5 | 291.52 | 43.4 | 4.92 | 12.46 | 5.42 | 90 | 90 | 90 | 5.36 | 99
Sb2O3 | Sb | 2.05 | 76 | 11.8 | 274.9 | -35.3 | 93.6 | 0 | 25 | 5 | 291.52 | 43.4 | 4.92 | 12.46 | 5.42 | 90 | 90 | 90 | 5.36 | 99
ZnO | Zn | 1.65 | 74 | 22.6 | 69.4 | 28.8 | 47.4 | 1 | 1.6 | 2 | 81.38 | 17.1 | 3.249 | 3.249 | 5.206 | 90 | 90 | 120 | 5.44 | 99.7
CuO | Cu | 1.9 | 73 | 12.8 | 313.8 | 7.6 | 74.2 | 1 | 50 | 2 | 79.545 | 17.1 | 4.685 | 3.423 | 5.132 | 90 | 99.5 | 90 | 5.94 | 16.7
Mn2O3 | Mn | 1.55 | 58 | 51.5 | 291.7 | -46.1 | 25.9 | 1 | 50 | 5 | 157.8743 | 43.4 | 5.752 | 5.752 | 9.426 | 90 | 90 | 90 | 4.59 | 23.6
ZnO | Zn | 1.65 | 74 | 22.6 | 114.7 | 28.8 | 47.4 | 0 | 200 | 2 | 81.38 | [8 empty] | 26.3
CoO | Co | 1.88 | 65 | 71.8 | 191.6 | 21.6 | 13 | 1 | 100 | 2 | 74.9326 | 17.1 | 4.24 | 4.24 | 4.24 | 90 | 90 | 90 | 6.31 | 50.2
CoO | Co | 1.88 | 65 | 71.8 | 208.3 | 21.6 | 13 | 0 | 100 | 2 | 74.9326 | 17.1 | 4.24 | 4.24 | 4.24 | 90 | 90 | 90 | 6.31 | 50.8
ZnO | Zn | 1.65 | 74 | 22.6 | 69.4 | 28.8 | 47.4 | 1 | 25 | 2 | 81.38 | 17.1 | 3.249 | 3.249 | 5.206 | 90 | 90 | 120 | 5.44 | 52.4
SiO2 | Si | 1.9 | 40 | 13.5 | 46.4 | -31.8 | 640 | 1 | 0.4 | 3 | 60.08 | 34.1 | - | - | - | - | - | - | - | 80
SiO2 | Si | 1.9 | 40 | 13.5 | 181.9 | -31.8 | 640 | 0 | 50 | 3 | 60.08 | 34.1 | - | - | - | - | - | - | - | 81
SiO2 | Si | 1.9 | 40 | 13.5 | 181.9 | -31.8 | 640 | 0 | 0.4 | 3 | 60.08 | 34.1 | - | - | - | - | - | - | - | 81
SiO2 | Si | 1.9 | 40 | 13.5 | 46.4 | -31.8 | 640 | 1 | 12.5 | 3 | 60.08 | 34.1 | - | - | - | - | - | - | - | 81
SiO2 | Si | 1.9 | 40 | 13.5 | 46.4 | -31.8 | 640 | 1 | 100 | 3 | 60.08 | 34.1 | - | - | - | - | - | - | - | 81
Al2O3 | Al | 1.61 | 53.5 | 14.7 | 260.4 | 0 | 101.4 | 0 | 200 | 5 | 101.96 | [8 empty] | 82
Fe2O3 | Fe | 1.83 | 55 | 12.3 | 206.3 | -2.1 | 93.1 | 0 | 50 | 5 | 159.69 | 43.4 | 5.028 | 5.028 | 13.728 | 90 | 90 | 120 | 5.07 | 82
In2O3 | In | 1.78 | 80 | 59.6 | 244.5 | 61.9 | 14 | 1 | 0.8 | 5 | 277.64 | 43.4 | 10.118 | 10.118 | 10.118 | 90 | 90 | 90 | 6.75 | 82
SiO2 | Si | 1.9 | 40 | 13.5 | 181.9 | -31.8 | 640 | 0 | 6.3 | 3 | 60.08 | 34.1 | - | - | - | - | - | - | - | 82
SiO2 | Si | 1.9 | 40 | 13.5 | 46.4 | -31.8 | 640 | 1 | 0.8 | 3 | 60.08 | 34.1 | - | - | - | - | - | - | - | 82
Fe2O3 | Fe | 1.83 | 55 | 12.3 | 206.3 | -2.1 | 93.1 | 0 | 12.5 | 5 | 159.69 | 43.4 | 5.028 | 5.028 | 13.728 | 90 | 90 | 120 | 5.07 | 83
Fe2O3 | Fe | 1.83 | 55 | 12.3 | 206.3 | -2.1 | 93.1 | 0 |  | 5 | 159.69 | 43.4 | 5.028 | 5.028 | 13.728 | 90 | 90 | 120 | 5.07 | 83
Fe2O3 | Fe | 1.83 | 55 | 12.3 | 206.3 | -2.1 | 93.1 | 0 | 200 | 5 | 159.69 | 43.4 | 5.028 | 5.028 | 13.728 | 90 | 90 | 120 | 5.07 | 84
SiO2 | Si | 1.9 | 40 | 13.5 | 181.9 | -31.8 | 640 | 0 | 6.3 | 3 | 60.08 | 34.1 | - | - | - | - | - | - | - | 84
SiO2 | Si | 1.9 | 40 | 13.5 | 181.9 | -31.8 | 640 | 0 | 25 | 3 | 60.08 | 34.1 | - | - | - | - | - | - | - | 84
SiO2 | Si | 1.9 | 40 | 13.5 | 46.4 | -31.8 | 640 | 1 | 1.6 | 3 | 60.08 | 34.1 | - | - | - | - | - | - | - | 84
SiO2 | Si | 1.9 | 40 | 13.5 | 46.4 | -31.8 | 640 | 1 | 50 | 3 | 60.08 | 34.1 | - | - | - | - | - | - | - | 84
SiO2 | Si | 1.9 | 40 | 13.5 | 46.4 | -31.8 | 640 | 1 | 100 | 3 | 60.08 | 34.1 | - | - | - | - | - | - | - | 84
SiO2 | Si | 1.9 | 40 | 13.5 | 181.9 | -31.8 | 640 | 0 | 200 | 3 | 60.08 | 34.1 | - | - | - | - | - | - | - | 86
SiO2 | Si | 1.9 | 40 | 13.5 | 46.4 | -31.8 | 640 | 1 | 12.5 | 3 | 60.08 | 34.1 | - | - | - | - | - | - | - | 86
SiO2 | Si | 1.9 | 40 | 13.5 | 181.9 | -31.8 | 640 | 0 | 0.4 | 3 | 60.08 | 34.1 | - | - | - | - | - | - | - | 87
SiO2 | Si | 1.9 | 40 | 13.5 | 181.9 | -31.8 | 640 | 0 | 12.5 | 3 | 60.08 | 34.1 | - | - | - | - | - | - | - | 88
SiO2 | Si | 1.9 | 40 | 13.5 | 181.9 | -31.8 | 640 | 0 | 200 | 3 | 60.08 | 34.1 | - | - | - | - | - | - | - | 88
Gd2O3 | Gd | 1.2 | 93.5 | 43.8 | 227.4 | 6.5 | 40 | 0 | 3.2 | 5 | 362.5 | 43.4 | 10.796 | 10.796 | 10.796 | 90 | 90 | 90 | 7.51 | 89
SiO2 | Si | 1.9 | 40 | 13.5 | 46.4 | -31.8 | 640 | 1 | 0.4 | 3 | 60.08 | 34.1 | - | - | - | - | - | - | - | 89
SiO2 | Si | 1.9 | 40 | 13.5 | 181.9 | -31.8 | 640 | 0 | 3.2 | 3 | 60.08 | 34.1 | - | - | - | - | - | - | - | 90
SiO2 | Si | 1.9 | 40 | 13.5 | 46.4 | -31.8 | 640 | 1 | 6.3 | 3 | 60.08 | 34.1 | - | - | - | - | - | - | - | 90
SiO2 | Si | 1.9 | 40 | 13.5 | 46.4 | -31.8 | 640 | 1 | 25 | 3 | 60.08 | 34.1 | - | - | - | - | - | - | - | 90
SiO2 | Si | 1.9 | 40 | 13.5 | 46.4 | -31.8 | 640 | 1 | 200 | 3 | 60.08 | 34.1 | - | - | - | - | - | - | - | 90
SiO2 | Si | 1.9 | 40 | 13.5 | 181.9 | -31.8 | 640 | 0 | 0.8 | 3 | 60.08 | 34.1 | - | - | - | - | - | - | - | 91
SiO2 | Si | 1.9 | 40 | 13.5 | 181.9 | -31.8 | 640 | 0 | 3.2 | 3 | 60.08 | 34.1 | - | - | - | - | - | - | - | 91
SiO2 | Si | 1.9 | 40 | 13.5 | 181.9 | -31.8 | 640 | 0 | 50 | 3 | 60.08 | 34.1 | - | - | - | - | - | - | - | 91
SiO2 | Si | 1.9 | 40 | 13.5 | 181.9 | -31.8 | 640 | 0 | 100 | 3 | 60.08 | 34.1 | - | - | - | - | - | - | - | 91
Gd2O3 | Gd | 1.2 | 93.5 | 43.8 | 10 | 6.5 | 40 | 1 | 200 | 5 | 362.5 | 43.4 | 10.796 | 10.796 | 10.796 | 90 | 90 | 90 | 7.51 | 92
SiO2 | Si | 1.9 | 40 | 13.5 | 181.9 | -31.8 | 640 | 0 | 100 | 3 | 60.08 | 34.1 | - | - | - | - | - | - | - | 92
SiO2 | Si | 1.9 | 40 | 13.5 | 46.4 | -31.8 | 640 | 1 | 200 | 3 | 60.08 | 34.1 | - | - | - | - | - | - | - | 93
SiO2 | Si | 1.9 | 40 | 13.5 | 46.4 | -31.8 | 640 | 1 | 0.8 | 3 | 60.08 | 34.1 | - | - | - | - | - | - | - | 93
SiO2 | Si | 1.9 | 40 | 13.5 | 46.4 | -31.8 | 640 | 1 | 3.2 | 3 | 60.08 | 34.1 | - | - | - | - | - | - | - | 94
SiO2 | Si | 1.9 | 40 | 13.5 | 46.4 | -31.8 | 640 | 1 | 25 | 3 | 60.08 | 34.1 | - | - | - | - | - | - | - | 94
Al2O3 | Al | 1.61 | 53.5 | 14.7 | 260.4 |  | 101.4 | 0 | 3.2 | 5 | 101.96 | 43.4 | 4.75 | 4.75 | 12.97 | 90 | 90 | 120 | 3.87 | 95
SiO2 | Si | 1.9 | 40 | 13.5 | 181.9 | -31.8 | 640 | 0 | 25 | 3 | 60.08 | 34.1 | - | - | - | - | - | - | - | 96
SiO2 | Si | 1.9 | 40 | 13.5 | 181.9 | -31.8 | 640 | 0 | 0.8 | 3 | 60.08 | 34.1 | - | - | - | - | - | - | - | 96
Sb2O3 | Sb | 2.05 | 76 | 11.8 | 274.9 | -35.3 | 93.6 | 0 | 3.2 | 5 | 291.52 | 43.4 | 4.92 | 12.46 | 5.42 | 90 | 90 | 90 | 5.36 | 97
SiO2 | Si | 1.9 | 40 | 13.5 | 181.9 | -31.8 | 640 | 0 | 1.6 | 3 | 60.08 | 34.1 | - | - | - | - | - | - | - | 97
SiO2 | Si | 1.9 | 40 | 13.5 | 46.4 | -31.8 | 640 | 1 | 3.2 | 3 | 60.08 | 34.1 | - | - | - | - | - | - | - | 98
In2O3 | In | 1.78 | 80 | 59.6 | 20 | 61.9 | 14 | 0 | 50 | 5 | 277.64 | 43.4 | 10.118 | 10.118 | 10.118 | 90 | 90 | 90 | 6.75 | 99
ZnO | Zn | 1.65 | 74 | 22.6 | 69.4 | 28.8 | 47.4 | 1 | 1.6 | 2 | 81.38 | [8 empty] | 99.7
Al2O3 | Al | 1.61 | 53.5 | 39.7 | 267 | 36.3 | 64.7 | 0 | 0.001 | 5 | 101.96 | [8 empty] | 92.5258
Al2O3 | Al | 1.61 | 53.5 | 39.7 | 267 | 36.3 | 64.7 | 0 | 0.01 | 5 | 101.96 | [8 empty] | 96.134
Al2O3 | Al | 1.61 | 53.5 | 39.7 | 267 | 36.3 | 64.7 | 0 | 0.1 | 5 | 101.96 | [8 empty] | 93.5567
Al2O3 | Al | 1.61 | 53.5 | 39.7 | 267 | 36.3 | 64.7 | 0 | 1 | 5 | 101.96 | [8 empty] | 97.6804
Al2O3 | Al | 1.61 | 53.5 | 39.7 | 267 | 36.3 | 64.7 | 0 | 5 | 5 | 101.96 | [8 empty] | 94.8454
Al2O3 | Al | 1.61 | 53.5 | 39.7 | 267 | 36.3 | 64.7 | 0 | 10 | 5 | 101.96 | [8 empty] | 96.3918
Al2O3 | Al | 1.61 | 53.5 | 39.7 | 267 | 363 | 64.7 | 0 | 20 | 5 | 101.96 | [8 empty] | 92.268
Al2O3 | Al | 1.61 | 53.5 | 39.7 | 267 | 36.3 | 64.7 | 0 | 50 | 5 | 101.96 | [8 empty] | 92.268
Al2O3 | Al | 1.61 | 53.5 | 39.7 | 267 | 36.3 | 64.7 | 0 | 100 | 5 | 101.96 | [8 empty] | 82.732
Al2O3 | Al | 1.61 | 53.5 | 39.7 | 267 | 36.3 | 64.7 | 0 | 0.001 | 5 | 101.96 | [8 empty] | 95.6897
Al2O3 | Al | 1.61 | 53.5 | 39.7 | 267 | 36.3 | 64.7 | 0 | 0.01 | 5 | 101.96 | [8 empty] | 94.4828
Al2O3 | Al | 1.61 | 53.5 | 39.7 | 267 | 36.3 | 64.7 | 0 | 0.1 | 5 | 101.96 | [8 empty] | 96.8966
Al2O3 | Al | 1.61 | 53.5 | 39.7 | 267 | 36.3 | 64.7 | 0 | 1 | 5 | 101.96 | [8 empty] | 99.4828
Al2O3 | Al | 1.61 | 53.5 | 39.7 | 267 | 36.3 | 64.7 | 0 | 5 | 5 | 101.96 | [8 empty] | 94.6552
Al2O3 | Al | 1.61 | 53.5 | 39.7 | 267 | 36.3 | 64.7 | 0 | 10 | 5 | 101.96 | [8 empty] | 95.431
Al2O3 | Al | 1.61 | 53.5 | 39.7 | 267 | 36.3 | 64.7 | 0 | 20 | 5 | 101.96 | [8 empty] | 94.3966
Al2O3 | Al | 1.61 | 53.5 | 39.7 | 267 | 36.3 | 64.7 | 0 | 50 | 5 | 101.96 | [8 empty] | 96.4655
Al2O3 | Al | 1.61 | 53.5 | 39.7 | 267 | 36.3 | 64.7 | 0 | 100 | 5 | 101.96 | [8 empty] | 91.0345
CuO | Cu | 1.9 | 73 | 46.3 | 239 | 42.8 | 24.1 | 0 | 0.001 | 2 | 79.545 | [8 empty] | 96.134
CuO | Cu | 1.9 | 73 | 46.3 | 239 | 42.8 | 24.1 | 0 | 0.01 | 2 | 79.545 | [8 empty] | 100
CuO | Cu | 1.9 | 73 | 46.3 | 239 | 42.8 | 24.1 | 0 | 0.1 | 2 | 79.545 | [8 empty] | 95.3608
CuO | Cu | 1.9 | 73 | 46.3 | 239 | 42.8 | 24.1 | 0 | 1 | 2 | 79.545 | [8 empty] | 96.6495
CuO | Cu | 1.9 | 73 | 46.3 | 239 | 42.8 | 24.1 | 0 | 5 | 2 | 79.545 | [8 empty] | 74.7423
CuO | Cu | 1.9 | 73 | 46.3 | 239 | 42.8 | 24.1 | 0 | 10 | 2 | 79.545 | [8 empty] | 43.299
CuO | Cu | 1.9 | 73 | 46.3 | 239 | 42.8 | 24.1 | 0 | 20 | 2 | 79.545 | [8 empty] | 15.2062
CuO | Cu | 1.9 | 73 | 46.3 | 239 | 42.8 | 24.1 | 0 | 50 | 2 | 79.545 | [8 empty] | 13.6598
CuO | Cu | 1.9 | 73 | 46.3 | 239 | 42.8 | 24.1 | 0 | 100 | 2 | 79.545 | [8 empty] | 13.6598
CuO | Cu | 1.9 | 73 | 46.3 | 239 | 42.8 | 24.1 | 0 | 0.001 | 2 | 79.545 | [8 empty] | 96.9828
CuO | Cu | 1.9 | 73 | 46.3 | 239 | 42.8 | 24.1 | 0 | 0.01 | 2 | 79.545 | [8 empty] | 94.6552
CuO | Cu | 1.9 | 73 | 46.3 | 239 | 42.8 | 24.1 | 0 | 0.1 | 2 | 79.545 | [8 empty] | 95.431
CuO | Cu | 1.9 | 73 | 46.3 | 239 | 42.8 | 24.1 | 0 | 1 | 2 | 79.545 | [8 empty] | 98.2759
CuO | Cu | 1.9 | 73 | 46.3 | 239 | 42.8 | 24.1 | 0 | 5 | 2 | 79.545 | [8 empty] | 82.2414
CuO | Cu | 1.9 | 73 | 46.3 | 239 | 42.8 | 24.1 | 0 | 10 | 2 | 79.545 | [8 empty] | 62.3276
CuO | Cu | 1.9 | 73 | 46.3 | 239 | 42.8 | 24.1 | 0 | 20 | 2 | 79.545 | [8 empty] | 44.4828
CuO | Cu | 1.9 | 73 | 46.3 | 239 | 42.8 | 24.1 | 0 | 50 | 2 | 79.545 | [8 empty] | 15.7759
CuO | Cu | 1.9 | 73 | 46.3 | 239 | 42.8 | 24.1 | 0 | 100 | 2 | 79.545 | [8 empty] | 13.9655
Fe2O3 | Fe | 1.83 | 55 | 42.5 | 957 | -8.2 | 82.8 | 0 | 0.001 | 5 | 159.69 | [8 empty] | 96.8912
Fe2O3 | Fe | 1.83 | 55 | 42.5 | 957 | -8.2 | 82.8 | 0 | 0.01 | 5 | 159.69 | [8 empty] | 98.1865
Fe2O3 | Fe | 1.83 | 55 | 42.5 | 957 | -8.2 | 82.8 | 0 | 0.1 | 5 | 159.69 | [8 empty] | 100.2591
Fe2O3 | Fe | 1.83 | 55 | 42.5 | 957 | -8.2 | 82.8 | 0 | 1 | 5 | 159.69 | [8 empty] | 95.8549
Fe2O3 | Fe | 1.83 | 55 | 42.5 | 957 | -8.2 | 82.8 | 0 | 5 | 5 | 159.69 | [8 empty] | 90.9326
Fe2O3 | Fe | 1.83 | 55 | 42.5 | 957 | -8.2 | 82.8 | 0 | 10 | 5 | 159.69 | [8 empty] | 90.9326
Fe2O3 | Fe | 1.83 | 55 | 42.5 | 957 | -8.2 | 82.8 | 0 | 20 | 5 | 159.69 | [8 empty] | 94.3005
Fe2O3 | Fe | 1.83 | 55 | 42.5 | 957 | -8.2 | 82.8 | 0 | 50 | 5 | 159.69 | [8 empty] | 94.5596
Fe2O3 | Fe | 1.83 | 55 | 42.5 | 957 | -8.2 | 82.8 | 0 | 100 | 5 | 159.69 | [8 empty] | 91.9689
Fe2O3 | Fe | 1.83 | 55 | 42.5 | 957 | -8.2 | 82.8 | 0 | 0.001 | 5 | 159.69 | [8 empty] | 96.6234
Fe2O3 | Fe | 1.83 | 55 | 42.5 | 957 | -8.2 | 82.8 | 0 | 0.01 | 5 | 159.69 | [8 empty] | 96.3636
Fe2O3 | Fe | 1.83 | 55 | 42.5 | 957 | -8.2 | 82.8 | 0 | 0.1 | 5 | 159.69 | [8 empty] | 98.7013
Fe2O3 | Fe | 1.83 | 55 | 42.5 | 957 | -8.2 | 82.8 | 0 | 1 | 5 | 159.69 | [8 empty] | 98.7013
Fe2O3 | Fe | 1.83 | 55 | 42.5 | 957 | -8.2 | 82.8 | 0 | 5 | 5 | 159.69 | [8 empty] | 100.7792
Fe2O3 | Fe | 1.83 | 55 | 42.5 | 957 | -8.2 | 82.8 | 0 | 10 | 5 | 159.69 | [8 empty] | 100.4329
Fe2O3 | Fe | 1.83 | 55 | 42.5 | 957 | -8.2 | 82.8 | 0 | 20 | 5 | 159.69 | [8 empty] | 98.7013
Fe2O3 | Fe | 1.83 | 55 | 42.5 | 957 | -8.2 | 82.8 | 0 | 50 | 5 | 159.69 | [8 empty] | 99.7403
Fe2O3 | Fe | 1.83 | 55 | 42.5 | 957 | -8.2 | 82.8 | 0 | 100 | 5 | 159.69 | [8 empty] | 98.0087
Fe3O4 | Fe | 1.83 | 69 | 10 | 80 | -35 | 110 | 1 | 0 | 7 | 231.533 | [8 empty] | 100
Fe3O4 | Fe | 1.83 | 69 | 10 | 80 | -35 | 110 | 1 | 1 | 7 | 231.533 | [8 empty] | 95
Fe3O4 | Fe | 1.83 | 69 | 10 | 80 | -35 | 110 | 1 | 10 | 7 | 231.533 | [8 empty] | 91
Fe3O4 | Fe | 1.83 | 69 | 10 | 80 | -35 | 110 | 1 | 100 | 7 | 231.533 | [8 empty] | 88
Fe3O4 | Fe | 1.83 | 69 | 10 | 80 | -35 | 110 | 1 | 1 | 7 | 231.533 | [8 empty] | 96.376
Fe3O4 | Fe | 1.83 | 69 | 10 | 80 | -35 | 110 | 1 | 10 | 7 | 231.533 | [8 empty] | 95.302
Fe3O4 | Fe | 1.83 | 69 | 10 | 80 | -35 | 110 | 1 | 100 | 7 | 231.533 | [8 empty] | 93.691
Fe3O4 | Fe | 1.83 | 69 | 46.8 | 1025 | 1.7 | 147.4 | 0 | 0.001 | 7 | 231.533 | [8 empty] | 99.4819
Fe3O4 | Fe | 1.83 | 69 | 46.8 | 1025 | 1.7 | 147.4 | 0 | 0.01 | 7 | 231.533 | [8 empty] | 101.5544
Fe3O4 | Fe | 1.83 | 69 | 46.8 | 1025 | 1.7 | 147.4 | 0 | 0.1 | 7 | 231.533 | [8 empty] | 93.5233
Fe3O4 | Fe | 1.83 | 69 | 46.8 | 1025 | 1.7 | 147.4 | 0 | 1 | 7 | 231.533 | [8 empty] | 96.6321
Fe3O4 | Fe | 1.83 | 69 | 46.8 | 1025 | 1.7 | 147.4 | 0 | 5 | 7 | 231.533 | [8 empty] | 91.9689
Fe3O4 | Fe | 1.83 | 69 | 46.8 | 1025 | 1.7 | 147.4 | 0 | 10 | 7 | 231.533 | [8 empty] | 93.5233
Fe3O4 | Fe | 1.83 | 69 | 46.8 | 1025 | 1.7 | 147.4 | 0 | 20 | 7 | 231.533 | [8 empty] | 90.1554
Fe3O4 | Fe | 1.83 | 69 | 46.8 | 1025 | 1.7 | 147.4 | 0 | 50 | 7 | 231.533 | [8 empty] | 89.8964
Fe3O4 | Fe | 1.83 | 69 | 46.8 | 1025 | 1.7 | 147.4 | 0 | 100 | 7 | 231.533 | [8 empty] | 93.7824
Fe3O4 | Fe | 1.83 | 69 | 46.8 | 1025 | 1.7 | 147.4 | 0 | 0.001 | 7 | 231.533 | [8 empty] | 99.3939
Fe3O4 | Fe | 1.83 | 69 | 46.8 | 1025 | 1.7 | 147.4 | 0 | 0.01 | 7 | 231.533 | [8 empty] | 96.2771
Fe3O4 | Fe | 1.83 | 69 | 46.8 | 1025 | 1.7 | 147.4 | 0 | 0.1 | 7 | 231.533 | [8 empty] | 99.2208
Fe3O4 | Fe | 1.83 | 69 | 46.8 | 1025 | 1.7 | 147.4 | 0 | 1 | 7 | 231.533 | [8 empty] | 101.2987
Fe3O4 | Fe | 1.83 | 69 | 46.8 | 1025 | 1.7 | 147.4 | 0 | 5 | 7 | 231.533 | [8 empty] | 97.8355
Fe3O4 | Fe | 1.83 | 69 | 46.8 | 1025 | 1.7 | 147.4 | 0 | 10 | 7 | 231.533 | [8 empty] | 100.7792
Fe3O4 | Fe | 1.83 | 69 | 46.8 | 1025 | 1.7 | 147.4 | 0 | 20 | 7 | 231.533 | [8 empty] | 97.4892
Fe3O4 | Fe | 1.83 | 69 | 46.8 | 1025 | 1.7 | 147.4 | 0 | 50 | 7 | 231.533 | [8 empty] | 99.5671
Fe3O4 | Fe | 1.83 | 69 | 46.8 | 1025 | 1.7 | 147.4 | 0 | 100 | 7 | 231.533 | [8 empty] | 97.8355
SiO2 | Si | 1.9 | 40 | 33.5 | 120 | -47.6 | 576.23 | 0 | 0.01 | 3 | 60.08 | [8 empty] | 91.5663
SiO2 | Si | 1.9 | 40 | 33.5 | 120 | -47.6 | 576.23 | 0 | 0.1 | 3 | 60.08 | [8 empty] | 115.6627
SiO2 | Si | 1.9 | 40 | 33.5 | 120 | -47.6 | 576.23 | 0 | 1 | 3 | 60.08 | [8 empty] | 101.4056
SiO2 | Si | 1.9 | 40 | 33.5 | 120 | -47.6 | 576.23 | 0 | 10 | 3 | 60.08 | [8 empty] | 85.9438
SiO2 | Si | 1.9 | 40 | 33.5 | 120 | -47.6 | 576.23 | 0 | 25 | 3 | 60.08 | [8 empty] | 94.9799
SiO2 | Si | 1.9 | 40 | 33.5 | 120 | -47.6 | 576.23 | 0 | 50 | 3 | 60.08 | [8 empty] | 61.245
SiO2 | Si | 1.9 | 40 | 33.5 | 120 | -47.6 | 576.23 | 0 | 75 | 3 | 60.08 | [8 empty] | 53.6145
SiO2 | Si | 1.9 | 40 | 33.5 | 120 | -47.6 | 576.23 | 0 | 100 | 3 | 60.08 | [8 empty] | 67.8715
SiO2 | Si | 1.9 | 40 | 33.5 | 120 | -47.6 | 576.23 | 1 | 0.01 | 3 | 60.08 | [8 empty] | 107.4297
SiO2 | Si | 1.9 | 40 | 33.5 | 120 | -47.6 | 576.23 | 1 | 0.1 | 3 | 60.08 | [8 empty] | 107.6305
SiO2 | Si | 1.9 | 40 | 33.5 | 120 | -47.6 | 576.23 | 1 | 1 | 3 | 60.08 | [8 empty] | 113.253
SiO2 | Si | 1.9 | 40 | 33.5 | 120 | -47.6 | 576.23 | 1 | 10 | 3 | 60.08 | [8 empty] | 109.4377
SiO2 | Si | 1.9 | 40 | 33.5 | 120 | -47.6 | 576.23 | 1 | 25 | 3 | 60.08 | [8 empty] | 105.2209
SiO2 | Si | 1.9 | 40 | 33.5 | 120 | -47.6 | 576.23 | 1 | 50 | 3 | 60.08 | [8 empty] | 96.3855
SiO2 | Si | 1.9 | 40 | 33.5 | 120 | -47.6 | 576.23 | 1 | 75 | 3 | 60.08 | [8 empty] | 91.3655
SiO2 | Si | 1.9 | 40 | 33.5 | 120 | -47.6 | 576.23 | 1 | 100 | 3 | 60.08 | [8 empty] | 91.9679
SiO2 | Si | 1.9 | 40 | 369 | 546 | -38.7 | 9 | 0 | 0 | 3 | 60.08 | [8 empty] | 94.2
SiO2 | Si | 1.9 | 40 | 369 | 546 | -38.7 | 9 | 0 | 1440 | 3 | 60.08 | [8 empty] | 90.6
SiO2 | Si | 1.9 | 40 | 369 | 546 | -38.7 | 9 | 0 | 0 | 3 | 60.08 | [8 empty] | 94.1
SiO2 | Si | 1.9 | 40 | 369 | 546 | -38.7 | 9 | 0 | 1440 | 3 | 60.08 | [8 empty] | 85.6
SiO2 | Si | 1.9 | 40 | 27.5 | 75.1 | -29.5 | 65 | 0 | 0 | 3 | 60.08 | [8 empty] | 94.2
SiO2 | Si | 1.9 | 40 | 27.5 | 75.1 | -29.5 | 65 | 0 | 200 | 3 | 60.08 | [8 empty] | 91.9
SiO2 | Si | 1.9 | 40 | 27.5 | 75.1 | -29.5 | 65 | 0 | 0 | 3 | 60.08 | [8 empty] | 94.1
SiO2 | Si | 1.9 | 40 | 27.5 | 75.1 | -29.5 | 65 | 0 | 200 | 3 | 60.08 | [8 empty] | 91.6
SiO2 | Si | 1.9 | 40 | 50 | 79 | -13.2 | 108.3 | 1 | 0 | 3 | 60.08 | [8 empty] | 101.28
SiO2 | Si | 1.9 | 40 | 50 | 79 | -13.2 | 108.3 | 1 | 0.001 | 3 | 60.08 | [8 empty] | 102.24
SiO2 | Si | 1.9 | 40 | 50 | 79 | -13.2 | 108.3 | 1 | 0.01 | 3 | 60.08 | [8 empty] | 101.28
SiO2 | Si | 1.9 | 40 | 50 | 79 | -13.2 | 108.3 | 1 | 0.1 | 3 | 60.08 | [8 empty] | 96.48
SiO2 | Si | 1.9 | 40 | 50 | 79 | -13.2 | 108.3 | 1 | 1 | 3 | 60.08 | [8 empty] | 98.4
SiO2 | Si | 1.9 | 40 | 50 | 79 | -13.2 | 108.3 | 1 | 10 | 3 | 60.08 | [8 empty] | 97.92
SiO2 | Si | 1.9 | 40 | 50 | 79 | -13.2 | 108.3 | 1 | 100 | 3 | 60.08 | [8 empty] | 99.36
TiO2 | Ti | 1.54 | 68 | 25 | 504.5 | -10.7 | 210 | 1 | 0 | 3 | 79.866 | [8 empty] | 100
TiO2 | Ti | 1.54 | 68 | 25 | 504.5 | -10.7 | 210 | 1 | 20 | 3 | 79.866 | [8 empty] | 90
TiO2 | Ti | 1.54 | 68 | 25 | 504.5 | -10.7 | 210 | 1 | 40 | 3 | 79.866 | [8 empty] | 122.2222
TiO2 | Ti | 1.54 | 68 | 25 | 504.5 | -10.7 | 210 | 1 | 60 | 3 | 79.866 | [8 empty] | 111.1111
TiO2 | Ti | 1.54 | 68 | 25 | 504.5 | -10.7 | 210 | 1 | 80 | 3 | 79.866 | [8 empty] | 127.7778
TiO2 | Ti | 1.54 | 68 | 25 | 504.5 | -10.7 | 210 | 1 | 100 | 3 | 79.866 | [8 empty] | 142.2222
TiO2 | Ti | 1.54 | 68 | 25 | 504.5 | -10.7 | 210 | 1 | 120 | 3 | 79.866 | [8 empty] | 115.5556
TiO2 | Ti | 1.54 | 68 | 25 | 504.5 | -10.7 | 210 | 1 | 150 | 3 | 79.866 | [8 empty] | 151.1111
TiO2 | Ti | 1.54 | 68 | 25 | 504.5 | -10.7 | 210 | 1 | 20 | 3 | 79.866 | [8 empty] | 116.6667
TiO2 | Ti | 1.54 | 68 | 25 | 504.5 | -10.7 | 210 | 1 | 40 | 3 | 79.866 | [8 empty] | 110
TiO2 | Ti | 1.54 | 68 | 25 | 504.5 | -10.7 | 210 | 1 | 60 | 3 | 79.866 | [8 empty] | 104.4444
TiO2 | Ti | 1.54 | 68 | 25 | 504.5 | -10.7 | 210 | 1 | 80 | 3 | 79.866 | [8 empty] | 111.1111
TiO2 | Ti | 1.54 | 68 | 25 | 504.5 | -10.7 | 210 | 1 | 100 | 3 | 79.866 | [8 empty] | 122.2222
TiO2 | Ti | 1.54 | 68 | 25 | 504.5 | -10.7 | 210 | 1 | 120 | 3 | 79.866 | [8 empty] | 121.1111
TiO2 | Ti | 1.54 | 68 | 25 | 504.5 | -10.7 | 210 | 1 | 150 | 3 | 79.866 | [8 empty] | 121.1111
TiO2 | Ti | 1.54 | 68 | 25 | 504.5 | -10.7 | 210 | 1 | 20 | 3 | 79.866 | [8 empty] | 110
TiO2 | Ti | 1.54 | 68 | 25 | 504.5 | -10.7 | 210 | 1 | 40 | 3 | 79.866 | [8 empty] | 120
TiO2 | Ti | 1.54 | 68 | 25 | 504.5 | -10.7 | 210 | 1 | 60 | 3 | 79.866 | [8 empty] | 115.5556
TiO2 | Ti | 1.54 | 68 | 25 | 504.5 | -10.7 | 210 | 1 | 80 | 3 | 79.866 | [8 empty] | 114.4444
TiO2 | Ti | 1.54 | 68 | 25 | 504.5 | -10.7 | 210 | 1 | 150 | 3 | 79.866 | [8 empty] | 116.6667
TiO2 | Ti | 1.54 | 68 | 25 | 504.5 | -10.7 | 210 | 1 | 20 | 3 | 79.866 | [8 empty] | 82.2599
TiO2 | Ti | 1.54 | 68 | 25 | 504.5 | -10.7 | 210 | 1 | 40 | 3 | 79.866 | [8 empty] | 76.7232
TiO2 | Ti | 1.54 | 68 | 25 | 504.5 | -10.7 | 210 | 1 | 60 | 3 | 79.866 | [8 empty] | 83.8418
TiO2 | Ti | 1.54 | 68 | 25 | 504.5 | -10.7 | 210 | 1 | 80 | 3 | 79.866 | [8 empty] | 85.4237
TiO2 | Ti | 1.54 | 68 | 25 | 504.5 | -10.7 | 210 | 1 | 100 | 3 | 79.866 | [8 empty] | 93.3333
TiO2 | Ti | 1.54 | 68 | 25 | 504.5 | -10.7 | 210 | 1 | 120 | 3 | 79.866 | [8 empty] | 90.1695
TiO2 | Ti | 1.54 | 68 | 25 | 504.5 | -10.7 | 210 | 1 | 150 | 3 | 79.866 | [8 empty] | 98.8701
TiO2 | Ti | 1.54 | 68 | 25 | 504.5 | -10.7 | 210 | 1 | 20 | 3 | 79.866 | [8 empty] | 90.1695
TiO2 | Ti | 1.54 | 68 | 25 | 504.5 | -10.7 | 210 | 1 | 40 | 3 | 79.866 | [8 empty] | 103.6158
TiO2 | Ti | 1.54 | 68 | 25 | 504.5 | -10.7 | 210 | 1 | 60 | 3 | 79.866 | [8 empty] | 88.5876
TiO2 | Ti | 1.54 | 68 | 25 | 504.5 | -10.7 | 210 | 1 | 80 | 3 | 79.866 | [8 empty] | 96.4972
TiO2 | Ti | 1.54 | 68 | 25 | 504.5 | -10.7 | 210 | 1 | 100 | 3 | 79.866 | [8 empty] | 115.4802
TiO2 | Ti | 1.54 | 68 | 25 | 504.5 | -10.7 | 210 | 1 | 120 | 3 | 79.866 | [8 empty] | 95.7062
TiO2 | Ti | 1.54 | 68 | 25 | 504.5 | -10.7 | 210 | 1 | 150 | 3 | 79.866 | [8 empty] | 118.6441
TiO2 | Ti | 1.54 | 68 | 25 | 504.5 | -10.7 | 210 | 1 | 20 | 3 | 79.866 | [8 empty] | 90.9605
TiO2 | Ti | 1.54 | 68 | 25 | 504.5 | -10.7 | 210 | 1 | 40 | 3 | 79.866 | [8 empty] | 94.1243
TiO2 | Ti | 1.54 | 68 | 25 | 504.5 | -10.7 | 210 | 1 | 60 | 3 | 79.866 | [8 empty] | 104.4068
TiO2 | Ti | 1.54 | 68 | 25 | 504.5 | -10.7 | 210 | 1 | 80 | 3 | 79.866 | [8 empty] | 87.0056
TiO2 | Ti | 1.54 | 68 | 25 | 504.5 | -10.7 | 210 | 1 | 100 | 3 | 79.866 | [8 empty] | 82.2599
TiO2 | Ti | 1.54 | 68 | 25 | 504.5 | -10.7 | 210 | 1 | 120 | 3 | 79.866 | [8 empty] | 106.7797
TiO2 | Ti | 1.54 | 68 | 25 | 504.5 | -10.7 | 210 | 1 | 150 | 3 | 79.866 | [8 empty] | 94.1243
TiO2 | Ti | 1.54 | 68 | 25 | 228.3 | -10.7 | 40 | 1 | 0 | 3 | 79.866 | [8 empty] | 100
TiO2 | Ti | 1.54 | 68 | 25 | 228.3 | -10.7 | 40 | 1 | 20 | 3 | 79.866 | [8 empty] | 87.62
TiO2 | Ti | 1.54 | 68 | 2500 | 228.3 | -10.7 | 40 | 1 | 40 | 3 | 79.866 | [8 empty] | 94.16
TiO2 | Ti | 1.54 | 68 | 25 | 228.3 | -10.7 | 40 | 1 | 60 | 3 | 79.866 | [8 empty] | 84.14
TiO2 | Ti | 1.54 | 68 | 25 | 228.3 | -10.7 | 40 | 1 | 80 | 3 | 79.866 | [8 empty] | 99.83
TiO2 | Ti | 1.54 | 68 | 25 | 228.3 | -10.7 | 40 | 1 | 100 | 3 | 79.866 | [8 empty] | 101.14
TiO2 | Ti | 1.54 | 68 | 25 | 228.3 | -10.7 | 40 | 1 | 120 | 3 | 79.866 | [8 empty] | 112.47
TiO2 | Ti | 1.54 | 68 | 25 | 228.3 | -10.7 | 40 | 1 | 150 | 3 | 79.866 | [8 empty] | 108.55
TiO2 | Ti | 1.54 | 68 | 25 | 228.3 | -10.7 | 40 | 1 | 20 | 3 | 79.866 | [8 empty] | 95.9
TiO2 | Ti | 1.54 | 68 | 25 | 228.3 | -10.7 | 40 | 1 | 40 | 3 | 79.866 | [8 empty] | 100.7
TiO2 | Ti | 1.54 | 68 | 25 | 228.3 | -10.7 | 40 | 1 | 60 | 3 | 79.866 | [8 empty] | 87.19
TiO2 | Ti | 1.54 | 68 | 25 | 228.3 | -10.7 | 40 | 1 | 80 | 3 | 79.866 | [8 empty] | 112.04
TiO2 | Ti | 1.54 | 68 | 25 | 228.3 | -10.7 | 40 | 1 | 100 | 3 | 79.866 | [8 empty] | 102.01
TiO2 | Ti | 1.54 | 68 | 25 | 228.3 | -10.7 | 40 | 1 | 120 | 3 | 79.866 | [8 empty] | 102.01
TiO2 | Ti | 1.54 | 68 | 25 | 228.3 | -10.7 | 40 | 1 | 150 | 3 | 79.866 | [8 empty] | 91.11
TiO2 | Ti | 1.54 | 68 | 25 | 228.3 | -10.7 | 40 | 1 | 20 | 3 | 79.866 | [8 empty] | 122.5
TiO2 | Ti | 1.54 | 68 | 25 | 228.3 | -10.7 | 40 | 1 | 40 | 3 | 79.866 | [8 empty] | 124.6
TiO2 | Ti | 1.54 | 68 | 25 | 228.3 | -10.7 | 40 | 1 | 60 | 3 | 79.866 | [8 empty] | 125.9
TiO2 | Ti | 1.54 | 68 | 25 | 228.3 | -10.7 | 40 | 1 | 80 | 3 | 79.866 | [8 empty] | 127.3
TiO2 | Ti | 1.54 | 68 | 25 | 228.3 | -10.7 | 40 | 1 | 100 | 3 | 79.866 | [8 empty] | 118.14
TiO2 | Ti | 1.54 | 68 | 25 | 228.3 | -10.7 | 40 | 1 | 120 | 3 | 79.866 | [8 empty] | 116.4
TiO2 | Ti | 1.54 | 68 | 25 | 228.3 | -10.7 | 40 | 1 | 150 | 3 | 79.866 | [8 empty] | 116.4
TiO2 | Ti | 1.54 | 68 | 25 | 228.3 | -10.7 | 40 | 1 | 20 | 3 | 79.866 | [8 empty] | 105.5
TiO2 | Ti | 1.54 | 68 | 25 | 228.3 | -10.7 | 40 | 1 | 40 | 3 | 79.866 | [8 empty] | 95.67
TiO2 | Ti | 1.54 | 68 | 25 | 228.3 | -10.7 | 40 | 1 | 60 | 3 | 79.866 | [8 empty] | 102.71
TiO2 | Ti | 1.54 | 68 | 25 | 228.3 | -10.7 | 40 | 1 | 80 | 3 | 79.866 | [8 empty] | 106.58
TiO2 | Ti | 1.54 | 68 | 25 | 228.3 | -10.7 | 40 | 1 | 100 | 3 | 79.866 | [8 empty] | 99.89
TiO2 | Ti | 1.54 | 68 | 25 | 228.3 | -10.7 | 40 | 1 | 120 | 3 | 79.866 | [8 empty] | 114.67
TiO2 | Ti | 1.54 | 68 | 25 | 228.3 | -10.7 | 40 | 1 | 150 | 3 | 79.866 | [8 empty] | 119.59
TiO2 | Ti | 1.54 | 68 | 25 | 228.3 | -10.7 | 40 | 1 | 20 | 3 | 79.866 | [8 empty] | 93.91
TiO2 | Ti | 1.54 | 68 | 25 | 228.3 | -10.7 | 40 | 1 | 40 | 3 | 79.866 | [8 empty] | 92.16
TiO2 | Ti | 1.54 | 68 | 25 | 228.3 | -10.7 | 40 | 1 | 60 | 3 | 79.866 | [8 empty] | 95.67
TiO2 | Ti | 1.54 | 68 | 25 | 228.3 | -10.7 | 40 | 1 | 80 | 3 | 79.866 | [8 empty] | 90.05
TiO2 | Ti | 1.54 | 68 | 25 | 228.3 | -10.7 | 40 | 1 | 100 | 3 | 79.866 | [8 empty] | 88.29
TiO2 | Ti | 1.54 | 68 | 25 | 228.3 | -10.7 | 40 | 1 | 120 | 3 | 79.866 | [8 empty] | 103.06
TiO2 | Ti | 1.54 | 68 | 25 | 228.3 | -10.7 | 40 | 1 | 150 | 3 | 79.866 | [8 empty] | 90.75
TiO2 | Ti | 1.54 | 68 | 25 | 228.3 | -10.7 | 40 | 1 | 20 | 3 | 79.866 | [8 empty] | 107.9
TiO2 | Ti | 1.54 | 68 | 25 | 228.3 | -10.7 | 40 | 1 | 40 | 3 | 79.866 | [8 empty] | 101.6
TiO2 | Ti | 1.54 | 68 | 25 | 228.3 | -10.7 | 40 | 1 | 60 | 3 | 79.866 | [8 empty] | 105.1
TiO2 | Ti | 1.54 | 68 | 25 | 228.3 | -10.7 | 40 | 1 | 80 | 3 | 79.866 | [8 empty] | 103.06
TiO2 | Ti | 1.54 | 68 | 25 | 228.3 | -10.7 | 40 | 1 | 100 | 3 | 79.866 | [8 empty] | 94.97
TiO2 | Ti | 1.54 | 68 | 25 | 228.3 | -10.7 | 40 | 1 | 120 | 3 | 79.866 | [8 empty] | 95.32
TiO2 | Ti | 1.54 | 68 | 25 | 228.3 | -10.7 | 40 | 1 | 150 | 3 | 79.866 | [8 empty] | 97.78
TiO2 | Ti | 1.54 | 68 | 21 | 74 | -9.42 | 57 | 1 | 0 | 3 | 79.866 | [8 empty] | 96.1027
TiO2 | Ti | 1.54 | 68 | 21 | 74 | -9.42 | 57 | 1 | 150 | 3 | 79.866 | [8 empty] | 80.5606
TiO2 | Ti | 1.54 | 68 | 21 | 74 | -9.42 | 57 | 1 | 0 | 3 | 79.866 | [8 empty] | 96.5641
TiO2 | Ti | 1.54 | 68 | 21 | 74 | -9.42 | 57 | 1 | 150 | 3 | 79.866 | [8 empty] | 96.0304
TiO2 | Ti | 1.54 | 68 | 21 | 74 | -9.42 | 57 | 0 | 0 | 3 | 79.866 | [8 empty] | 94.1623
TiO2 | Ti | 1.54 | 68 | 21 | 74 | -9.42 | 57 | 0 | 150 | 3 | 79.866 | [8 empty] | 75.8821
TiO2 | Ti | 1.54 | 68 | 21 | 74 | -9.42 | 57 | 0 | 0 | 3 | 79.866 | [8 empty] | 94.7795
TiO2 | Ti | 1.54 | 68 | 21 | 74 | -9.42 | 57 | 0 | 150 | 3 | 79.866 | [8 empty] | 79.0703
TiO2 | Ti | 1.54 | 68 | 21 | 74 | -9.42 | 57 | 0 | 0 | 3 | 79.866 | [8 empty] | 93.757
TiO2 | Ti | 1.54 | 68 | 21 | 74 | -9.42 | 57 | 0 | 0 | 3 | 79.866 | [8 empty] | 95.6434
TiO2 | Ti | 1.54 | 68 | 21 | 74 | -9.42 | 57 | 0 | 150 | 3 | 79.866 | [8 empty] | 94.7002
TiO2 | Ti | 1.54 | 68 | 21 | 133 | -9.42 | 57 | 0 | 0 | 3 | 79.866 | [8 empty] | 93.757
TiO2 | Ti | 1.54 | 68 | 21 | 133 | -9.42 | 57 | 0 | 150 | 3 | 79.866 | [8 empty] | 59.1287
TiO2 | Ti | 1.54 | 68 | 21 | 133 | -9.42 | 57 | 0 | 0 | 3 | 79.866 | [8 empty] | 95.6434
TiO2 | Ti | 1.54 | 68 | 21 | 133 | -9.42 | 57 | 0 | 150 | 3 | 79.866 | [8 empty] | 93.2046
TiO2 | Ti | 1.54 | 68 | 21 | 327 | -9.42 | 57 | 0 | 0 | 3 | 79.866 | [8 empty] | 93.757
TiO2 | Ti | 1.54 | 68 | 21 | 327 | -9.42 | 57 | 0 | 0 | 3 | 79.866 | [8 empty] | 95.6434
TiO2 | Ti | 1.54 | 68 | 40 | 322.3 | -25.27 | 50 | 0 | 0 | 3 | 79.866 | [8 empty] | 90.4
TiO2 | Ti | 1.54 | 68 | 40 | 322.3 | -25.27 | 50 | 0 | 1 | 3 | 79.866 | [8 empty] | 91.1
TiO2 | Ti | 1.54 | 68 | 40 | 322.3 | -25.27 | 50 | 0 | 5 | 3 | 79.866 | [8 empty] | 92.6
TiO2 | Ti | 1.54 | 68 | 40 | 322.3 | -25.27 | 50 | 0 | 10 | 3 | 79.866 | [8 empty] | 89.6
TiO2 | Ti | 1.54 | 68 | 40 | 322.3 | -25.27 | 50 | 0 | 0 | 3 | 79.866 | [8 empty] | 92.6
TiO2 | Ti | 1.54 | 68 | 40 | 322.3 | -25.27 | 50 | 0 | 1 | 3 | 79.866 | [8 empty] | 93.9
TiO2 | Ti | 1.54 | 68 | 40 | 322.3 | -25.27 | 50 | 0 | 5 | 3 | 79.866 | [8 empty] | 92.2
TiO2 | Ti | 1.54 | 68 | 40 | 322.3 | -25.27 | 50 | 0 | 10 | 3 | 79.866 | [8 empty] | 92.5
TiO2 | Ti | 1.54 | 68 | 40 | 322.3 | -25.27 | 50 | 0 | 0 | 3 | 79.866 | [8 empty] | 96.2
TiO2 | Ti | 1.54 | 68 | 40 | 322.3 | -25.27 | 50 | 0 | 1 | 3 | 79.866 | [8 empty] | 97.3
TiO2 | Ti | 1.54 | 68 | 40 | 322.3 | -25.27 | 50 | 0 | 5 | 3 | 79.866 | [8 empty] | 89.4
TiO2 | Ti | 1.54 | 68 | 40 | 322.3 | -25.27 | 50 | 0 | 10 | 3 | 79.866 | [8 empty] | 91.5
TiO2 | Ti | 1.54 | 68 | 169.4 | 365 | -13 | 9.8 | 0 | 0 | 3 | 79.866 | [8 empty] | 100.7463
TiO2 | Ti | 1.54 | 68 | 169.4 | 365 | -13 | 9.8 | 0 | 10 | 3 | 79.866 | [8 empty] | 79.7761
TiO2 | Ti | 1.54 | 68 | 169.4 | 365 | -13 | 9.8 | 0 | 100 | 3 | 79.866 | [8 empty] | 58.6567
TiO2 | Ti | 1.54 | 68 | 169.4 | 365 | -13 | 9.8 | 0 | 10 | 3 | 79.866 | [8 empty] | 83.1343
TiO2 | Ti | 1.54 | 68 | 169.4 | 365 | -13 | 9.8 | 0 | 100 | 3 | 79.866 | [8 empty] | 59.2537
TiO2 | Ti | 1.54 | 68 | 15.5 | 420 | -12 | 107.4 | 0 | 0 | 3 | 79.866 | [8 empty] | 100.7463
TiO2 | Ti | 1.54 | 68 | 15.5 | 420 | -12 | 107.4 | 0 | 10 | 3 | 79.866 | [8 empty] | 68.1343
TiO2 | Ti | 1.54 | 68 | 15.5 | 420 | -12 | 107.4 | 0 | 100 | 3 | 79.866 | [8 empty] | 38.0597
TiO2 | Ti | 1.54 | 68 | 15.5 | 420 | -12 | 107.4 | 0 | 10 | 3 | 79.866 | [8 empty] | 70.8955
TiO2 | Ti | 1.54 | 68 | 15.5 | 420 | -12 | 107.4 | 0 | 100 | 3 | 79.866 | [8 empty] | 40.6716
TiO2 | Ti | 1.54 | 68 | 34.1 | 400 | -12 | 48.9 | 0 | 0 | 3 | 79.866 | [8 empty] | 100.7463
TiO2 | Ti | 1.54 | 68 | 34.1 | 400 | -12 | 48.9 | 0 | 10 | 3 | 79.866 | [8 empty] | 78.5821
TiO2 | Ti | 1.54 | 68 | 34.1 | 400 | -12 | 48.9 | 0 | 100 | 3 | 79.866 | [8 empty] | 45.5224
TiO2 | Ti | 1.54 | 68 | 34.1 | 400 | -12 | 48.9 | 0 | 10 | 3 | 79.866 | [8 empty] | 77.3881
TiO2 | Ti | 1.54 | 68 | 34.1 | 400 | -12 | 48.9 | 0 | 100 | 3 | 79.866 | [8 empty] | 48.4328
TiO2 | Ti | 1.54 | 68 | 5.9 | 460 | -12 | 280.9 | 0 | 0 | 3 | 79.866 | [8 empty] | 100.7463
TiO2 | Ti | 1.54 | 68 | 5.9 | 460 | -12 | 280.9 | 0 | 10 | 3 | 79.866 | [8 empty] | 79.9254
TiO2 | Ti | 1.54 | 68 | 5.9 | 460 | -12 | 280.9 | 0 | 100 | 3 | 79.866 | [8 empty] | 48.2836
TiO2 | Ti | 1.54 | 68 | 20 | 707 | -12.1 | 50.4 | 0 | 0 | 3 | 79.866 | [8 empty] | 100
TiO2 | Ti | 1.54 | 68 | 20 | 707 | -12.1 | 50.4 | 0 | 10 | 3 | 79.866 | [8 empty] | 99.27102057
TiO2 | Ti | 1.54 | 68 | 20 | 707 | -12.1 | 50.4 | 0 | 30 | 3 | 79.866 | [8 empty] | 100
TiO2 | Ti | 1.54 | 68 | 20 | 707 | -12.1 | 50.4 | 0 | 100000 | 3 | 79.866 | [8 empty] | 96.7845017
TiO2 | Ti | 1.54 | 68 | 20 | 707 | -12.1 | 50.4 | 0 | 300 | 3 | 79.866 | [8 empty] | 79.74835231
TiO2 | Ti | 1.54 | 68 | 10 | 1457 | -11 | 166 | 0 | 0 | 3 | 79.866 | [8 empty] | 100
TiO2 | Ti | 1.54 | 68 | 10 | 1457 | -11 | 166 | 0 | 10 | 3 | 79.866 | [8 empty] | 94.68656716
TiO2 | Ti | 1.54 | 68 | 10 | 1457 | -11 | 166 | 0 | 30 | 3 | 79.866 | [8 empty] | 91.30348259
TiO2 | Ti | 1.54 | 68 | 10 | 1457 | -11 | 166 | 0 | 100 | 3 | 79.866 | [8 empty] | 96.75621891
TiO2 | Ti | 1.54 | 68 | 10 | 1457 | -11 | 166 | 0 | 300 | 3 | 79.866 | [8 empty] | 84.50746269
TiO2 | Ti | 1.54 | 68 | 20 | 338 | -7.7 | 50.4 | 1 | 0 | 3 | 79.866 | [8 empty] | 100
TiO2 | Ti | 1.54 | 68 | 20 | 338 | -7.7 | 50.4 | 1 | 10 | 3 | 79.866 | [8 empty] | 107.9472843
TiO2 | Ti | 1.54 | 68 | 20 | 338 | -7.7 | 50.4 | 1 | 30 | 3 | 79.866 | [8 empty] | 116.9728435
TiO2 | Ti | 1.54 | 68 | 20 | 338 | -7.7 | 50.4 | 1 | 100 | 3 | 79.866 | [8 empty] | 106.8590256
TiO2 | Ti | 1.54 | 68 | 20 | 338 | -7.7 | 50.4 | 1 | 300 | 3 | 79.866 | [8 empty] | 99.68051118
TiO2 | Ti | 1.54 | 68 | 10 | 262 | -5.7 | 166 | 1 | 0 | 3 | 79.866 | [8 empty] | 100
TiO2 | Ti | 1.54 | 68 | 10 | 262 | -5.7 | 166 | 1 | 10 | 3 | 79.866 | [8 empty] | 103.9594111
TiO2 | Ti | 1.54 | 68 | 10 | 262 | -5.7 | 166 | 1 | 30 | 3 | 79.866 | [8 empty] | 95.68245125
TiO2 | Ti | 1.54 | 68 | 10 | 262 | -5.7 | 166 | 1 | 100 | 3 | 79.866 | [8 empty] | 104.6756864
TiO2 | Ti | 1.54 | 68 | 10 | 262 | -5.7 | 166 | 1 | 300 | 3 | 79.866 | [8 empty] | 91.0465579
TiO2 | Ti | 1.54 | 68 | 35 | 1814 | -35.5 | 0 | 1 | 0 | 3 | 79.866 | [8 empty] | 101.5761
TiO2 | Ti | 1.54 | 68 | 35 | 1814 | -35.5 | 66 | 1 | 6.25 | 3 | 79.866 | [8 empty] | 76.5942
TiO2 | Ti | 1.54 | 68 | 35 | 1814 | -35.5 | 66 | 1 | 12.5 | 3 | 79.866 | [8 empty] | 82.4275
TiO2 | Ti | 1.54 | 68 | 35 | 1814 | -35.5 | 66 | 1 | 25 | 3 | 79.866 | [8 empty] | 76.721
TiO2 | Ti | 1.54 | 68 | 35 | 1814 | -35.5 | 66 | 1 | 50 | 3 | 79.866 | [8 empty] | 73.2971
TiO2 | Ti | 1.54 | 68 | 35 | 1814 | -35.5 | 66 | 1 | 0 | 3 | 79.866 | [8 empty] | 100.7394
TiO2 | Ti | 1.54 | 68 | 35 | 1814 | -35.5 | 66 | 1 | 6.25 | 3 | 79.866 | [8 empty] | 124.9775
TiO2 | Ti | 1.54 | 68 | 35 | 1814 | -35.5 | 66 | 1 | 12.5 | 3 | 79.866 | [8 empty] | 105.284
TiO2 | Ti | 1.54 | 68 | 35 | 1814 | -35.5 | 66 | 1 | 25 | 3 | 79.866 | [8 empty] | 106.9252
TiO2 | Ti | 1.54 | 68 | 35 | 1814 | -35.5 | 66 | 1 | 50 | 3 | 79.866 | [8 empty] | 101.6231
TiO2 | Ti | 1.54 | 68 | 30 | 1843 | -30.8 | 69 | 1 | 0 | 3 | 79.866 | [8 empty] | 101.5761
TiO2 | Ti | 1.54 | 68 | 30 | 1843 | -30.8 | 69 | 1 | 6.25 | 3 | 79.866 | [8 empty] | 91.4312
TiO2 | Ti | 1.54 | 68 | 30 | 1843 | -30.8 | 69 | 1 | 12.5 | 3 | 79.866 | [8 empty] | 89.2754
TiO2 | Ti | 1.54 | 68 | 30 | 1843 | -30.8 | 69 | 1 | 25 | 3 | 79.866 | [8 empty] | 90.7971
TiO2 | Ti | 1.54 | 68 | 30 | 1843 | -30.8 | 69 | 1 | 50 | 3 | 79.866 | [8 empty] | 81.9837
TiO2 | Ti | 1.54 | 68 | 30 | 1843 | -30.8 | 69 | 1 | 0 | 3 | 79.866 | [8 empty] | 100.9919
TiO2 | Ti | 1.54 | 68 | 30 | 1843 | -30.8 | 69 | 1 | 6.25 | 3 | 79.866 | [8 empty] | 119.4229
TiO2 | Ti | 1.54 | 68 | 30 | 1843 | -30.8 | 69 | 1 | 12.5 | 3 | 79.866 | [8 empty] | 117.4031
TiO2 | Ti | 1.54 | 68 | 30 | 1843 | -30.8 | 69 | 1 | 25 | 3 | 79.866 | [8 empty] | 111.7538
TiO2 | Ti | 1.54 | 68 | 30 | 1843 | -30.8 | 69 | 1 | 50 | 3 | 79.866 | [8 empty] | 99.5401
TiO2 | Ti | 1.54 | 68 | 125 | 1054 | -40.8 | 38 | 1 | 0 | 3 | 79.866 | [8 empty] | 101.7029
TiO2 | Ti | 1.54 | 68 | 125 | 1054 | -40.8 | 38 | 1 | 6.25 | 3 | 79.866 | [8 empty] | 68.4783
TiO2 | Ti | 1.54 | 68 | 125 | 1054 | -40.8 | 38 | 1 | 12.5 | 3 | 79.866 | [8 empty] | 57.6993
TiO2 | Ti | 1.54 | 68 | 125 | 1054 | -40.8 | 38 | 1 | 25 | 3 | 79.866 | [8 empty] | 51.6123
TiO2 | Ti | 1.54 | 68 | 125 | 1054 | -40.8 | 38 | 1 | 50 | 3 | 79.866 | [8 empty] | 44.5109
TiO2 | Ti | 1.54 | 68 | 125 | 1054 | -40.8 | 38 | 1 | 0 | 3 | 79.866 | [8 empty] | 100.8656
TiO2 | Ti | 1.54 | 68 | 125 | 1054 | -40.8 | 38 | 1 | 6.25 | 3 | 79.866 | [8 empty] | 102.3805
TiO2 | Ti | 1.54 | 68 | 125 | 1054 | -40.8 | 38 | 1 | 12.5 | 3 | 79.866 | [8 empty] | 90.2615
TiO2 | Ti | 1.54 | 68 | 125 | 1054 | -40.8 | 38 | 1 | 25 | 3 | 79.866 | [8 empty] | 88.1154
TiO2 | Ti | 1.54 | 68 | 125 | 1054 | -40.8 | 38 | 1 | 50 | 3 | 79.866 | [8 empty] | 80.5095
TiO2 | Ti | 1.54 | 68 | 5.9 | 460 | -12 | 280.9 | 0 | 10 | 3 | 79.866 | [8 empty] | 78.6567
TiO2 | Ti | 1.54 | 68 | 5.9 | 460 | -12 | 280.9 | 0 | 100 | 3 | 79.866 | [8 empty] | 44.3284
TiO2 | Ti | 1.54 | 68 | 33.7 | 303 | -25.3 | 42.5 | 1 | 0.1 | 3 | 79.866 | [8 empty] | 102.5502
TiO2 | Ti | 1.54 | 68 | 33.7 | 303 | -25.3 | 42.5 | 1 | 1 | 3 | 79.866 | [8 empty] | 87.8069
TiO2 | Ti | 1.54 | 68 | 33.7 | 303 | -25.3 | 42.5 | 1 | 10 | 3 | 79.866 | [8 empty] | 71.2139
TiO2 | Ti | 1.54 | 68 | 33.7 | 303 | -25.3 | 42.5 | 1 | 0.1 | 3 | 79.866 | [8 empty] | 79.6464
TiO2 | Ti | 1.54 | 68 | 33.7 | 303 | -25.3 | 42.5 | 1 | 1 | 3 | 79.866 | [8 empty] | 73.7708
TiO2 | Ti | 1.54 | 68 | 33.7 | 303 | -25.3 | 42.5 | 1 | 10 | 3 | 79.866 | [8 empty] | 75.6749
TiO2 | Ti | 1.54 | 68 | 33.7 | 308 | -25.3 | 42.5 | 1 | 0.1 | 3 | 79.866 | [8 empty] | 107.3156
TiO2 | Ti | 1.54 | 68 | 33.7 | 308 | -25.3 | 42.5 | 1 | 1 | 3 | 79.866 | [8 empty] | 116.3194
TiO2 | Ti | 1.54 | 68 | 33.7 | 308 | -25.3 | 42.5 | 1 | 10 | 3 | 79.866 | [8 empty] | 90.5247
TiO2 | Ti | 1.54 | 68 | 33.7 | 308 | -25.3 | 42.5 | 1 | 100 | 3 | 79.866 | [8 empty] | 116.8061
TiO2 | Ti | 1.54 | 68 | 33.7 | 308 | -25.3 | 42.5 | 1 | 0.1 | 3 | 79.866 | [8 empty] | 100.0152
TiO2 | Ti | 1.54 | 68 | 33.7 | 308 | -25.3 | 42.5 | 1 | 1 | 3 | 79.866 | [8 empty] | 86.1445
TiO2 | Ti | 1.54 | 68 | 33.7 | 308 | -25.3 | 42.5 | 1 | 10 | 3 | 79.866 | [8 empty] | 86.0837
TiO2 | Ti | 1.54 | 68 | 33.7 | 308 | -25.3 | 42.5 | 1 | 100 | 3 | 79.866 | [8 empty] | 106.5856
TiO2 | Ti | 1.54 | 68 | 33.7 | 303 | -25.3 | 42.5 | 1 | 0.1 | 3 | 79.866 | [8 empty] | 103.6437
TiO2 | Ti | 1.54 | 68 | 33.7 | 303 | -25.3 | 42.5 | 1 | 1 | 3 | 79.866 | [8 empty] | 99.1734
TiO2 | Ti | 1.54 | 68 | 33.7 | 303 | -25.3 | 42.5 | 1 | 10 | 3 | 79.866 | [8 empty] | 104.3185
TiO2 | Ti | 1.54 | 68 | 33.7 | 303 | -25.3 | 42.5 | 1 | 100 | 3 | 79.866 | [8 empty] | 83.3333
TiO2 | Ti | 1.54 | 68 | 33.7 | 303 | -25.3 | 42.5 | 1 | 0.1 | 3 | 79.866 | [8 empty] | 93.8597
TiO2 | Ti | 1.54 | 68 | 33.7 | 303 | -25.3 | 42.5 | 1 | 1 | 3 | 79.866 | [8 empty] | 90.2159
TiO2 | Ti | 1.54 | 68 | 33.7 | 303 | -25.3 | 42.5 | 1 | 10 | 3 | 79.866 | [8 empty] | 101.9568
TiO2 | Ti | 1.54 | 68 | 33.7 | 308 | -25.3 | 42.5 | 1 | 0.1 | 3 | 79.866 | [8 empty] | 106.0908
TiO2 | Ti | 1.54 | 68 | 33.7 | 308 | -25.3 | 42.5 | 1 | 1 | 3 | 79.866 | [8 empty] | 101.839
TiO2 | Ti | 1.54 | 68 | 33.7 | 308 | -25.3 | 42.5 | 1 | 10 | 3 | 79.866 | [8 empty] | 103.9649
TiO2 | Ti | 1.54 | 68 | 33.7 | 308 | -25.3 | 42.5 | 1 | 100 | 3 | 79.866 | [8 empty] | 124.7174
TiO2 | Ti | 1.54 | 68 | 33.7 | 308 | -25.3 | 42.5 | 1 | 0.1 | 3 | 79.866 | [8 empty] | 116.2139
TiO2 | Ti | 1.54 | 68 | 33.7 | 308 | -25.3 | 42.5 | 1 | 1 | 3 | 79.866 | [8 empty] | 91.4122
TiO2 | Ti | 1.54 | 68 | 33.7 | 308 | -25.3 | 42.5 | 1 | 10 | 3 | 79.866 | [8 empty] | 93.0319
TiO2 | Ti | 1.54 | 68 | 33.7 | 308 | -25.3 | 42.5 | 1 | 100 | 3 | 79.866 | [8 empty] | 105.9895
ZnO | Zn | 1.65 | 74 | 45.3 | 310 | 32.7 | 21.3 | 0 | 0.001 | 2 | 81.38 | [8 empty] | 93.5233
ZnO | Zn | 1.65 | 74 | 45.3 | 310 | 32.7 | 21.3 | 0 | 0.01 | 2 | 81.38 | [8 empty] | 98.7047
ZnO | Zn | 1.65 | 74 | 45.3 | 310 | 32.7 | 21.3 | 0 | 0.1 | 2 | 81.38 | [8 empty] | 97.4093
ZnO | Zn | 1.65 | 74 | 45.3 | 310 | 32.7 | 21.3 | 0 | 1 | 2 | 81.38 | [8 empty] | 97.9275
ZnO | Zn | 1.65 | 74 | 45.3 | 310 | 32.7 | 21.3 | 0 | 5 | 2 | 81.38 | [8 empty] | 72.2798
ZnO | Zn | 1.65 | 74 | 45.3 | 310 | 32.7 | 21.3 | 0 | 10 | 2 | 81.38 | [8 empty] | 62.4352
ZnO | Zn | 1.65 | 74 | 45.3 | 310 | 32.7 | 21.3 | 0 | 20 | 2 | 81.38 | [8 empty] | 43.7824
ZnO | Zn | 1.65 | 74 | 45.3 | 310 | 32.7 | 21.3 | 0 | 50 | 2 | 81.38 | [8 empty] | 28.7565
ZnO | Zn | 1.65 | 74 | 45.3 | 310 | 32.7 | 21.3 | 0 | 100 | 2 | 81.38 | [8 empty] | 22.5389
ZnO | Zn | 1.65 | 74 | 45.3 | 310 | 32.7 | 21.3 | 0 | 0.001 | 2 | 81.38 | [8 empty] | 96.1039
ZnO | Zn | 1.65 | 74 | 45.3 | 310 | 32.7 | 21.3 | 0 | 0.01 | 2 | 81.38 | [8 empty] | 98.1818
ZnO | Zn | 1.65 | 74 | 45.3 | 310 | 32.7 | 21.3 | 0 | 0.1 | 2 | 81.38 | [8 empty] | 101.039
ZnO | Zn | 1.65 | 74 | 45.3 | 310 | 32.7 | 21.3 | 0 | 1 | 2 | 81.38 | [8 empty] | 99.2208
ZnO | Zn | 1.65 | 74 | 45.3 | 310 | 32.7 | 21.3 | 0 | 5 | 2 | 81.38 | [8 empty] | 92.7273
ZnO | Zn | 1.65 | 74 | 45.3 | 310 | 32.7 | 21.3 | 0 | 10 | 2 | 81.38 | [8 empty] | 75.3247
ZnO | Zn | 1.65 | 74 | 45.3 | 310 | 32.7 | 21.3 | 0 | 20 | 2 | 81.38 | [8 empty] | 64.1558
ZnO | Zn | 1.65 | 74 | 45.3 | 310 | 32.7 | 21.3 | 0 | 50 | 2 | 81.38 | [8 empty] | 36.6234
ZnO | Zn | 1.65 | 74 | 45.3 | 310 | 32.7 | 21.3 | 0 | 100 | 2 | 81.38 | [8 empty] | 33.5065
ZnO | Zn | 1.65 | 74 | 115 | 360 | -10 | 14.4 | 0 | 10 | 2 | 81.38 | [8 empty] | 105.62
ZnO | Zn | 1.65 | 74 | 115 | 360 | -10 | 14.4 | 0 | 20 | 2 | 81.38 | [8 empty] | 108.74
ZnO | Zn | 1.65 | 74 | 115 | 360 | -10 | 14.4 | 0 | 30 | 2 | 81.38 | [8 empty] | 36.16
ZnO | Zn | 1.65 | 74 | 115 | 360 | -10 | 14.4 | 0 | 50 | 2 | 81.38 | [8 empty] | 27.54
ZnO | Zn | 1.65 | 74 | 115 | 360 | -10 | 14.4 | 0 | 80 | 2 | 81.38 | [8 empty] | 30.17
ZnO | Zn | 1.65 | 74 | 115 | 500 | -9 | 14.5 | 0 | 10 | 2 | 81.38 | [8 empty] | 92.69
ZnO | Zn | 1.65 | 74 | 115 | 500 | -9 | 14.5 | 0 | 20 | 2 | 81.38 | [8 empty] | 106.1
ZnO | Zn | 1.65 | 74 | 115 | 500 | -9 | 14.5 | 0 | 30 | 2 | 81.38 | [8 empty] | 52.93
ZnO | Zn | 1.65 | 74 | 115 | 500 | -9 | 14.5 | 0 | 50 | 2 | 81.38 | [8 empty] | 28.26
ZnO | Zn | 1.65 | 74 | 115 | 500 | -9 | 14.5 | 0 | 80 | 2 | 81.38 | [8 empty] | 29.46
ZnO | Zn | 1.65 | 74 | 115 | 360 | -10 | 14.4 | 0 | 10 | 2 | 81.38 | [8 empty] | 100
ZnO | Zn | 1.65 | 74 | 115 | 360 | -10 | 14.4 | 0 | 20 | 2 | 81.38 | [8 empty] | 98.12
ZnO | Zn | 1.65 | 74 | 115 | 360 | -10 | 14.4 | 0 | 30 | 2 | 81.38 | [8 empty] | 20.14
ZnO | Zn | 1.65 | 74 | 115 | 360 | -10 | 14.4 | 0 | 50 | 2 | 81.38 | [8 empty] | -1.43
ZnO | Zn | 1.65 | 74 | 115 | 360 | -10 | 14.4 | 0 | 80 | 2 | 81.38 | [8 empty] | 2.877
ZnO | Zn | 1.65 | 74 | 115 | 500 | -9 | 14.5 | 0 | 10 | 2 | 81.38 | [8 empty] | 106.76
ZnO | Zn | 1.65 | 74 | 115 | 500 | -9 | 14.5 | 0 | 20 | 2 | 81.38 | [8 empty] | 101.58
ZnO | Zn | 1.65 | 74 | 115 | 500 | -9 | 14.5 | 0 | 30 | 2 | 81.38 | [8 empty] | 26.76
ZnO | Zn | 1.65 | 74 | 115 | 500 | -9 | 14.5 | 0 | 50 | 2 | 81.38 | [8 empty] | 1.438
ZnO | Zn | 1.65 | 74 | 115 | 500 | -9 | 14.5 | 0 | 80 | 2 | 81.38 | [8 empty] | 1.35
ZnO | Zn | 1.65 | 74 | 60 | 329 | -9.3 | 7.34 | 1 | 0 | 2 | 81.38 | [8 empty] | 100
ZnO | Zn | 1.65 | 74 | 60 | 329 | -9.3 | 7.34 | 1 | 5 | 2 | 81.38 | [8 empty] | 97.2081
ZnO | Zn | 1.65 | 74 | 60 | 329 | -9.3 | 7.34 | 1 | 10 | 2 | 81.38 | [8 empty] | 99.3638
ZnO | Zn | 1.65 | 74 | 60 | 329 | -9.3 | 7.34 | 1 | 20 | 2 | 81.38 | [8 empty] | 79.7573
ZnO | Zn | 1.65 | 74 | 60 | 329 | -9.3 | 7.34 | 1 | 40 | 2 | 81.38 | [8 empty] | 31.6136
ZnO | Zn | 1.65 | 74 | 60 | 329 | -9.3 | 7.34 | 1 | 80 | 2 | 81.38 | [8 empty] | 15.2919
ZnO | Zn | 1.65 | 74 | 60 | 320 | -7.5 | 7.34 | 1 | 0 | 2 | 81.38 | [8 empty] | 100
ZnO | Zn | 1.65 | 74 | 60 | 320 | -7.5 | 7.34 | 1 | 5 | 2 | 81.38 | [8 empty] | 99.0558
ZnO | Zn | 1.65 | 74 | 60 | 320 | -7.5 | 7.34 | 1 | 10 | 2 | 81.38 | [8 empty] | 91.6649
ZnO | Zn | 1.65 | 74 | 60 | 320 | -7.5 | 7.34 | 1 | 20 | 2 | 81.38 | [8 empty] | 38.9018
ZnO | Zn | 1.65 | 74 | 60 | 320 | -7.5 | 7.34 | 1 | 40 | 2 | 81.38 | [8 empty] | 23.9147
ZnO | Zn | 1.65 | 74 | 60 | 320 | -7.5 | 7.34 | 1 | 80 | 2 | 81.38 | [8 empty] | 10.8779
ZnO | Zn | 1.65 | 74 | 60 | 936 | -2.4 | 7.34 | 1 | 0 | 2 | 81.38 | [8 empty] | 100
ZnO | Zn | 1.65 | 74 | 60 | 936 | -2.4 | 7.34 | 1 | 5 | 2 | 81.38 | [8 empty] | 97.6187
ZnO | Zn | 1.65 | 74 | 60 | 936 | -2.4 | 7.34 | 1 | 10 | 2 | 81.38 | [8 empty] | 81.297
ZnO | Zn | 1.65 | 74 | 60 | 936 | -2.4 | 7.34 | 1 | 20 | 2 | 81.38 | [8 empty] | 23.4014
ZnO | Zn | 1.65 | 74 | 60 | 936 | -2.4 | 7.34 | 1 | 40 | 2 | 81.38 | [8 empty] | 9.8514
ZnO | Zn | 1.65 | 74 | 60 | 936 | -2.4 | 7.34 | 1 | 80 | 2 | 81.38 | [8 empty] | 10.9805
ZnO | Zn | 1.65 | 74 | 100 | 273.4 | -11.7 | 20 | 1 | 0 | 2 | 81.38 | [8 empty] | 100.2654
ZnO | Zn | 1.65 | 74 | 100 | 273.4 | -11.7 | 20 | 1 | 10 | 2 | 81.38 | [8 empty] | 96.4053
ZnO | Zn | 1.65 | 74 | 100 | 273.4 | -11.7 | 20 | 1 | 15 | 2 | 81.38 | [8 empty] | 100.5549
ZnO | Zn | 1.65 | 74 | 100 | 273.4 | -11.7 | 20 | 1 | 20 | 2 | 81.38 | [8 empty] | 82.0748
ZnO | Zn | 1.65 | 74 | 100 | 273.4 | -11.7 | 20 | 1 | 25 | 2 | 81.38 | [8 empty] | 63.3293
ZnO | Zn | 1.65 | 74 | 100 | 273.4 | -11.7 | 20 | 1 | 30 | 2 | 81.38 | [8 empty] | 60.0724
ZnO | Zn | 1.65 | 74 | 100 | 273.4 | -11.7 | 20 | 1 | 35 | 2 | 81.38 | [8 empty] | 59.6381
ZnO | Zn | 1.65 | 74 | 100 | 273.4 | -11.7 | 20 | 1 | 40 | 2 | 81.38 | [8 empty] | 63.9807
ZnO | Zn | 1.65 | 74 | 100 | 273.4 | -11.7 | 20 | 1 | 80 | 2 | 81.38 | [8 empty] | 55.6333
ZnO | Zn | 1.65 | 74 | 100 | 273.4 | -11.7 | 20 | 1 | 0 | 2 | 81.38 | [8 empty] | 100.4584
ZnO | Zn | 1.65 | 74 | 100 | 273.4 | -11.7 | 20 | 1 | 10 | 2 | 81.38 | [8 empty] | 105.4524
ZnO | Zn | 1.65 | 74 | 100 | 273.4 | -11.7 | 20 | 1 | 15 | 2 | 81.38 | [8 empty] | 100.6755
ZnO | Zn | 1.65 | 74 | 100 | 273.4 | -11.7 | 20 | 1 | 20 | 2 | 81.38 | [8 empty] | 93.2207
ZnO | Zn | 1.65 | 74 | 100 | 273.4 | -11.7 | 20 | 1 | 25 | 2 | 81.38 | [8 empty] | 75.8987
ZnO | Zn | 1.65 | 74 | 100 | 273.4 | -11.7 | 20 | 1 | 30 | 2 | 81.38 | [8 empty] | 71.2666
ZnO | Zn | 1.65 | 74 | 100 | 273.4 | -11.7 | 20 | 1 | 35 | 2 | 81.38 | [8 empty] | 69.5296
ZnO | Zn | 1.65 | 74 | 100 | 273.4 | -11.7 | 20 | 1 | 40 | 2 | 81.38 | [8 empty] | 69.9156
ZnO | Zn | 1.65 | 74 | 100 | 273.4 | -11.7 | 20 | 1 | 80 | 2 | 81.38 | [8 empty] | 49.9397
ZnO | Zn | 1.65 | 74 | 100 | 273.4 | -11.7 | 20 | 1 | 0 | 2 | 81.38 | [8 empty] | 100.6514
ZnO | Zn | 1.65 | 74 | 100 | 273.4 | -11.7 | 20 | 1 | 10 | 2 | 81.38 | [8 empty] | 104.994
ZnO | Zn | 1.65 | 74 | 100 | 273.4 | -11.7 | 20 | 1 | 15 | 2 | 81.38 | [8 empty] | 101.0374
ZnO | Zn | 1.65 | 74 | 100 | 273.4 | -11.7 | 20 | 1 | 20 | 2 | 81.38 | [8 empty] | 105.38
ZnO | Zn | 1.65 | 74 | 100 | 273.4 | -11.7 | 20 | 1 | 25 | 2 | 81.38 | [8 empty] | 76.6224
ZnO | Zn | 1.65 | 74 | 100 | 273.4 | -11.7 | 20 | 1 | 30 | 2 | 81.38 | [8 empty] | 59.8311
ZnO | Zn | 1.65 | 74 | 100 | 273.4 | -11.7 | 20 | 1 | 35 | 2 | 81.38 | [8 empty] | 55.9711
ZnO | Zn | 1.65 | 74 | 100 | 273.4 | -11.7 | 20 | 1 | 40 | 2 | 81.38 | [8 empty] | 53.6309
ZnO | Zn | 1.65 | 74 | 100 | 273.4 | -11.7 | 20 | 1 | 80 | 2 | 81.38 | [8 empty] | 60.2171
ZnO | Zn | 1.65 | 74 | 100 | 273.4 | -11.7 | 20 | 1 | 0 | 2 | 81.38 | [8 empty] | 100.5066
ZnO | Zn | 1.65 | 74 | 100 | 273.4 | -11.7 | 20 | 1 | 10 | 2 | 81.38 | [8 empty] | 101.9783
ZnO | Zn | 1.65 | 74 | 100 | 273.4 | -11.7 | 20 | 1 | 15 | 2 | 81.38 | [8 empty] | 92.5694
ZnO | Zn | 1.65 | 74 | 100 | 273.4 | -11.7 | 20 | 1 | 20 | 2 | 81.38 | [8 empty] | 86.4897
ZnO | Zn | 1.65 | 74 | 100 | 273.4 | -11.7 | 20 | 1 | 25 | 2 | 81.38 | [8 empty] | 64.994
ZnO | Zn | 1.65 | 74 | 100 | 273.4 | -11.7 | 20 | 1 | 30 | 2 | 81.38 | [8 empty] | 57.0808
ZnO | Zn | 1.65 | 74 | 100 | 273.4 | -11.7 | 20 | 1 | 35 | 2 | 81.38 | [8 empty] | 57.0326
ZnO | Zn | 1.65 | 74 | 100 | 273.4 | -11.7 | 20 | 1 | 40 | 2 | 81.38 | [8 empty] | 50.2292
ZnO | Zn | 1.65 | 74 | 100 | 273.4 | -11.7 | 20 | 1 | 80 | 2 | 81.38 | [8 empty] | 61.7732
ZnO | Zn | 1.65 | 74 | 100 | 273.4 | -11.7 | 20 | 1 | 0 | 2 | 81.38 | [8 empty] | 100.1351
ZnO | Zn | 1.65 | 74 | 100 | 273.4 | -11.7 | 20 | 1 | 10 | 2 | 81.38 | [8 empty] | 77.2072
ZnO | Zn | 1.65 | 74 | 100 | 273.4 | -11.7 | 20 | 1 | 15 | 2 | 81.38 | [8 empty] | 71.6667
ZnO | Zn | 1.65 | 74 | 100 | 273.4 | -11.7 | 20 | 1 | 20 | 2 | 81.38 | [8 empty] | 55.8446
ZnO | Zn | 1.65 | 74 | 100 | 273.4 | -11.7 | 20 | 1 | 25 | 2 | 81.38 | [8 empty] | 9.8311
ZnO | Zn | 1.65 | 74 | 100 | 273.4 | -11.7 | 20 | 1 | 30 | 2 | 81.38 | [8 empty] | 8.5811
ZnO | Zn | 1.65 | 74 | 100 | 273.4 | -11.7 | 20 | 1 | 35 | 2 | 81.38 | [8 empty] | 7.2973
ZnO | Zn | 1.65 | 74 | 100 | 273.4 | -11.7 | 20 | 1 | 40 | 2 | 81.38 | [8 empty] | 7.0721
ZnO | Zn | 1.65 | 74 | 100 | 273.4 | -11.7 | 20 | 1 | 0 | 2 | 81.38 | [8 empty] | 100.1126
ZnO | Zn | 1.65 | 74 | 100 | 273.4 | -11.7 | 20 | 1 | 10 | 2 | 81.38 | [8 empty] | 79.8649
ZnO | Zn | 1.65 | 74 | 100 | 273.4 | -11.7 | 20 | 1 | 15 | 2 | 81.38 | [8 empty] | 80.4054
ZnO | Zn | 1.65 | 74 | 100 | 273.4 | -11.7 | 20 | 1 | 20 | 2 | 81.38 | [8 empty] | 73.0405
ZnO | Zn | 1.65 | 74 | 100 | 273.4 | -11.7 | 20 | 1 | 25 | 2 | 81.38 | [8 empty] | 15.1351
ZnO | Zn | 1.65 | 74 | 100 | 273.4 | -11.7 | 20 | 1 | 30 | 2 | 81.38 | [8 empty] | 11.7568
ZnO | Zn | 1.65 | 74 | 100 | 273.4 | -11.7 | 20 | 1 | 35 | 2 | 81.38 | [8 empty] | 9.7973
ZnO | Zn | 1.65 | 74 | 100 | 273.4 | -11.7 | 20 | 1 | 40 | 2 | 81.38 | [8 empty] | 8.8514
ZnO | Zn | 1.65 | 74 | 100 | 273.4 | -11.7 | 20 | 1 | 80 | 2 | 81.38 | [8 empty] | -3.8739
ZnO | Zn | 1.65 | 74 | 100 | 273.4 | -11.7 | 20 | 1 | 0 | 2 | 81.38 | [8 empty] | 100.2027
ZnO | Zn | 1.65 | 74 | 100 | 273.4 | -11.7 | 20 | 1 | 10 | 2 | 81.38 | [8 empty] | 95.6081
ZnO | Zn | 1.65 | 74 | 100 | 273.4 | -11.7 | 20 | 1 | 15 | 2 | 81.38 | [8 empty] | 86.2162
ZnO | Zn | 1.65 | 74 | 100 | 273.4 | -11.7 | 20 | 1 | 20 | 2 | 81.38 | [8 empty] | 81.0811
ZnO | Zn | 1.65 | 74 | 100 | 273.4 | -11.7 | 20 | 1 | 25 | 2 | 81.38 | [8 empty] | 72.3649
ZnO | Zn | 1.65 | 74 | 100 | 273.4 | -11.7 | 20 | 1 | 30 | 2 | 81.38 | [8 empty] | 68.0405
ZnO | Zn | 1.65 | 74 | 100 | 273.4 | -11.7 | 20 | 1 | 35 | 2 | 81.38 | [8 empty] | 60.7432
ZnO | Zn | 1.65 | 74 | 100 | 273.4 | -11.7 | 20 | 1 | 40 | 2 | 81.38 | [8 empty] | 56.6892
ZnO | Zn | 1.65 | 74 | 100 | 273.4 | -11.7 | 20 | 1 | 80 | 2 | 81.38 | [8 empty] | 30
ZnO | Zn | 1.65 | 74 | 100 | 273.4 | -11.7 | 20 | 1 | 0 | 2 | 81.38 | [8 empty] | 100.2703
ZnO | Zn | 1.65 | 74 | 100 | 273.4 | -11.7 | 20 | 1 | 10 | 2 | 81.38 | [8 empty] | 97.3649
ZnO | Zn | 1.65 | 74 | 100 | 273.4 | -11.7 | 20 | 1 | 15 | 2 | 81.38 | [8 empty] | 90.8784
ZnO | Zn | 1.65 | 74 | 100 | 273.4 | -11.7 | 20 | 1 | 20 | 2 | 81.38 | [8 empty] | 89.6622
ZnO | Zn | 1.65 | 74 | 100 | 273.4 | -11.7 | 20 | 1 | 25 | 2 | 81.38 | [8 empty] | 76.8018
ZnO | Zn | 1.65 | 74 | 100 | 273.4 | -11.7 | 20 | 1 | 30 | 2 | 81.38 | [8 empty] | 71.036
ZnO | Zn | 1.65 | 74 | 100 | 273.4 | -11.7 | 20 | 1 | 35 | 2 | 81.38 | [8 empty] | 64.6396
ZnO | Zn | 1.65 | 74 | 100 | 273.4 | -11.7 | 20 | 1 | 40 | 2 | 81.38 | [8 empty] | 61.6667
ZnO | Zn | 1.65 | 74 | 100 | 273.4 | -11.7 | 20 | 1 | 80 | 2 | 81.38 | [8 empty] | 48.2432
ZnO | Zn | 1.65 | 74 | 86 | 687 | 31.3 | 7 | 1 | 0 | 2 | 81.38 | [8 empty] | 101.5007
ZnO | Zn | 1.65 | 74 | 86 | 687 | 31.3 | 7 | 1 | 1.56 | 2 | 81.38 | [8 empty] | 91.678
ZnO | Zn | 1.65 | 74 | 86 | 687 | 31.3 | 7 | 1 | 3.13 | 2 | 81.38 | [8 empty] | 87.4215
ZnO | Zn | 1.65 | 74 | 86 | 687 | 31.3 | 7 | 1 | 6.25 | 2 | 81.38 | [8 empty] | 67.94
ZnO | Zn | 1.65 | 74 | 86 | 687 | 31.3 | 7 | 1 | 12.5 | 2 | 81.38 | [8 empty] | 4.7476
ZnO | Zn | 1.65 | 74 | 86 | 687 | 31.3 | 7 | 1 | 25 | 2 | 81.38 | [8 empty] | 2.292
ZnO | Zn | 1.65 | 74 | 86 | 687 | 31.3 | 7 | 1 | 50 | 2 | 81.38 | [8 empty] | 7.367
ZnO | Zn | 1.65 | 74 | 86 | 687 | 31.3 | 7 | 1 | 0 | 2 | 81.38 | [8 empty] | 101.3115
ZnO | Zn | 1.65 | 74 | 86 | 687 | 31.3 | 7 | 1 | 1.56 | 2 | 81.38 | [8 empty] | 98.0328
ZnO | Zn | 1.65 | 74 | 86 | 687 | 31.3 | 7 | 1 | 3.13 | 2 | 81.38 | [8 empty] | 86.7213
ZnO | Zn | 1.65 | 74 | 86 | 687 | 31.3 | 7 | 1 | 6.25 | 2 | 81.38 | [8 empty] | 78.8525
ZnO | Zn | 1.65 | 74 | 86 | 687 | 31.3 | 7 | 1 | 12.5 | 2 | 81.38 | [8 empty] | 25.082
ZnO | Zn | 1.65 | 74 | 86 | 687 | 31.3 | 7 | 1 | 25 | 2 | 81.38 | [8 empty] | 5.2459
ZnO | Zn | 1.65 | 74 | 86 | 687 | 31.3 | 7 | 1 | 50 | 2 | 81.38 | [8 empty] | 8.6066
ZnO | Zn | 1.65 | 74 | 86 | 687 | 31.3 | 7 | 1 | 1.56 | 2 | 81.38 | [8 empty] | 111.3115
ZnO | Zn | 1.65 | 74 | 86 | 687 | 31.3 | 7 | 1 | 3.13 | 2 | 81.38 | [8 empty] | 91.3115
ZnO | Zn | 1.65 | 74 | 86 | 687 | 31.3 | 7 | 1 | 6.25 | 2 | 81.38 | [8 empty] | 88.0328
ZnO | Zn | 1.65 | 74 | 86 | 687 | 31.3 | 7 | 1 | 12.5 | 2 | 81.38 | [8 empty] | 89.0164
ZnO | Zn | 1.65 | 74 | 86 | 687 | 31.3 | 7 | 1 | 25 | 2 | 81.38 | [8 empty] | 55.9016
ZnO | Zn | 1.65 | 74 | 86 | 687 | 31.3 | 7 | 1 | 50 | 2 | 81.38 | [8 empty] | 51.9672
ZnO | Zn | 1.65 | 74 | 52 | 640 | 29.4 | 15 | 1 | 0 | 2 | 81.38 | [8 empty] | 101.337
ZnO | Zn | 1.65 | 74 | 52 | 640 | 29.4 | 15 | 1 | 1.56 | 2 | 81.38 | [8 empty] | 85.457
ZnO | Zn | 1.65 | 74 | 52 | 640 | 29.4 | 15 | 1 | 3.13 | 2 | 81.38 | [8 empty] | 83.8199
ZnO | Zn | 1.65 | 74 | 52 | 640 | 29.4 | 15 | 1 | 6.25 | 2 | 81.38 | [8 empty] | 64.0109
ZnO | Zn | 1.65 | 74 | 52 | 640 | 29.4 | 15 | 1 | 12.5 | 2 | 81.38 | [8 empty] | 2.4557
ZnO | Zn | 1.65 | 74 | 52 | 640 | 29.4 | 15 | 1 | 25 | 2 | 81.38 | [8 empty] | 1.9645
ZnO | Zn | 1.65 | 74 | 52 | 640 | 29.4 | 15 | 1 | 50 | 2 | 81.38 | [8 empty] | 4.2565
ZnO | Zn | 1.65 | 74 | 52 | 640 | 29.4 | 15 | 1 | 0 | 2 | 81.38 | [8 empty] | 101.3115
ZnO | Zn | 1.65 | 74 | 52 | 640 | 29.4 | 15 | 1 | 1.56 | 2 | 81.38 | [8 empty] | 99.1803
ZnO | Zn | 1.65 | 74 | 52 | 640 | 29.4 | 15 | 1 | 3.13 | 2 | 81.38 | [8 empty] | 88.6885
ZnO | Zn | 1.65 | 74 | 52 | 640 | 29.4 | 15 | 1 | 6.25 | 2 | 81.38 | [8 empty] | 81.4754
ZnO | Zn | 1.65 | 74 | 52 | 640 | 29.4 | 15 | 1 | 12.5 | 2 | 81.38 | [8 empty] | 17.8688
ZnO | Zn | 1.65 | 74 | 52 | 640 | 29.4 | 15 | 1 | 25 | 2 | 81.38 | [8 empty] | 4.7541
ZnO | Zn | 1.65 | 74 | 52 | 640 | 29.4 | 15 | 1 | 50 | 2 | 81.38 | [8 empty] | 4.4262
ZnO | Zn | 1.65 | 74 | 52 | 640 | 29.4 | 15 | 1 | 0 | 2 | 81.38 | [8 empty] | 101.1475
ZnO | Zn | 1.65 | 74 | 52 | 640 | 29.4 | 15 | 1 | 1.56 | 2 | 81.38 | [8 empty] | 111.2295
ZnO | Zn | 1.65 | 74 | 52 | 640 | 29.4 | 15 | 1 | 3.13 | 2 | 81.38 | [8 empty] | 106.3115
ZnO | Zn | 1.65 | 74 | 52 | 640 | 29.4 | 15 | 1 | 6.25 | 2 | 81.38 | [8 empty] | 106.5574
ZnO | Zn | 1.65 | 74 | 52 | 640 | 29.4 | 15 | 1 | 12.5 | 2 | 81.38 | [8 empty] | 73.4426
ZnO | Zn | 1.65 | 74 | 52 | 640 | 29.4 | 15 | 1 | 25 | 2 | 81.38 | [8 empty] | 55.6557
ZnO | Zn | 1.65 | 74 | 52 | 640 | 29.4 | 15 | 1 | 50 | 2 | 81.38 | [8 empty] | 54.5902
ZnO | Zn | 1.65 | 74 | 7.5 | 795 | 27.4 | 90 | 1 | 0 | 2 | 81.38 | [8 empty] | 101.4501
ZnO | Zn | 1.65 | 74 | 7.5 | 795 | 27.4 | 90 | 1 | 1.56 | 2 | 81.38 | [8 empty] | 78.3037
ZnO | Zn | 1.65 | 74 | 7.5 | 795 | 27.4 | 90 | 1 | 3.13 | 2 | 81.38 | [8 empty] | 68.7825
ZnO | Zn | 1.65 | 74 | 7.5 | 795 | 27.4 | 90 | 1 | 6.25 | 2 | 81.38 | [8 empty] | 58.6046
ZnO | Zn | 1.65 | 74 | 7.5 | 795 | 27.4 | 90 | 1 | 12.5 | 2 | 81.38 | [8 empty] | 34.6375
ZnO | Zn | 1.65 | 74 | 7.5 | 795 | 27.4 | 90 | 1 | 25 | 2 | 81.38 | [8 empty] | 1.4364
ZnO | Zn | 1.65 | 74 | 7.5 | 795 | 27.4 | 90 | 1 | 50 | 2 | 81.38 | [8 empty] | 3.2832
ZnO | Zn | 1.65 | 74 | 7.5 | 795 | 27.4 | 90 | 1 | 0 | 2 | 81.38 | [8 empty] | 101.6644
ZnO | Zn | 1.65 | 74 | 7.5 | 795 | 27.4 | 90 | 1 | 1.56 | 2 | 81.38 | [8 empty] | 99.3724
ZnO | Zn | 1.65 | 74 | 7.5 | 795 | 27.4 | 90 | 1 | 3.13 | 2 | 81.38 | [8 empty] | 90.8595
ZnO | Zn | 1.65 | 74 | 7.5 | 795 | 27.4 | 90 | 1 | 6.25 | 2 | 81.38 | [8 empty] | 78.7449
ZnO | Zn | 1.65 | 74 | 7.5 | 795 | 27.4 | 90 | 1 | 12.5 | 2 | 81.38 | [8 empty] | 63.8472
ZnO | Zn | 1.65 | 74 | 7.5 | 795 | 27.4 | 90 | 1 | 25 | 2 | 81.38 | [8 empty] | 15.5525
ZnO | Zn | 1.65 | 74 | 7.5 | 795 | 27.4 | 90 | 1 | 50 | 2 | 81.38 | [8 empty] | 2.292
ZnO | Zn | 1.65 | 74 | 7.5 | 795 | 27.4 | 90 | 1 | 0 | 2 | 81.38 | [8 empty] | 100.9756
ZnO | Zn | 1.65 | 74 | 7.5 | 795 | 27.4 | 90 | 1 | 1.56 | 2 | 81.38 | [8 empty] | 99.8374
ZnO | Zn | 1.65 | 74 | 7.5 | 795 | 27.4 | 90 | 1 | 3.13 | 2 | 81.38 | [8 empty] | 84.878
ZnO | Zn | 1.65 | 74 | 7.5 | 795 | 27.4 | 90 | 1 | 6.25 | 2 | 81.38 | [8 empty] | 84.065
ZnO | Zn | 1.65 | 74 | 7.5 | 795 | 27.4 | 90 | 1 | 12.5 | 2 | 81.38 | [8 empty] | 79.187
ZnO | Zn | 1.65 | 74 | 7.5 | 795 | 27.4 | 90 | 1 | 25 | 2 | 81.38 | [8 empty] | 35.6098
ZnO | Zn | 1.65 | 74 | 7.5 | 795 | 27.4 | 90 | 1 | 50 | 2 | 81.38 | [8 empty] | 21.626
ZnO | Zn | 1.65 | 74 | 32 | 1093 | 21.6 | 37 | 1 | 0 | 2 | 81.38 | [8 empty] | 102.2896
ZnO | Zn | 1.65 | 74 | 32 | 1093 | 21.6 | 37 | 1 | 1.56 | 2 | 81.38 | [8 empty] | 80.6069
ZnO | Zn | 1.65 | 74 | 32 | 1093 | 21.6 | 37 | 1 | 3.13 | 2 | 81.38 | [8 empty] | 72
ZnO | Zn | 1.65 | 74 | 32 | 1093 | 21.6 | 37 | 1 | 6.25 | 2 | 81.38 | [8 empty] | 69.3517
ZnO | Zn | 1.65 | 74 | 32 | 1093 | 21.6 | 37 | 1 | 12.5 | 2 | 81.38 | [8 empty] | 11.7517
ZnO | Zn | 1.65 | 74 | 32 | 1093 | 21.6 | 37 | 1 | 25 | 2 | 81.38 | [8 empty] | 3.5586
ZnO | Zn | 1.65 | 74 | 32 | 1093 | 21.6 | 37 | 1 | 50 | 2 | 81.38 | [8 empty] | 4.3035
ZnO | Zn | 1.65 | 74 | 32 | 1093 | 21.6 | 37 | 1 | 0 | 2 | 81.38 | [8 empty] | 101.4433
ZnO | Zn | 1.65 | 74 | 32 | 1093 | 21.6 | 37 | 1 | 1.56 | 2 | 81.38 | [8 empty] | 88.0825
ZnO | Zn | 1.65 | 74 | 32 | 1093 | 21.6 | 37 | 1 | 3.13 | 2 | 81.38 | [8 empty] | 80.6598
ZnO | Zn | 1.65 | 74 | 32 | 1093 | 21.6 | 37 | 1 | 6.25 | 2 | 81.38 | [8 empty] | 79.4227
ZnO | Zn | 1.65 | 74 | 32 | 1093 | 21.6 | 37 | 1 | 12.5 | 2 | 81.38 | [8 empty] | 76.4536
ZnO | Zn | 1.65 | 74 | 32 | 1093 | 21.6 | 37 | 1 | 25 | 2 | 81.38 | [8 empty] | 45.2784
ZnO | Zn | 1.65 | 74 | 32 | 1093 | 21.6 | 37 | 1 | 50 | 2 | 81.38 | [8 empty] | 6.6804
ZnO | Zn | 1.65 | 74 | 32 | 1093 | 21.6 | 37 | 1 | 0 | 2 | 81.38 | [8 empty] | 100.8197
ZnO | Zn | 1.65 | 74 | 32 | 1093 | 21.6 | 37 | 1 | 1.56 | 2 | 81.38 | [8 empty] | 102.2951
ZnO | Zn | 1.65 | 74 | 32 | 1093 | 21.6 | 37 | 1 | 3.13 | 2 | 81.38 | [8 empty] | 93.4426
ZnO | Zn | 1.65 | 74 | 32 | 1093 | 21.6 | 37 | 1 | 6.25 | 2 | 81.38 | [8 empty] | 94.918
ZnO | Zn | 1.65 | 74 | 32 | 1093 | 21.6 | 37 | 1 | 12.5 | 2 | 81.38 | [8 empty] | 98.1148
ZnO | Zn | 1.65 | 74 | 32 | 1093 | 21.6 | 37 | 1 | 25 | 2 | 81.38 | [8 empty] | 55.8197
ZnO | Zn | 1.65 | 74 | 32 | 1093 | 21.6 | 37 | 1 | 50 | 2 | 81.38 | [8 empty] | 24.3443
ZnO | Zn | 1.65 | 74 | 35.6 | 295.5 | -41.6 | 27.9 | 1 | 0.1 | 2 | 81.38 | [8 empty] | 99.3899
ZnO | Zn | 1.65 | 74 | 35.6 | 295.5 | -41.6 | 27.9 | 1 | 10 | 2 | 81.38 | [8 empty] | 16.6812
ZnO | Zn | 1.65 | 74 | 35.6 | 295.5 | -41.6 | 27.9 | 1 | 100 | 2 | 81.38 | [8 empty] | 15.3939
ZnO | Zn | 1.65 | 74 | 35.6 | 295.5 | -41.6 | 27.9 | 1 | 0.1 | 2 | 81.38 | [8 empty] | 83.9423
ZnO | Zn | 1.65 | 74 | 35.6 | 295.5 | -41.6 | 27.9 | 1 | 10 | 2 | 81.38 | [8 empty] | 26.3359
ZnO | Zn | 1.65 | 74 | 35.6 | 295.5 | -41.6 | 27.9 | 1 | 100 | 2 | 81.38 | [8 empty] | 18.6121
ZnO | Zn | 1.65 | 74 | 35.6 | 236 | -41.6 | 27.9 | 1 | 0.1 | 2 | 81.38 | [8 empty] | 111.7895
ZnO | Zn | 1.65 | 74 | 35.6 | 236 | -41.6 | 27.9 | 1 | 1 | 2 | 81.38 | [8 empty] | 109.2632
ZnO | Zn | 1.65 | 74 | 35.6 | 236 | -41.6 | 27.9 | 1 | 0.1 | 2 | 81.38 | [8 empty] | 87.2481
ZnO | Zn | 1.65 | 74 | 35.6 | 236 | -41.6 | 27.9 | 1 | 1 | 2 | 81.38 | [8 empty] | 65.2331
ZnO | Zn | 1.65 | 74 | 35.6 | 295.5 | -41.6 | 27.9 | 1 | 0.1 | 2 | 81.38 | [8 empty] | 114.2285
ZnO | Zn | 1.65 | 74 | 35.6 | 295.5 | -41.6 | 27.9 | 1 | 1 | 2 | 81.38 | [8 empty] | 107.8156
ZnO | Zn | 1.65 | 74 | 35.6 | 295.5 | -41.6 | 27.9 | 1 | 10 | 2 | 81.38 | [8 empty] | 3.3066
ZnO | Zn | 1.65 | 74 | 35.6 | 295.5 | -41.6 | 27.9 | 1 | 100 | 2 | 81.38 | [8 empty] | 4.8096
ZnO | Zn | 1.65 | 74 | 35.6 | 295.5 | -41.6 | 27.9 | 1 | 0.1 | 2 | 81.38 | [8 empty] | 102.2712
ZnO | Zn | 1.65 | 74 | 35.6 | 295.5 | -41.6 | 27.9 | 1 | 10 | 2 | 81.38 | [8 empty] | 2.004
ZnO | Zn | 1.65 | 74 | 35.6 | 295.5 | -41.6 | 27.9 | 1 | 100 | 2 | 81.38 | [8 empty] | 0.4008
ZnO | Zn | 1.65 | 74 | 35.6 | 236 | -41.6 | 27.9 | 1 | 0.1 | 2 | 81.38 | [8 empty] | 119.2404
ZnO | Zn | 1.65 | 74 | 35.6 | 236 | -41.6 | 27.9 | 1 | 1 | 2 | 81.38 | [8 empty] | 127.4363
ZnO | Zn | 1.65 | 74 | 35.6 | 236 | -41.6 | 27.9 | 1 | 10 | 2 | 81.38 | [8 empty] | 116.3751
ZnO | Zn | 1.65 | 74 | 35.6 | 236 | -41.6 | 27.9 | 1 | 100 | 2 | 81.38 | [8 empty] | 40.8796
ZnO | Zn | 1.65 | 74 | 35.6 | 236 | -41.6 | 27.9 | 1 | 0.1 | 2 | 81.38 | [8 empty] | 86.8566
ZnO | Zn | 1.65 | 74 | 35.6 | 236 | -41.6 | 27.9 | 1 | 1 | 2 | 81.38 | [8 empty] | 84.4578
CeO2 |  | 2.666667 |  |  | 20.3 |  |  |  | 0.002477829 |  | 172.1148 | [8 empty] | 105.58918 | I |  | L929 | L | A | Mouse | Fibroblast | Adult | Areolar tissue | 24 | MTT | tetrazolium salt | cell metabolic activity | N | N | N | 2015 | 1 | 10.1016/j.ceramint.2014.09.095
CeO2 |  | 2.666667 |  |  | 20.3 |  |  |  | 0.004955658 |  | 172.1148 | [8 empty] | 103.02621 | I |  | L929 | L | A | Mouse | Fibroblast | Adult | Areolar tissue | 24 | MTT | tetrazolium salt | cell metabolic activity | N | N | N | 2015 | 1 | 10.1016/j.ceramint.2014.09.095
CeO2 |  | 2.666667 |  |  | 20.3 |  |  |  | 0.009911315 |  | 172.1148 | [8 empty] | 104.85748 | I |  | L929 | L | A | Mouse | Fibroblast | Adult | Areolar tissue | 24 | MTT | tetrazolium salt | cell metabolic activity | N | N | N | 2015 | 1 | 10.1016/j.ceramint.2014.09.095
CeO2 |  | 2.666667 |  |  | 20.3 |  |  |  | 0.01982263 |  | 172.1148 | [8 empty] | 100.0967 | I |  | L929 | L | A | Mouse | Fibroblast | Adult | Areolar tissue | 24 | MTT | tetrazolium salt | cell metabolic activity | N | N | N | 2015 | 1 | 10.1016/j.ceramint.2014.09.095
CeO2 |  | 2.666667 |  |  | 20.3 |  |  |  | 0.03964526 |  | 172.1148 | [8 empty] | 97.53237 | I |  | L929 | L | A | Mouse | Fibroblast | Adult | Areolar tissue | 24 | MTT | tetrazolium salt | cell metabolic activity | N | N | N | 2015 | 1 | 10.1016/j.ceramint.2014.09.095
Se |  | 2.55 |  |  | 79.6 | 0 |  |  | 1.307546e-06 |  | 78.96 | [8 empty] | 91.09037 | I |  | PC3 | L | H |  | Epithelial | Adult | Prostate | 24 | XTT | tetrazolium salt | cell metabolic activity | N | N | N | 2014 | 2 | 10.4172/2157-7439.1000194
Se |  | 2.55 |  |  | 79.6 | 0 |  |  | 2.615091e-06 |  | 78.96 | [8 empty] | 77.62113 | I |  | PC3 | L | H |  | Epithelial | Adult | Prostate | 24 | XTT | tetrazolium salt | cell metabolic activity | N | N | N | 2014 | 2 | 10.4172/2157-7439.1000194
Se |  | 2.55 |  |  | 79.6 | 0 |  |  | 5.230183e-06 |  | 78.96 | [8 empty] | 54.2135 | I |  | PC3 | L | H |  | Epithelial | Adult | Prostate | 24 | XTT | tetrazolium salt | cell metabolic activity | N | N | N | 2014 | 2 | 10.4172/2157-7439.1000194
Se |  | 2.55 |  |  | 79.6 | 0 |  |  | 7.845274e-06 |  | 78.96 | [8 empty] | 44.062363 | I |  | PC3 | L | H |  | Epithelial | Adult | Prostate | 24 | XTT | tetrazolium salt | cell metabolic activity | N | N | N | 2014 | 2 | 10.4172/2157-7439.1000194
CuO |  | 2.67 |  |  | 52.51 | -39.67 |  |  | 3.471326e-05 |  | 79.5454 | [8 empty] | 74.58716 | I |  | A549 | L | H |  | Epithelial | Adult | Lung | 24 | MTT | tetrazolium salt | cell metabolic activity | N | N | N | 2010 | 3 | 10.1016/j.bbrc.2010.04.156
CuO |  | 2.67 |  |  | 52.51 | -39.67 |  |  | 8.678315e-05 |  | 79.5454 | [8 empty] | 66.055046 | I |  | A549 | L | H |  | Epithelial | Adult | Lung | 24 | MTT | tetrazolium salt | cell metabolic activity | N | N | N | 2010 | 3 | 10.1016/j.bbrc.2010.04.156
CuO |  | 2.67 |  |  | 52.51 | -39.67 |  |  | 0.0001735663 |  | 79.5454 | [8 empty] | 48.16514 | I |  | A549 | L | H |  | Epithelial | Adult | Lung | 24 | MTT | tetrazolium salt | cell metabolic activity | N | N | N | 2010 | 3 | 10.1016/j.bbrc.2010.04.156
CuO |  | 2.67 |  |  | 52.51 | -39.67 |  |  | 3.471326e-05 |  | 79.5454 | [8 empty] | 84.71387 | I |  | A549 | L | H |  | Epithelial | Adult | Lung | 24 | NR | toluylene red | lysosomal uptake | N | N | N | 2010 | 3 | 10.1016/j.bbrc.2010.04.156
CuO |  | 2.67 |  |  | 52.51 | -39.67 |  |  | 8.678315e-05 |  | 79.5454 | [8 empty] | 68.67281 | I |  | A549 | L | H |  | Epithelial | Adult | Lung | 24 | NR | toluylene red | lysosomal uptake | N | N | N | 2010 | 3 | 10.1016/j.bbrc.2010.04.156
CuO |  | 2.67 |  |  | 52.51 | -39.67 |  |  | 0.0001735663 |  | 79.5454 | [8 empty] | 45.37968 | I |  | A549 | L | H |  | Epithelial | Adult | Lung | 24 | NR | toluylene red | lysosomal uptake | N | N | N | 2010 | 3 | 10.1016/j.bbrc.2010.04.156
CuO |  | 2.67 |  |  | 239 |  |  |  | 3.681525e-31 |  | 79.5454 | [8 empty] | 98.8764 | I |  | HCMEC | P | H |  | Endothelial | Adult | Heart | 12 | MTT | tetrazolium salt | cell metabolic activity | N | Y | N | 2011 | 4 | 10.1007/s10565-011-9191-9
CuO |  | 2.67 |  |  | 239 |  |  |  | 3.681525e-10 |  | 79.5454 | [8 empty] | 96.62921 | I |  | HCMEC | P | H |  | Endothelial | Adult | Heart | 12 | MTT | tetrazolium salt | cell metabolic activity | N | Y | N | 2011 | 4 | 10.1007/s10565-011-9191-9
CuO |  | 2.67 |  |  | 239 |  |  |  | 3.681525e-09 |  | 79.5454 | [8 empty] | 96.62921 | I |  | HCMEC | P | H |  | Endothelial | Adult | Heart | 12 | MTT | tetrazolium salt | cell metabolic activity | N | Y | N | 2011 | 4 | 10.1007/s10565-011-9191-9
CuO |  | 2.67 |  |  | 239 |  |  |  | 3.681525e-08 |  | 79.5454 | [8 empty] | 98.8764 | I |  | HCMEC | P | H |  | Endothelial | Adult | Heart | 12 | MTT | tetrazolium salt | cell metabolic activity | N | Y | N | 2011 | 4 | 10.1007/s10565-011-9191-9
CuO |  | 2.67 |  |  | 239 |  |  |  | 1.840763e-07 |  | 79.5454 | [8 empty] | 84.26966 | I |  | HCMEC | P | H |  | Endothelial | Adult | Heart | 12 | MTT | tetrazolium salt | cell metabolic activity | N | Y | N | 2011 | 4 | 10.1007/s10565-011-9191-9
CuO |  | 2.67 |  |  | 239 |  |  |  | 3.681525e-07 |  | 79.5454 | [8 empty] | 65.16854 | I |  | HCMEC | P | H |  | Endothelial | Adult | Heart | 12 | MTT | tetrazolium salt | cell metabolic activity | N | Y | N | 2011 | 4 | 10.1007/s10565-011-9191-9
CuO |  | 2.67 |  |  | 239 |  |  |  | 7.36305e-07 |  | 79.5454 | [8 empty] | 46.067417 | I |  | HCMEC | P | H |  | Endothelial | Adult | Heart | 12 | MTT | tetrazolium salt | cell metabolic activity | N | Y | N | 2011 | 4 | 10.1007/s10565-011-9191-9
CuO |  | 2.67 |  |  | 239 |  |  |  | 1.840763e-06 |  | 79.5454 | [8 empty] | 16.853933 | I |  | HCMEC | P | H |  | Endothelial | Adult | Heart | 12 | MTT | tetrazolium salt | cell metabolic activity | N | Y | N | 2011 | 4 | 10.1007/s10565-011-9191-9
CuO |  | 2.67 |  |  | 239 |  |  |  | 3.681525e-06 |  | 79.5454 | [8 empty] | 14.606742 | I |  | HCMEC | P | H |  | Endothelial | Adult | Heart | 12 | MTT | tetrazolium salt | cell metabolic activity | N | Y | N | 2011 | 4 | 10.1007/s10565-011-9191-9
CuO |  | 2.67 |  |  | 239 |  |  |  | 3.681525e-11 |  | 79.5454 | [8 empty] | 96.62921 | I |  | HCMEC | P | H |  | Endothelial | Adult | Heart | 24 | MTT | tetrazolium salt | cell metabolic activity | N | Y | N | 2011 | 4 | 10.1007/s10565-011-9191-9
CuO |  | 2.67 |  |  | 239 |  |  |  | 3.681525e-10 |  | 79.5454 | [8 empty] | 100 | I |  | HCMEC | P | H |  | Endothelial | Adult | Heart | 24 | MTT | tetrazolium salt | cell metabolic activity | N | Y | N | 2011 | 4 | 10.1007/s10565-011-9191-9
CuO |  | 2.67 |  |  | 239 |  |  |  | 3.681525e-09 |  | 79.5454 | [8 empty] | 95.505615 | I |  | HCMEC | P | H |  | Endothelial | Adult | Heart | 24 | MTT | tetrazolium salt | cell metabolic activity | N | Y | N | 2011 | 4 | 10.1007/s10565-011-9191-9
CuO |  | 2.67 |  |  | 239 |  |  |  | 3.681525e-08 |  | 79.5454 | [8 empty] | 96.62921 | I |  | HCMEC | P | H |  | Endothelial | Adult | Heart | 24 | MTT | tetrazolium salt | cell metabolic activity | N | Y | N | 2011 | 4 | 10.1007/s10565-011-9191-9
CuO |  | 2.67 |  |  | 239 |  |  |  | 1.840763e-07 |  | 79.5454 | [8 empty] | 75.2809 | I |  | HCMEC | P | H |  | Endothelial | Adult | Heart | 24 | MTT | tetrazolium salt | cell metabolic activity | N | Y | N | 2011 | 4 | 10.1007/s10565-011-9191-9
CuO |  | 2.67 |  |  | 239 |  |  |  | 3.681525e-07 |  | 79.5454 | [8 empty] | 43.820225 | I |  | HCMEC | P | H |  | Endothelial | Adult | Heart | 24 | MTT | tetrazolium salt | cell metabolic activity | N | Y | N | 2011 | 4 | 10.1007/s10565-011-9191-9
CuO |  | 2.67 |  |  | 239 |  |  |  | 7.36305e-07 |  | 79.5454 | [8 empty] | 15.730337 | I |  | HCMEC | P | H |  | Endothelial | Adult | Heart | 24 | MTT | tetrazolium salt | cell metabolic activity | N | Y | N | 2011 | 4 | 10.1007/s10565-011-9191-9
CuO |  | 2.67 |  |  | 239 |  |  |  | 1.840763e-06 |  | 79.5454 | [8 empty] | 13.483146 | I |  | HCMEC | P | H |  | Endothelial | Adult | Heart | 24 | MTT | tetrazolium salt | cell metabolic activity | N | Y | N | 2011 | 4 | 10.1007/s10565-011-9191-9
CuO |  | 2.67 |  |  | 239 |  |  |  | 3.681525e-06 |  | 79.5454 | [8 empty] | 13.483146 | I |  | HCMEC | P | H |  | Endothelial | Adult | Heart | 24 | MTT | tetrazolium salt | cell metabolic activity | N | Y | N | 2011 | 4 | 10.1007/s10565-011-9191-9
CuO |  | 2.67 |  |  | 239 |  |  |  | 3.681525e-11 |  | 79.5454 | [8 empty] | 46.294353 | I |  | HCMEC | P | H |  | Endothelial | Adult | Heart | 12 | LDH | LDH activity assay kit | LDH leakage | N | Y | N | 2011 | 4 | 10.1007/s10565-011-9191-9
CuO |  | 2.67 |  |  | 239 |  |  |  | 3.681525e-10 |  | 79.5454 | [8 empty] | 44.390324 | I |  | HCMEC | P | H |  | Endothelial | Adult | Heart | 12 | LDH | LDH activity assay kit | LDH leakage | N | Y | N | 2011 | 4 | 10.1007/s10565-011-9191-9
CuO |  | 2.67 |  |  | 239 |  |  |  | 3.681525e-09 |  | 79.5454 | [8 empty] | 44.36371 | I |  | HCMEC | P | H |  | Endothelial | Adult | Heart | 12 | LDH | LDH activity assay kit | LDH leakage | N | Y | N | 2011 | 4 | 10.1007/s10565-011-9191-9
CuO |  | 2.67 |  |  | 239 |  |  |  | 3.681525e-08 |  | 79.5454 | [8 empty] | 33.08468 | I |  | HCMEC | P | H |  | Endothelial | Adult | Heart | 12 | LDH | LDH activity assay kit | LDH leakage | N | Y | N | 2011 | 4 | 10.1007/s10565-011-9191-9
CuO |  | 2.67 |  |  | 239 |  |  |  | 1.840763e-07 |  | 79.5454 | [8 empty] | 27.435486 | I |  | HCMEC | P | H |  | Endothelial | Adult | Heart | 12 | LDH | LDH activity assay kit | LDH leakage | N | Y | N | 2011 | 4 | 10.1007/s10565-011-9191-9
CuO |  | 2.67 |  |  | 239 |  |  |  | 3.681525e-07 |  | 79.5454 | [8 empty] | 12.40403 | I |  | HCMEC | P | H |  | Endothelial | Adult | Heart | 12 | LDH | LDH activity assay kit | LDH leakage | N | Y | N | 2011 | 4 | 10.1007/s10565-011-9191-9
CuO |  | 2.67 |  |  | 239 |  |  |  | 7.36305e-07 |  | 79.5454 | [8 empty] | 12.37742 | I |  | HCMEC | P | H |  | Endothelial | Adult | Heart | 12 | LDH | LDH activity assay kit | LDH leakage | N | Y | N | 2011 | 4 | 10.1007/s10565-011-9191-9
CuO |  | 2.67 |  |  | 239 |  |  |  | 1.840763e-06 |  | 79.5454 | [8 empty] | -6.40161 | I |  | HCMEC | P | H |  | Endothelial | Adult | Heart | 12 | LDH | LDH activity assay kit | LDH leakage | N | Y | N | 2011 | 4 | 10.1007/s10565-011-9191-9
CuO |  | 2.67 |  |  | 239 |  |  |  | 3.681525e-06 |  | 79.5454 | [8 empty] | -32.67822 | I |  | HCMEC | P | H |  | Endothelial | Adult | Heart | 12 | LDH | LDH activity assay kit | LDH leakage | N | Y | N | 2011 | 4 | 10.1007/s10565-011-9191-9
CuO |  | 2.67 |  |  | 239 |  |  |  | 3.681525e-11 |  | 79.5454 | [8 empty] | 43.374195 | I |  | HCMEC | P | H |  | Endothelial | Adult | Heart | 24 | LDH | LDH activity assay kit | LDH leakage | N | Y | N | 2011 | 4 | 10.1007/s10565-011-9191-9
CuO |  | 2.67 |  |  | 239 |  |  |  | 3.681525e-10 |  | 79.5454 | [8 empty] | 41.47016 | I |  | HCMEC | P | H |  | Endothelial | Adult | Heart | 24 | LDH | LDH activity assay kit | LDH leakage | N | Y | N | 2011 | 4 | 10.1007/s10565-011-9191-9
CuO |  | 2.67 |  |  | 239 |  |  |  | 3.681525e-09 |  | 79.5454 | [8 empty] | 45.19597 | I |  | HCMEC | P | H |  | Endothelial | Adult | Heart | 24 | LDH | LDH activity assay kit | LDH leakage | N | Y | N | 2011 | 4 | 10.1007/s10565-011-9191-9
CuO |  | 2.67 |  |  | 239 |  |  |  | 3.681525e-08 |  | 79.5454 | [8 empty] | 30.16451 | I |  | HCMEC | P | H |  | Endothelial | Adult | Heart | 24 | LDH | LDH activity assay kit | LDH leakage | N | Y | N | 2011 | 4 | 10.1007/s10565-011-9191-9
CuO |  | 2.67 |  |  | 239 |  |  |  | 1.840763e-07 |  | 79.5454 | [8 empty] | 11.39032 | I |  | HCMEC | P | H |  | Endothelial | Adult | Heart | 24 | LDH | LDH activity assay kit | LDH leakage | N | Y | N | 2011 | 4 | 10.1007/s10565-011-9191-9
CuO |  | 2.67 |  |  | 239 |  |  |  | 3.681525e-07 |  | 79.5454 | [8 empty] | 5.73629 | I |  | HCMEC | P | H |  | Endothelial | Adult | Heart | 24 | LDH | LDH activity assay kit | LDH leakage | N | Y | N | 2011 | 4 | 10.1007/s10565-011-9191-9
CuO |  | 2.67 |  |  | 239 |  |  |  | 7.36305e-07 |  | 79.5454 | [8 empty] | -1.79274 | I |  | HCMEC | P | H |  | Endothelial | Adult | Heart | 24 | LDH | LDH activity assay kit | LDH leakage | N | Y | N | 2011 | 4 | 10.1007/s10565-011-9191-9
CuO |  | 2.67 |  |  | 239 |  |  |  | 1.840763e-06 |  | 79.5454 | [8 empty] | -16.81935 | I |  | HCMEC | P | H |  | Endothelial | Adult | Heart | 24 | LDH | LDH activity assay kit | LDH leakage | N | Y | N | 2011 | 4 | 10.1007/s10565-011-9191-9
CuO |  | 2.67 |  |  | 239 |  |  |  | 3.681525e-06 |  | 79.5454 | [8 empty] | -37.47339 | I |  | HCMEC | P | H |  | Endothelial | Adult | Heart | 24 | LDH | LDH activity assay kit | LDH leakage | N | Y | N | 2011 | 4 | 10.1007/s10565-011-9191-9
CuO |  | 2.67 |  |  | 33 |  |  |  | 0.001 |  | 79.5454 | [8 empty] | 34.999928 | I |  | SH­SY5Y | L | H |  | Epithelial | Adult | Bone Marrow | 48 | MTS | tetrazolium salt | cell metabolic activity | N | N | N | 2008 | 5 | 10.1080/17458080802235765
CuO |  | 2.67 |  |  | 33 |  |  |  | 0.1 |  | 79.5454 | [8 empty] | 32.006794 | I |  | SH­SY5Y | L | H |  | Epithelial | Adult | Bone Marrow | 48 | MTS | tetrazolium salt | cell metabolic activity | N | N | N | 2008 | 5 | 10.1080/17458080802235765
CuO |  | 2.67 |  |  | 33 |  |  |  | 1 |  | 79.5454 | [8 empty] | 37.407795 | I |  | SH­SY5Y | L | H |  | Epithelial | Adult | Bone Marrow | 48 | MTS | tetrazolium salt | cell metabolic activity | N | N | N | 2008 | 5 | 10.1080/17458080802235765
CuO |  | 2.67 |  |  | 33 |  |  |  | 10 |  | 79.5454 | [8 empty] | 41.71446 | I |  | SH­SY5Y | L | H |  | Epithelial | Adult | Bone Marrow | 48 | MTS | tetrazolium salt | cell metabolic activity | N | N | N | 2008 | 5 | 10.1080/17458080802235765
CuO |  | 2.67 |  |  | 33 |  |  |  | 100 |  | 79.5454 | [8 empty] | -1.4239597 | I |  | SH­SY5Y | L | H |  | Epithelial | Adult | Bone Marrow | 48 | MTS | tetrazolium salt | cell metabolic activity | N | N | N | 2008 | 5 | 10.1080/17458080802235765
CuO |  | 2.67 |  |  | 33 |  |  |  | 0.001 |  | 79.5454 | [8 empty] | 71.82643 | I |  | H4 | L | H |  | Epithelial | Adult | Brain | 48 | MTS | tetrazolium salt | cell metabolic activity | N | N | N | 2008 | 5 | 10.1080/17458080802235765
CuO |  | 2.67 |  |  | 33 |  |  |  | 0.1 |  | 79.5454 | [8 empty] | 59.056118 | I |  | H4 | L | H |  | Epithelial | Adult | Brain | 48 | MTS | tetrazolium salt | cell metabolic activity | N | N | N | 2008 | 5 | 10.1080/17458080802235765
CuO |  | 2.67 |  |  | 33 |  |  |  | 1 |  | 79.5454 | [8 empty] | 68.19899 | I |  | H4 | L | H |  | Epithelial | Adult | Brain | 48 | MTS | tetrazolium salt | cell metabolic activity | N | N | N | 2008 | 5 | 10.1080/17458080802235765
CuO |  | 2.67 |  |  | 33 |  |  |  | 10 |  | 79.5454 | [8 empty] | 38.425575 | I |  | H4 | L | H |  | Epithelial | Adult | Brain | 48 | MTS | tetrazolium salt | cell metabolic activity | N | N | N | 2008 | 5 | 10.1080/17458080802235765
CuO |  | 2.67 |  |  | 33 |  |  |  | 100 |  | 79.5454 | [8 empty] | -0.036262684 | I |  | H4 | L | H |  | Epithelial | Adult | Brain | 48 | MTS | tetrazolium salt | cell metabolic activity | N | N | N | 2008 | 5 | 10.1080/17458080802235765
CuO |  | 2.67 |  |  | 33 |  |  |  | 0.001 |  | 79.5454 | [8 empty] | 97.65237 | I |  | SH­SY5Y | L | H |  | Epithelial | Adult | Bone Marrow | 48 | Live/Dead | Calcein AM, Ethidium homodimer-1 | cell membrane integrity | N | N | N | 2008 | 5 | 10.1080/17458080802235765
CuO |  | 2.67 |  |  | 33 |  |  |  | 0.1 |  | 79.5454 | [8 empty] | 98.91648 | I |  | SH­SY5Y | L | H |  | Epithelial | Adult | Bone Marrow | 48 | Live/Dead | Calcein AM, Ethidium homodimer-1 | cell membrane integrity | N | N | N | 2008 | 5 | 10.1080/17458080802235765
CuO |  | 2.67 |  |  | 33 |  |  |  | 1 |  | 79.5454 | [8 empty] | 97.65237 | I |  | SH­SY5Y | L | H |  | Epithelial | Adult | Bone Marrow | 48 | Live/Dead | Calcein AM, Ethidium homodimer-1 | cell membrane integrity | N | N | N | 2008 | 5 | 10.1080/17458080802235765
CuO |  | 2.67 |  |  | 33 |  |  |  | 10 |  | 79.5454 | [8 empty] | 89.75169 | I |  | SH­SY5Y | L | H |  | Epithelial | Adult | Bone Marrow | 48 | Live/Dead | Calcein AM, Ethidium homodimer-1 | cell membrane integrity | N | N | N | 2008 | 5 | 10.1080/17458080802235765
CuO |  | 2.67 |  |  | 33 |  |  |  | 100 |  | 79.5454 | [8 empty] | 41.083523 | I |  | SH­SY5Y | L | H |  | Epithelial | Adult | Bone Marrow | 48 | Live/Dead | Calcein AM, Ethidium homodimer-1 | cell membrane integrity | N | N | N | 2008 | 5 | 10.1080/17458080802235765
CuO |  | 2.67 |  |  | 33 |  |  |  | 0.001 |  | 79.5454 | [8 empty] | 98.284424 | I |  | H4 | L | H |  | Epithelial | Adult | Brain | 48 | Live/Dead | Calcein AM, Ethidium homodimer-1 | cell membrane integrity | N | N | N | 2008 | 5 | 10.1080/17458080802235765
CuO |  | 2.67 |  |  | 33 |  |  |  | 0.1 |  | 79.5454 | [8 empty] | 98.60045 | I |  | H4 | L | H |  | Epithelial | Adult | Brain | 48 | Live/Dead | Calcein AM, Ethidium homodimer-1 | cell membrane integrity | N | N | N | 2008 | 5 | 10.1080/17458080802235765
CuO |  | 2.67 |  |  | 33 |  |  |  | 1 |  | 79.5454 | [8 empty] | 97.33634 | I |  | H4 | L | H |  | Epithelial | Adult | Brain | 48 | Live/Dead | Calcein AM, Ethidium homodimer-1 | cell membrane integrity | N | N | N | 2008 | 5 | 10.1080/17458080802235765
CuO |  | 2.67 |  |  | 33 |  |  |  | 10 |  | 79.5454 | [8 empty] | 90.06772 | I |  | H4 | L | H |  | Epithelial | Adult | Brain | 48 | Live/Dead | Calcein AM, Ethidium homodimer-1 | cell membrane integrity | N | N | N | 2008 | 5 | 10.1080/17458080802235765
CuO |  | 2.67 |  |  | 33 |  |  |  | 100 |  | 79.5454 | [8 empty] | 60.6772 | I |  | H4 | L | H |  | Epithelial | Adult | Brain | 48 | Live/Dead | Calcein AM, Ethidium homodimer-1 | cell membrane integrity | N | N | N | 2008 | 5 | 10.1080/17458080802235765
CuS |  | 2.24 |  |  | 3 |  |  |  | 100 |  | 95.611 | [8 empty] | 97.88231 | I |  | HEK­293 | L | H |  | Epithelial | Embryonic | Kidney | 48 | WST­1 | tetrazolium salt | cell metabolic activity | N | N | N | 2010 | 6 | 10.2217/nnm.10.85
CuS |  | 2.24 |  |  | 3 |  |  |  | 200 |  | 95.611 | [8 empty] | 96.61061 | I |  | HEK­293 | L | H |  | Epithelial | Embryonic | Kidney | 48 | WST­1 | tetrazolium salt | cell metabolic activity | N | N | N | 2010 | 6 | 10.2217/nnm.10.85
CuS |  | 2.24 |  |  | 3 |  |  |  | 400 |  | 95.611 | [8 empty] | 95.936755 | I |  | HEK­293 | L | H |  | Epithelial | Embryonic | Kidney | 48 | WST­1 | tetrazolium salt | cell metabolic activity | N | N | N | 2010 | 6 | 10.2217/nnm.10.85
CuS |  | 2.24 |  |  | 3 |  |  |  | 0.001 |  | 95.611 | [8 empty] | 100.76336 | I |  | HEK­293 | L | H |  | Epithelial | Embryonic | Kidney | 48 | WST­1 | tetrazolium salt | cell metabolic activity | N | N | N | 2010 | 6 | 10.2217/nnm.10.85
CuS |  | 2.24 |  |  | 3 |  |  |  | 0.01 |  | 95.611 | [8 empty] | 101.52672 | I |  | HEK­293 | L | H |  | Epithelial | Embryonic | Kidney | 48 | WST­1 | tetrazolium salt | cell metabolic activity | N | N | N | 2010 | 6 | 10.2217/nnm.10.85
CuS |  | 2.24 |  |  | 3 |  |  |  | 0.1 |  | 95.611 | [8 empty] | 100 | I |  | HEK­293 | L | H |  | Epithelial | Embryonic | Kidney | 48 | WST­1 | tetrazolium salt | cell metabolic activity | N | N | N | 2010 | 6 | 10.2217/nnm.10.85
CuS |  | 2.24 |  |  | 3 |  |  |  | 1 |  | 95.611 | [8 empty] | 103.30789 | I |  | HEK­293 | L | H |  | Epithelial | Embryonic | Kidney | 48 | WST­1 | tetrazolium salt | cell metabolic activity | N | N | N | 2010 | 6 | 10.2217/nnm.10.85
CuS |  | 2.24 |  |  | 3 |  |  |  | 10 |  | 95.611 | [8 empty] | 97.96438 | I |  | HEK­293 | L | H |  | Epithelial | Embryonic | Kidney | 48 | WST­1 | tetrazolium salt | cell metabolic activity | N | N | N | 2010 | 6 | 10.2217/nnm.10.85
CuS |  | 2.24 |  |  | 3 |  |  |  | 100 |  | 95.611 | [8 empty] | 89.31298 | I |  | HEK­293 | L | H |  | Epithelial | Embryonic | Kidney | 48 | WST­1 | tetrazolium salt | cell metabolic activity | N | N | N | 2010 | 6 | 10.2217/nnm.10.85
CuS |  | 2.24 |  |  | 3 |  |  |  | 1000 |  | 95.611 | [8 empty] | 52.92621 | I |  | HEK­293 | L | H |  | Epithelial | Embryonic | Kidney | 48 | WST­1 | tetrazolium salt | cell metabolic activity | N | N | N | 2010 | 6 | 10.2217/nnm.10.85
ZnO |  | 2.545 |  |  | 165 | -26 |  |  | 1.00676e-09 |  | 81.4084 | [8 empty] | 100.481926 | I |  | A431 | L | H |  | Epithelial | Adult | Skin | 3 | MTT | tetrazolium salt | cell metabolic activity | N | N | N | 2009 | 7 | 10.1016/j.toxlet.2009.01.008
ZnO |  | 2.545 |  |  | 165 | -26 |  |  | 1.00676e-08 |  | 81.4084 | [8 empty] | 96.14458 | I |  | A431 | L | H |  | Epithelial | Adult | Skin | 3 | MTT | tetrazolium salt | cell metabolic activity | N | N | N | 2009 | 7 | 10.1016/j.toxlet.2009.01.008
ZnO |  | 2.545 |  |  | 165 | -26 |  |  | 1.00676e-07 |  | 81.4084 | [8 empty] | 91.084335 | I |  | A431 | L | H |  | Epithelial | Adult | Skin | 3 | MTT | tetrazolium salt | cell metabolic activity | N | N | N | 2009 | 7 | 10.1016/j.toxlet.2009.01.008
ZnO |  | 2.545 |  |  | 165 | -26 |  |  | 6.292253e-07 |  | 81.4084 | [8 empty] | 86.02409 | I |  | A431 | L | H |  | Epithelial | Adult | Skin | 3 | MTT | tetrazolium salt | cell metabolic activity | N | N | N | 2009 | 7 | 10.1016/j.toxlet.2009.01.008
ZnO |  | 2.545 |  |  | 165 | -26 |  |  | 1.00676e-06 |  | 81.4084 | [8 empty] | 86.02409 | I |  | A431 | L | H |  | Epithelial | Adult | Skin | 3 | MTT | tetrazolium salt | cell metabolic activity | N | N | N | 2009 | 7 | 10.1016/j.toxlet.2009.01.008
ZnO |  | 2.545 |  |  | 165 | -26 |  |  | 2.516901e-06 |  | 81.4084 | [8 empty] | 69.39759 | I |  | A431 | L | H |  | Epithelial | Adult | Skin | 3 | MTT | tetrazolium salt | cell metabolic activity | N | N | N | 2009 | 7 | 10.1016/j.toxlet.2009.01.008
ZnO |  | 2.545 |  |  | 165 | -26 |  |  | 1.00676e-09 |  | 81.4084 | [8 empty] | 96.14458 | I |  | A431 | L | H |  | Epithelial | Adult | Skin | 6 | MTT | tetrazolium salt | cell metabolic activity | N | N | N | 2009 | 7 | 10.1016/j.toxlet.2009.01.008
ZnO |  | 2.545 |  |  | 165 | -26 |  |  | 1.00676e-08 |  | 81.4084 | [8 empty] | 93.97591 | I |  | A431 | L | H |  | Epithelial | Adult | Skin | 6 | MTT | tetrazolium salt | cell metabolic activity | N | N | N | 2009 | 7 | 10.1016/j.toxlet.2009.01.008
ZnO |  | 2.545 |  |  | 165 | -26 |  |  | 1.00676e-07 |  | 81.4084 | [8 empty] | 90.36144 | I |  | A431 | L | H |  | Epithelial | Adult | Skin | 6 | MTT | tetrazolium salt | cell metabolic activity | N | N | N | 2009 | 7 | 10.1016/j.toxlet.2009.01.008
ZnO |  | 2.545 |  |  | 165 | -26 |  |  | 6.292253e-07 |  | 81.4084 | [8 empty] | 85.30121 | I |  | A431 | L | H |  | Epithelial | Adult | Skin | 6 | MTT | tetrazolium salt | cell metabolic activity | N | N | N | 2009 | 7 | 10.1016/j.toxlet.2009.01.008
ZnO |  | 2.545 |  |  | 165 | -26 |  |  | 1.00676e-06 |  | 81.4084 | [8 empty] | 76.6265 | I |  | A431 | L | H |  | Epithelial | Adult | Skin | 6 | MTT | tetrazolium salt | cell metabolic activity | N | N | N | 2009 | 7 | 10.1016/j.toxlet.2009.01.008
ZnO |  | 2.545 |  |  | 165 | -26 |  |  | 2.516901e-06 |  | 81.4084 | [8 empty] | 63.614456 | I |  | A431 | L | H |  | Epithelial | Adult | Skin | 6 | MTT | tetrazolium salt | cell metabolic activity | N | N | N | 2009 | 7 | 10.1016/j.toxlet.2009.01.008
ZnO |  | 2.545 |  |  | 165 | -26 |  |  | 1.00676e-09 |  | 81.4084 | [8 empty] | 99.75903 | I |  | A431 | L | H |  | Epithelial | Adult | Skin | 24 | MTT | tetrazolium salt | cell metabolic activity | N | N | N | 2009 | 7 | 10.1016/j.toxlet.2009.01.008
ZnO |  | 2.545 |  |  | 165 | -26 |  |  | 1.00676e-08 |  | 81.4084 | [8 empty] | 88.19277 | I |  | A431 | L | H |  | Epithelial | Adult | Skin | 24 | MTT | tetrazolium salt | cell metabolic activity | N | N | N | 2009 | 7 | 10.1016/j.toxlet.2009.01.008
ZnO |  | 2.545 |  |  | 165 | -26 |  |  | 1.00676e-07 |  | 81.4084 | [8 empty] | 86.02409 | I |  | A431 | L | H |  | Epithelial | Adult | Skin | 24 | MTT | tetrazolium salt | cell metabolic activity | N | N | N | 2009 | 7 | 10.1016/j.toxlet.2009.01.008
ZnO |  | 2.545 |  |  | 165 | -26 |  |  | 6.292253e-07 |  | 81.4084 | [8 empty] | 52.04819 | I |  | A431 | L | H |  | Epithelial | Adult | Skin | 24 | MTT | tetrazolium salt | cell metabolic activity | N | N | N | 2009 | 7 | 10.1016/j.toxlet.2009.01.008
ZnO |  | 2.545 |  |  | 165 | -26 |  |  | 1.00676e-06 |  | 81.4084 | [8 empty] | 26.024096 | I |  | A431 | L | H |  | Epithelial | Adult | Skin | 24 | MTT | tetrazolium salt | cell metabolic activity | N | N | N | 2009 | 7 | 10.1016/j.toxlet.2009.01.008
ZnO |  | 2.545 |  |  | 165 | -26 |  |  | 2.516901e-06 |  | 81.4084 | [8 empty] | 7.2289157 | I |  | A431 | L | H |  | Epithelial | Adult | Skin | 24 | MTT | tetrazolium salt | cell metabolic activity | N | N | N | 2009 | 7 | 10.1016/j.toxlet.2009.01.008
ZnO |  | 2.545 |  |  | 165 | -26 |  |  | 1.00676e-09 |  | 81.4084 | [8 empty] | 90.36144 | I |  | A431 | L | H |  | Epithelial | Adult | Skin | 48 | MTT | tetrazolium salt | cell metabolic activity | N | N | N | 2009 | 7 | 10.1016/j.toxlet.2009.01.008
ZnO |  | 2.545 |  |  | 165 | -26 |  |  | 1.00676e-08 |  | 81.4084 | [8 empty] | 88.19277 | I |  | A431 | L | H |  | Epithelial | Adult | Skin | 48 | MTT | tetrazolium salt | cell metabolic activity | N | N | N | 2009 | 7 | 10.1016/j.toxlet.2009.01.008
ZnO |  | 2.545 |  |  | 165 | -26 |  |  | 1.00676e-07 |  | 81.4084 | [8 empty] | 86.02409 | I |  | A431 | L | H |  | Epithelial | Adult | Skin | 48 | MTT | tetrazolium salt | cell metabolic activity | N | N | N | 2009 | 7 | 10.1016/j.toxlet.2009.01.008
ZnO |  | 2.545 |  |  | 165 | -26 |  |  | 6.292253e-07 |  | 81.4084 | [8 empty] | 41.92771 | I |  | A431 | L | H |  | Epithelial | Adult | Skin | 48 | MTT | tetrazolium salt | cell metabolic activity | N | N | N | 2009 | 7 | 10.1016/j.toxlet.2009.01.008
ZnO |  | 2.545 |  |  | 165 | -26 |  |  | 1.00676e-06 |  | 81.4084 | [8 empty] | 9.397591 | I |  | A431 | L | H |  | Epithelial | Adult | Skin | 48 | MTT | tetrazolium salt | cell metabolic activity | N | N | N | 2009 | 7 | 10.1016/j.toxlet.2009.01.008
ZnO |  | 2.545 |  |  | 165 | -26 |  |  | 2.516901e-06 |  | 81.4084 | [8 empty] | 6.506024 | I |  | A431 | L | H |  | Epithelial | Adult | Skin | 48 | MTT | tetrazolium salt | cell metabolic activity | N | N | N | 2009 | 7 | 10.1016/j.toxlet.2009.01.008
ZnO |  | 2.545 |  |  | 165 | -26 |  |  | 1.00676e-09 |  | 81.4084 | [8 empty] | 100.52232 | I |  | A431 | L | H |  | Epithelial | Adult | Skin | 3 | NR | toluylene red | lysosomal uptake | N | N | N | 2009 | 7 | 10.1016/j.toxlet.2009.01.008
ZnO |  | 2.545 |  |  | 165 | -26 |  |  | 1.00676e-08 |  | 81.4084 | [8 empty] | 97.6419 | I |  | A431 | L | H |  | Epithelial | Adult | Skin | 3 | NR | toluylene red | lysosomal uptake | N | N | N | 2009 | 7 | 10.1016/j.toxlet.2009.01.008
ZnO |  | 2.545 |  |  | 165 | -26 |  |  | 1.00676e-07 |  | 81.4084 | [8 empty] | 98.22968 | I |  | A431 | L | H |  | Epithelial | Adult | Skin | 3 | NR | toluylene red | lysosomal uptake | N | N | N | 2009 | 7 | 10.1016/j.toxlet.2009.01.008
ZnO |  | 2.545 |  |  | 165 | -26 |  |  | 6.292253e-07 |  | 81.4084 | [8 empty] | 104.363815 | I |  | A431 | L | H |  | Epithelial | Adult | Skin | 3 | NR | toluylene red | lysosomal uptake | N | N | N | 2009 | 7 | 10.1016/j.toxlet.2009.01.008
ZnO |  | 2.545 |  |  | 165 | -26 |  |  | 1.00676e-06 |  | 81.4084 | [8 empty] | 101.48339 | I |  | A431 | L | H |  | Epithelial | Adult | Skin | 3 | NR | toluylene red | lysosomal uptake | N | N | N | 2009 | 7 | 10.1016/j.toxlet.2009.01.008
ZnO |  | 2.545 |  |  | 165 | -26 |  |  | 2.516901e-06 |  | 81.4084 | [8 empty] | 99.29382 | I |  | A431 | L | H |  | Epithelial | Adult | Skin | 3 | NR | toluylene red | lysosomal uptake | N | N | N | 2009 | 7 | 10.1016/j.toxlet.2009.01.008
ZnO |  | 2.545 |  |  | 165 | -26 |  |  | 1.00676e-09 |  | 81.4084 | [8 empty] | 99.02918 | I |  | A431 | L | H |  | Epithelial | Adult | Skin | 6 | NR | toluylene red | lysosomal uptake | N | N | N | 2009 | 7 | 10.1016/j.toxlet.2009.01.008
ZnO |  | 2.545 |  |  | 165 | -26 |  |  | 1.00676e-08 |  | 81.4084 | [8 empty] | 98.22968 | I |  | A431 | L | H |  | Epithelial | Adult | Skin | 6 | NR | toluylene red | lysosomal uptake | N | N | N | 2009 | 7 | 10.1016/j.toxlet.2009.01.008
ZnO |  | 2.545 |  |  | 165 | -26 |  |  | 1.00676e-07 |  | 81.4084 | [8 empty] | 95.34369 | I |  | A431 | L | H |  | Epithelial | Adult | Skin | 6 | NR | toluylene red | lysosomal uptake | N | N | N | 2009 | 7 | 10.1016/j.toxlet.2009.01.008
ZnO |  | 2.545 |  |  | 165 | -26 |  |  | 6.292253e-07 |  | 81.4084 | [8 empty] | 92.463264 | I |  | A431 | L | H |  | Epithelial | Adult | Skin | 6 | NR | toluylene red | lysosomal uptake | N | N | N | 2009 | 7 | 10.1016/j.toxlet.2009.01.008
ZnO |  | 2.545 |  |  | 165 | -26 |  |  | 1.00676e-06 |  | 81.4084 | [8 empty] | 82.640854 | I |  | A431 | L | H |  | Epithelial | Adult | Skin | 6 | NR | toluylene red | lysosomal uptake | N | N | N | 2009 | 7 | 10.1016/j.toxlet.2009.01.008
ZnO |  | 2.545 |  |  | 165 | -26 |  |  | 2.516901e-06 |  | 81.4084 | [8 empty] | 63.115814 | I |  | A431 | L | H |  | Epithelial | Adult | Skin | 6 | NR | toluylene red | lysosomal uptake | N | N | N | 2009 | 7 | 10.1016/j.toxlet.2009.01.008
ZnO |  | 2.545 |  |  | 165 | -26 |  |  | 1.00676e-09 |  | 81.4084 | [8 empty] | 101.80375 | I |  | A431 | L | H |  | Epithelial | Adult | Skin | 24 | NR | toluylene red | lysosomal uptake | N | N | N | 2009 | 7 | 10.1016/j.toxlet.2009.01.008
ZnO |  | 2.545 |  |  | 165 | -26 |  |  | 1.00676e-08 |  | 81.4084 | [8 empty] | 101.001465 | I |  | A431 | L | H |  | Epithelial | Adult | Skin | 24 | NR | toluylene red | lysosomal uptake | N | N | N | 2009 | 7 | 10.1016/j.toxlet.2009.01.008
ZnO |  | 2.545 |  |  | 165 | -26 |  |  | 1.00676e-07 |  | 81.4084 | [8 empty] | 97.424614 | I |  | A431 | L | H |  | Epithelial | Adult | Skin | 24 | NR | toluylene red | lysosomal uptake | N | N | N | 2009 | 7 | 10.1016/j.toxlet.2009.01.008
ZnO |  | 2.545 |  |  | 165 | -26 |  |  | 6.292253e-07 |  | 81.4084 | [8 empty] | 88.99784 | I |  | A431 | L | H |  | Epithelial | Adult | Skin | 24 | NR | toluylene red | lysosomal uptake | N | N | N | 2009 | 7 | 10.1016/j.toxlet.2009.01.008
ZnO |  | 2.545 |  |  | 165 | -26 |  |  | 1.00676e-06 |  | 81.4084 | [8 empty] | 54.897972 | I |  | A431 | L | H |  | Epithelial | Adult | Skin | 24 | NR | toluylene red | lysosomal uptake | N | N | N | 2009 | 7 | 10.1016/j.toxlet.2009.01.008
ZnO |  | 2.545 |  |  | 165 | -26 |  |  | 2.516901e-06 |  | 81.4084 | [8 empty] | 48.549343 | I |  | A431 | L | H |  | Epithelial | Adult | Skin | 24 | NR | toluylene red | lysosomal uptake | N | N | N | 2009 | 7 | 10.1016/j.toxlet.2009.01.008
ZnO |  | 2.545 |  |  | 165 | -26 |  |  | 1.00676e-09 |  | 81.4084 | [8 empty] | 93.477264 | I |  | A431 | L | H |  | Epithelial | Adult | Skin | 48 | NR | toluylene red | lysosomal uptake | N | N | N | 2009 | 7 | 10.1016/j.toxlet.2009.01.008
ZnO |  | 2.545 |  |  | 165 | -26 |  |  | 1.00676e-08 |  | 81.4084 | [8 empty] | 91.98412 | I |  | A431 | L | H |  | Epithelial | Adult | Skin | 48 | NR | toluylene red | lysosomal uptake | N | N | N | 2009 | 7 | 10.1016/j.toxlet.2009.01.008
ZnO |  | 2.545 |  |  | 165 | -26 |  |  | 1.00676e-07 |  | 81.4084 | [8 empty] | 96.73376 | I |  | A431 | L | H |  | Epithelial | Adult | Skin | 48 | NR | toluylene red | lysosomal uptake | N | N | N | 2009 | 7 | 10.1016/j.toxlet.2009.01.008
ZnO |  | 2.545 |  |  | 165 | -26 |  |  | 6.292253e-07 |  | 81.4084 | [8 empty] | 69.57309 | I |  | A431 | L | H |  | Epithelial | Adult | Skin | 48 | NR | toluylene red | lysosomal uptake | N | N | N | 2009 | 7 | 10.1016/j.toxlet.2009.01.008
ZnO |  | 2.545 |  |  | 165 | -26 |  |  | 1.00676e-06 |  | 81.4084 | [8 empty] | 43.79971 | I |  | A431 | L | H |  | Epithelial | Adult | Skin | 48 | NR | toluylene red | lysosomal uptake | N | N | N | 2009 | 7 | 10.1016/j.toxlet.2009.01.008
ZnO |  | 2.545 |  |  | 165 | -26 |  |  | 2.516901e-06 |  | 81.4084 | [8 empty] | 34.67651 | I |  | A431 | L | H |  | Epithelial | Adult | Skin | 48 | NR | toluylene red | lysosomal uptake | N | N | N | 2009 | 7 | 10.1016/j.toxlet.2009.01.008
ZnO |  | 2.545 |  |  | 10 |  |  |  | 0.0008479675 |  | 81.4084 | [8 empty] | 124.066376 | I |  | RAW 264.7 | L | A | Mouse | Monocyte/Macrophage | Adult | Blood | 24 | WST­1 | tetrazolium salt | cell metabolic activity | Y | N | Y | 2012 | 8 | 10.1016/j.tiv.2011.12.006
ZnO |  | 2.545 |  |  | 11 |  |  |  | 0.002703539 |  | 81.4084 | [8 empty] | 136.3089 | I |  | RAW 264.7 | L | A | Mouse | Monocyte/Macrophage | Adult | Blood | 24 | WST­1 | tetrazolium salt | cell metabolic activity | Y | N | Y | 2012 | 8 | 10.1016/j.tiv.2011.12.006
ZnO |  | 2.545 |  |  | 12 |  |  |  | 0.003617543 |  | 81.4084 | [8 empty] | 76.85051 | I |  | RAW 264.7 | L | A | Mouse | Monocyte/Macrophage | Adult | Blood | 24 | WST­1 | tetrazolium salt | cell metabolic activity | Y | N | Y | 2012 | 8 | 10.1016/j.tiv.2011.12.006
ZnO |  | 2.545 |  |  | 13 |  |  |  | 0.01005933 |  | 81.4084 | [8 empty] | 31.543184 | I |  | RAW 264.7 | L | A | Mouse | Monocyte/Macrophage | Adult | Blood | 24 | WST­1 | tetrazolium salt | cell metabolic activity | Y | N | Y | 2012 | 8 | 10.1016/j.tiv.2011.12.006
ZnO |  | 2.545 |  |  | 14 |  |  |  | 0.01443194 |  | 81.4084 | [8 empty] | 27.747828 | I |  | RAW 264.7 | L | A | Mouse | Monocyte/Macrophage | Adult | Blood | 24 | WST­1 | tetrazolium salt | cell metabolic activity | Y | N | Y | 2012 | 8 | 10.1016/j.tiv.2011.12.006
ZnO |  | 2.545 |  |  | 15 |  |  |  | 0.0001328474 |  | 81.4084 | [8 empty] | 27.093307 | I |  | RAW 264.7 | L | A | Mouse | Monocyte/Macrophage | Adult | Blood | 24 | LDH | LDH activity assay kit | LDH leakage | Y | N | Y | 2012 | 8 | 10.1016/j.tiv.2011.12.006
ZnO |  | 2.545 |  |  | 16 |  |  |  | 0.0005001726 |  | 81.4084 | [8 empty] | 52.859447 | I |  | RAW 264.7 | L | A | Mouse | Monocyte/Macrophage | Adult | Blood | 24 | LDH | LDH activity assay kit | LDH leakage | Y | N | Y | 2012 | 8 | 10.1016/j.tiv.2011.12.006
ZnO |  | 2.545 |  |  | 17 |  |  |  | 0.0007678568 |  | 81.4084 | [8 empty] | 54.383 | I |  | RAW 264.7 | L | A | Mouse | Monocyte/Macrophage | Adult | Blood | 24 | LDH | LDH activity assay kit | LDH leakage | Y | N | Y | 2012 | 8 | 10.1016/j.tiv.2011.12.006
ZnO |  | 2.545 |  |  | 18 |  |  |  | 0.002397322 |  | 81.4084 | [8 empty] | 54.391384 | I |  | RAW 264.7 | L | A | Mouse | Monocyte/Macrophage | Adult | Blood | 24 | LDH | LDH activity assay kit | LDH leakage | Y | N | Y | 2012 | 8 | 10.1016/j.tiv.2011.12.006
ZnO |  | 2.545 |  |  | 19 |  |  |  | 0.003797704 |  | 81.4084 | [8 empty] | 52.12703 | I |  | RAW 264.7 | L | A | Mouse | Monocyte/Macrophage | Adult | Blood | 24 | LDH | LDH activity assay kit | LDH leakage | Y | N | Y | 2012 | 8 | 10.1016/j.tiv.2011.12.006
ZnO |  | 2.545 |  |  | 112 |  |  |  | 1.609511e-05 |  | 81.4084 | [8 empty] | 98 | I |  | Caco­2 | L | H |  | Epithelial | Adult | Colon | 24 | Live/Dead | Sytox Red | cell membrane integrity | N | Y | Y | 2013 | 9 | 10.1021/tx400231u
ZnO |  | 2.545 |  |  | 112 |  |  |  | 1.609511e-05 |  | 81.4084 | [8 empty] | 100 | I |  | Caco­2 | L | H |  | Epithelial | Adult | Colon | 24 | Live/Dead | Annexin V | cell membrane integrity | N | Y | Y | 2013 | 9 | 10.1021/tx400231u
ZnO |  | 2.545 |  |  | 112 |  |  |  | 1.609511e-05 |  | 81.4084 | [8 empty] | 81.052635 | I |  | Caco­2 | L | H |  | Epithelial | Adult | Colon | 24 | LDH | LDH activity assay kit | LDH leakage | N | Y | Y | 2013 | 9 | 10.1021/tx400231u
ZnO |  | 2.545 |  |  | 112 |  |  |  | 1.609511e-05 |  | 81.4084 | [8 empty] | 69.632324 | I |  | Caco­2 | L | H |  | Epithelial | Adult | Colon | 24 | MTT | tetrazolium salt | cell metabolic activity | N | Y | Y | 2013 | 9 | 10.1021/tx400231u
ZnO |  | 2.545 |  |  | 60 |  |  |  | 1.934589e-07 |  | 81.4084 | [8 empty] | 80.81022 | I |  | Fibroblasts | P | H |  | Fibroblast | Adult | Skin | 4 | MTS | tetrazolium salt | cell metabolic activity | N | N | N | 2007 | 10 | not provided (ro.uow.edu.au/sspapers/3084/)
ZnO |  | 2.545 |  |  | 60 |  |  |  | 7.719935e-07 |  | 81.4084 | [8 empty] | 82.73483 | I |  | Fibroblasts | P | H |  | Fibroblast | Adult | Skin | 4 | MTS | tetrazolium salt | cell metabolic activity | N | N | N | 2007 | 10 | not provided (ro.uow.edu.au/sspapers/3084/)
ZnO |  | 2.545 |  |  | 60 |  |  |  | 3.080927e-06 |  | 81.4084 | [8 empty] | 83.904724 | I |  | Fibroblasts | P | H |  | Fibroblast | Adult | Skin | 4 | MTS | tetrazolium salt | cell metabolic activity | N | N | N | 2007 | 10 | not provided (ro.uow.edu.au/sspapers/3084/)
ZnO |  | 2.545 |  |  | 60 |  |  |  | 1.263651e-05 |  | 81.4084 | [8 empty] | 75.6413 | I |  | Fibroblasts | P | H |  | Fibroblast | Adult | Skin | 4 | MTS | tetrazolium salt | cell metabolic activity | N | N | N | 2007 | 10 | not provided (ro.uow.edu.au/sspapers/3084/)
ZnO |  | 2.545 |  |  | 60 |  |  |  | 5.031382e-05 |  | 81.4084 | [8 empty] | 94.547165 | I |  | Fibroblasts | P | H |  | Fibroblast | Adult | Skin | 4 | MTS | tetrazolium salt | cell metabolic activity | N | N | N | 2007 | 10 | not provided (ro.uow.edu.au/sspapers/3084/)
ZnO |  | 2.545 |  |  | 60 |  |  |  | 0.0002011631 |  | 81.4084 | [8 empty] | 81.75469 | I |  | Fibroblasts | P | H |  | Fibroblast | Adult | Skin | 4 | MTS | tetrazolium salt | cell metabolic activity | N | N | N | 2007 | 10 | not provided (ro.uow.edu.au/sspapers/3084/)
ZnO |  | 2.545 |  |  | 60 |  |  |  | 0.0008028557 |  | 81.4084 | [8 empty] | 82.547226 | I |  | Fibroblasts | P | H |  | Fibroblast | Adult | Skin | 4 | MTS | tetrazolium salt | cell metabolic activity | N | N | N | 2007 | 10 | not provided (ro.uow.edu.au/sspapers/3084/)
ZnO |  | 2.545 |  |  | 60 |  |  |  | 0.003206151 |  | 81.4084 | [8 empty] | 78.81142 | I |  | Fibroblasts | P | H |  | Fibroblast | Adult | Skin | 4 | MTS | tetrazolium salt | cell metabolic activity | N | N | N | 2007 | 10 | not provided (ro.uow.edu.au/sspapers/3084/)
ZnO |  | 2.545 |  |  | 60 |  |  |  | 0.007789868 |  | 81.4084 | [8 empty] | 80.345116 | I |  | Fibroblasts | P | H |  | Fibroblast | Adult | Skin | 4 | MTS | tetrazolium salt | cell metabolic activity | N | N | N | 2007 | 10 | not provided (ro.uow.edu.au/sspapers/3084/)
ZnO |  | 2.545 |  |  | 60 |  |  |  | 1.932012e-07 |  | 81.4084 | [8 empty] | 90.99897 | I |  | Fibroblasts | P | H |  | Fibroblast | Adult | Skin | 24 | MTS | tetrazolium salt | cell metabolic activity | N | N | N | 2007 | 10 | not provided (ro.uow.edu.au/sspapers/3084/)
ZnO |  | 2.545 |  |  | 60 |  |  |  | 7.711173e-07 |  | 81.4084 | [8 empty] | 91.41414 | I |  | Fibroblasts | P | H |  | Fibroblast | Adult | Skin | 24 | MTS | tetrazolium salt | cell metabolic activity | N | N | N | 2007 | 10 | not provided (ro.uow.edu.au/sspapers/3084/)
ZnO |  | 2.545 |  |  | 60 |  |  |  | 3.078038e-06 |  | 81.4084 | [8 empty] | 91.074585 | I |  | Fibroblasts | P | H |  | Fibroblast | Adult | Skin | 24 | MTS | tetrazolium salt | cell metabolic activity | N | N | N | 2007 | 10 | not provided (ro.uow.edu.au/sspapers/3084/)
ZnO |  | 2.545 |  |  | 60 |  |  |  | 1.261719e-05 |  | 81.4084 | [8 empty] | 87.3395 | I |  | Fibroblasts | P | H |  | Fibroblast | Adult | Skin | 24 | MTS | tetrazolium salt | cell metabolic activity | N | N | N | 2007 | 10 | not provided (ro.uow.edu.au/sspapers/3084/)
ZnO |  | 2.545 |  |  | 60 |  |  |  | 5.047304e-05 |  | 81.4084 | [8 empty] | 70.39605 | I |  | Fibroblasts | P | H |  | Fibroblast | Adult | Skin | 24 | MTS | tetrazolium salt | cell metabolic activity | N | N | N | 2007 | 10 | not provided (ro.uow.edu.au/sspapers/3084/)
ZnO |  | 2.545 |  |  | 60 |  |  |  | 0.0002026383 |  | 81.4084 | [8 empty] | 25.90524 | I |  | Fibroblasts | P | H |  | Fibroblast | Adult | Skin | 24 | MTS | tetrazolium salt | cell metabolic activity | N | N | N | 2007 | 10 | not provided (ro.uow.edu.au/sspapers/3084/)
ZnO |  | 2.545 |  |  | 60 |  |  |  | 0.0008111425 |  | 81.4084 | [8 empty] | 4.0560975 | I |  | Fibroblasts | P | H |  | Fibroblast | Adult | Skin | 24 | MTS | tetrazolium salt | cell metabolic activity | N | N | N | 2007 | 10 | not provided (ro.uow.edu.au/sspapers/3084/)
ZnO |  | 2.545 |  |  | 60 |  |  |  | 0.003324298 |  | 81.4084 | [8 empty] | 1.8304514 | I |  | Fibroblasts | P | H |  | Fibroblast | Adult | Skin | 24 | MTS | tetrazolium salt | cell metabolic activity | N | N | N | 2007 | 10 | not provided (ro.uow.edu.au/sspapers/3084/)
ZnO |  | 2.545 |  |  | 639 |  |  |  | 2.166633e-12 |  | 81.4084 | [8 empty] | 96.62921 | I |  | HCMEC | P | H |  | Endothelial | Adult | Heart | 12 | MTT | tetrazolium salt | cell metabolic activity | N | Y | N | 2011 | 11 | 10.1007/s10565-011-9191-9
ZnO |  | 2.545 |  |  | 639 |  |  |  | 2.166633e-11 |  | 81.4084 | [8 empty] | 97.75281 | I |  | HCMEC | P | H |  | Endothelial | Adult | Heart | 12 | MTT | tetrazolium salt | cell metabolic activity | N | Y | N | 2011 | 11 | 10.1007/s10565-011-9191-9
ZnO |  | 2.545 |  |  | 639 |  |  |  | 2.166633e-10 |  | 81.4084 | [8 empty] | 101.1236 | I |  | HCMEC | P | H |  | Endothelial | Adult | Heart | 12 | MTT | tetrazolium salt | cell metabolic activity | N | Y | N | 2011 | 11 | 10.1007/s10565-011-9191-9
ZnO |  | 2.545 |  |  | 639 |  |  |  | 2.166633e-09 |  | 81.4084 | [8 empty] | 98.8764 | I |  | HCMEC | P | H |  | Endothelial | Adult | Heart | 12 | MTT | tetrazolium salt | cell metabolic activity | N | Y | N | 2011 | 11 | 10.1007/s10565-011-9191-9
ZnO |  | 2.545 |  |  | 639 |  |  |  | 1.083317e-08 |  | 81.4084 | [8 empty] | 92.134834 | I |  | HCMEC | P | H |  | Endothelial | Adult | Heart | 12 | MTT | tetrazolium salt | cell metabolic activity | N | Y | N | 2011 | 11 | 10.1007/s10565-011-9191-9
ZnO |  | 2.545 |  |  | 639 |  |  |  | 2.166633e-08 |  | 81.4084 | [8 empty] | 75.2809 | I |  | HCMEC | P | H |  | Endothelial | Adult | Heart | 12 | MTT | tetrazolium salt | cell metabolic activity | N | Y | N | 2011 | 11 | 10.1007/s10565-011-9191-9
ZnO |  | 2.545 |  |  | 639 |  |  |  | 4.333266e-08 |  | 81.4084 | [8 empty] | 64.044945 | I |  | HCMEC | P | H |  | Endothelial | Adult | Heart | 12 | MTT | tetrazolium salt | cell metabolic activity | N | Y | N | 2011 | 11 | 10.1007/s10565-011-9191-9
ZnO |  | 2.545 |  |  | 639 |  |  |  | 1.083317e-07 |  | 81.4084 | [8 empty] | 35.955055 | I |  | HCMEC | P | H |  | Endothelial | Adult | Heart | 12 | MTT | tetrazolium salt | cell metabolic activity | N | Y | N | 2011 | 11 | 10.1007/s10565-011-9191-9
ZnO |  | 2.545 |  |  | 639 |  |  |  | 2.166633e-07 |  | 81.4084 | [8 empty] | 32.58427 | I |  | HCMEC | P | H |  | Endothelial | Adult | Heart | 12 | MTT | tetrazolium salt | cell metabolic activity | N | Y | N | 2011 | 11 | 10.1007/s10565-011-9191-9
ZnO |  | 2.545 |  |  | 639 |  |  |  | 2.166633e-12 |  | 81.4084 | [8 empty] | 93.25843 | I |  | HCMEC | P | H |  | Endothelial | Adult | Heart | 24 | MTT | tetrazolium salt | cell metabolic activity | N | Y | N | 2011 | 11 | 10.1007/s10565-011-9191-9
ZnO |  | 2.545 |  |  | 639 |  |  |  | 2.166633e-11 |  | 81.4084 | [8 empty] | 98.8764 | I |  | HCMEC | P | H |  | Endothelial | Adult | Heart | 24 | MTT | tetrazolium salt | cell metabolic activity | N | Y | N | 2011 | 11 | 10.1007/s10565-011-9191-9
ZnO |  | 2.545 |  |  | 639 |  |  |  | 2.166633e-10 |  | 81.4084 | [8 empty] | 96.62921 | I |  | HCMEC | P | H |  | Endothelial | Adult | Heart | 24 | MTT | tetrazolium salt | cell metabolic activity | N | Y | N | 2011 | 11 | 10.1007/s10565-011-9191-9
ZnO |  | 2.545 |  |  | 639 |  |  |  | 2.166633e-09 |  | 81.4084 | [8 empty] | 97.75281 | I |  | HCMEC | P | H |  | Endothelial | Adult | Heart | 24 | MTT | tetrazolium salt | cell metabolic activity | N | Y | N | 2011 | 11 | 10.1007/s10565-011-9191-9
ZnO |  | 2.545 |  |  | 639 |  |  |  | 1.083317e-08 |  | 81.4084 | [8 empty] | 71.91011 | I |  | HCMEC | P | H |  | Endothelial | Adult | Heart | 24 | MTT | tetrazolium salt | cell metabolic activity | N | Y | N | 2011 | 11 | 10.1007/s10565-011-9191-9
ZnO |  | 2.545 |  |  | 639 |  |  |  | 2.166633e-08 |  | 81.4084 | [8 empty] | 60.674156 | I |  | HCMEC | P | H |  | Endothelial | Adult | Heart | 24 | MTT | tetrazolium salt | cell metabolic activity | N | Y | N | 2011 | 11 | 10.1007/s10565-011-9191-9
ZnO |  | 2.545 |  |  | 639 |  |  |  | 4.333266e-08 |  | 81.4084 | [8 empty] | 43.820225 | I |  | HCMEC | P | H |  | Endothelial | Adult | Heart | 24 | MTT | tetrazolium salt | cell metabolic activity | N | Y | N | 2011 | 11 | 10.1007/s10565-011-9191-9
ZnO |  | 2.545 |  |  | 639 |  |  |  | 1.083317e-07 |  | 81.4084 | [8 empty] | 28.089888 | I |  | HCMEC | P | H |  | Endothelial | Adult | Heart | 24 | MTT | tetrazolium salt | cell metabolic activity | N | Y | N | 2011 | 11 | 10.1007/s10565-011-9191-9
ZnO |  | 2.545 |  |  | 639 |  |  |  | 2.166633e-07 |  | 81.4084 | [8 empty] | 22.47191 | I |  | HCMEC | P | H |  | Endothelial | Adult | Heart | 24 | MTT | tetrazolium salt | cell metabolic activity | N | Y | N | 2011 | 11 | 10.1007/s10565-011-9191-9
ZnO |  | 2.545 |  |  | 639 |  |  |  | 2.166633e-12 |  | 81.4084 | [8 empty] | 95.7678623 | I |  | HCMEC | P | H |  | Endothelial | Adult | Heart | 12 | LDH | LDH activity assay kit | LDH leakage | N | Y | N | 2011 | 11 | 10.1007/s10565-011-9191-9
ZnO |  | 2.545 |  |  | 639 |  |  |  | 2.166633e-11 |  | 81.4084 | [8 empty] | 97.6080797 | I |  | HCMEC | P | H |  | Endothelial | Adult | Heart | 12 | LDH | LDH activity assay kit | LDH leakage | N | Y | N | 2011 | 11 | 10.1007/s10565-011-9191-9
ZnO |  | 2.545 |  |  | 639 |  |  |  | 2.166633e-10 |  | 81.4084 | [8 empty] | 95.709979 | I |  | HCMEC | P | H |  | Endothelial | Adult | Heart | 12 | LDH | LDH activity assay kit | LDH leakage | N | Y | N | 2011 | 11 | 10.1007/s10565-011-9191-9
ZnO |  | 2.545 |  |  | 639 |  |  |  | 2.166633e-09 |  | 81.4084 | [8 empty] | 90.075973 | I |  | HCMEC | P | H |  | Endothelial | Adult | Heart | 12 | LDH | LDH activity assay kit | LDH leakage | N | Y | N | 2011 | 11 | 10.1007/s10565-011-9191-9
ZnO |  | 2.545 |  |  | 639 |  |  |  | 1.083317e-08 |  | 81.4084 | [8 empty] | 75.09376 | I |  | HCMEC | P | H |  | Endothelial | Adult | Heart | 12 | LDH | LDH activity assay kit | LDH leakage | N | Y | N | 2011 | 11 | 10.1007/s10565-011-9191-9
ZnO |  | 2.545 |  |  | 639 |  |  |  | 2.166633e-08 |  | 81.4084 | [8 empty] | 47.029846 | I |  | HCMEC | P | H |  | Endothelial | Adult | Heart | 12 | LDH | LDH activity assay kit | LDH leakage | N | Y | N | 2011 | 11 | 10.1007/s10565-011-9191-9
ZnO |  | 2.545 |  |  | 639 |  |  |  | 4.333266e-08 |  | 81.4084 | [8 empty] | 43.265 | I |  | HCMEC | P | H |  | Endothelial | Adult | Heart | 12 | LDH | LDH activity assay kit | LDH leakage | N | Y | N | 2011 | 11 | 10.1007/s10565-011-9191-9
ZnO |  | 2.545 |  |  | 639 |  |  |  | 1.083317e-07 |  | 81.4084 | [8 empty] | 30.149536 | I |  | HCMEC | P | H |  | Endothelial | Adult | Heart | 12 | LDH | LDH activity assay kit | LDH leakage | N | Y | N | 2011 | 11 | 10.1007/s10565-011-9191-9
ZnO |  | 2.545 |  |  | 639 |  |  |  | 2.166633e-07 |  | 81.4084 | [8 empty] | 11.43382 | I |  | HCMEC | P | H |  | Endothelial | Adult | Heart | 12 | LDH | LDH activity assay kit | LDH leakage | N | Y | N | 2011 | 11 | 10.1007/s10565-011-9191-9
ZnO |  | 2.545 |  |  | 639 |  |  |  | 2.166633e-12 |  | 81.4084 | [8 empty] | 94.7259574 | I |  | HCMEC | P | H |  | Endothelial | Adult | Heart | 24 | LDH | LDH activity assay kit | LDH leakage | N | Y | N | 2011 | 11 | 10.1007/s10565-011-9191-9
ZnO |  | 2.545 |  |  | 639 |  |  |  | 2.166633e-11 |  | 81.4084 | [8 empty] | 94.6970153 | I |  | HCMEC | P | H |  | Endothelial | Adult | Heart | 24 | LDH | LDH activity assay kit | LDH leakage | N | Y | N | 2011 | 11 | 10.1007/s10565-011-9191-9
ZnO |  | 2.545 |  |  | 639 |  |  |  | 2.166633e-10 |  | 81.4084 | [8 empty] | 90.929756 | I |  | HCMEC | P | H |  | Endothelial | Adult | Heart | 24 | LDH | LDH activity assay kit | LDH leakage | N | Y | N | 2011 | 11 | 10.1007/s10565-011-9191-9
ZnO |  | 2.545 |  |  | 639 |  |  |  | 2.166633e-09 |  | 81.4084 | [8 empty] | 68.47332 | I |  | HCMEC | P | H |  | Endothelial | Adult | Heart | 24 | LDH | LDH activity assay kit | LDH leakage | N | Y | N | 2011 | 11 | 10.1007/s10565-011-9191-9
ZnO |  | 2.545 |  |  | 639 |  |  |  | 1.083317e-08 |  | 81.4084 | [8 empty] | 59.098583 | I |  | HCMEC | P | H |  | Endothelial | Adult | Heart | 24 | LDH | LDH activity assay kit | LDH leakage | N | Y | N | 2011 | 11 | 10.1007/s10565-011-9191-9
ZnO |  | 2.545 |  |  | 639 |  |  |  | 2.166633e-08 |  | 81.4084 | [8 empty] | 47.8571 | I |  | HCMEC | P | H |  | Endothelial | Adult | Heart | 24 | LDH | LDH activity assay kit | LDH leakage | N | Y | N | 2011 | 11 | 10.1007/s10565-011-9191-9
ZnO |  | 2.545 |  |  | 639 |  |  |  | 4.333266e-08 |  | 81.4084 | [8 empty] | 31.00814 | I |  | HCMEC | P | H |  | Endothelial | Adult | Heart | 24 | LDH | LDH activity assay kit | LDH leakage | N | Y | N | 2011 | 11 | 10.1007/s10565-011-9191-9
ZnO |  | 2.545 |  |  | 639 |  |  |  | 1.083317e-07 |  | 81.4084 | [8 empty] | 10.41845 | I |  | HCMEC | P | H |  | Endothelial | Adult | Heart | 24 | LDH | LDH activity assay kit | LDH leakage | N | Y | N | 2011 | 11 | 10.1007/s10565-011-9191-9
ZnO |  | 2.545 |  |  | 639 |  |  |  | 2.166633e-07 |  | 81.4084 | [8 empty] | -0.82304 | I |  | HCMEC | P | H |  | Endothelial | Adult | Heart | 24 | LDH | LDH activity assay kit | LDH leakage | N | Y | N | 2011 | 11 | 10.1007/s10565-011-9191-9
ZnO |  | 2.545 |  |  | 24 | 43.8 |  |  | 2.044675e-05 |  | 81.4084 | [8 empty] | 100.03914 | I |  | A549 | L | H |  | Epithelial | Adult | Lung | 48 | WST­1 | tetrazolium salt | cell metabolic activity | N | N | N | 2011 | 12 | 0.1088/1742-6596/304/1/012044
ZnO |  | 2.545 |  |  | 24 | 43.8 |  |  | 0.0002044675 |  | 81.4084 | [8 empty] | 90.41096 | I |  | A549 | L | H |  | Epithelial | Adult | Lung | 48 | WST­1 | tetrazolium salt | cell metabolic activity | N | N | N | 2011 | 12 | 0.1088/1742-6596/304/1/012044
ZnO |  | 2.545 |  |  | 24 | 43.8 |  |  | 0.002042648 |  | 81.4084 | [8 empty] | 34.285713 | I |  | A549 | L | H |  | Epithelial | Adult | Lung | 48 | WST­1 | tetrazolium salt | cell metabolic activity | N | N | N | 2011 | 12 | 0.1088/1742-6596/304/1/012044
ZnO |  | 2.545 |  |  | 24 | 43.8 |  |  | 0.005111687 |  | 81.4084 | [8 empty] | 24.4227 | I |  | A549 | L | H |  | Epithelial | Adult | Lung | 48 | WST­1 | tetrazolium salt | cell metabolic activity | N | N | N | 2011 | 12 | 0.1088/1742-6596/304/1/012044
ZnO |  | 2.545 |  |  | 24 | 43.8 |  |  | 0.01001762 |  | 81.4084 | [8 empty] | 7.2798433 | I |  | A549 | L | H |  | Epithelial | Adult | Lung | 48 | WST­1 | tetrazolium salt | cell metabolic activity | N | N | N | 2011 | 12 | 0.1088/1742-6596/304/1/012044
ZnO |  | 2.545 |  |  | 24 | 43.8 |  |  | 0.02061472 |  | 81.4084 | [8 empty] | 7.514677 | I |  | A549 | L | H |  | Epithelial | Adult | Lung | 48 | WST­1 | tetrazolium salt | cell metabolic activity | N | N | N | 2011 | 12 | 0.1088/1742-6596/304/1/012044
ZnO |  | 2.545 |  |  | 24 | 43.8 |  |  | 0.0408935 |  | 81.4084 | [8 empty] | 11.741683 | I |  | A549 | L | H |  | Epithelial | Adult | Lung | 48 | WST­1 | tetrazolium salt | cell metabolic activity | N | N | N | 2011 | 12 | 0.1088/1742-6596/304/1/012044
ZnO |  | 2.545 |  |  | 24 | -44.6 |  |  | 2.044675e-05 |  | 81.4084 | [8 empty] | 91.11546 | I |  | A549 | L | H |  | Epithelial | Adult | Lung | 48 | WST­1 | tetrazolium salt | cell metabolic activity | N | N | N | 2011 | 12 | 0.1088/1742-6596/304/1/012044
ZnO |  | 2.545 |  |  | 24 | -44.6 |  |  | 0.0002044675 |  | 81.4084 | [8 empty] | 89.70646 | I |  | A549 | L | H |  | Epithelial | Adult | Lung | 48 | WST­1 | tetrazolium salt | cell metabolic activity | N | N | N | 2011 | 12 | 0.1088/1742-6596/304/1/012044
ZnO |  | 2.545 |  |  | 24 | -44.6 |  |  | 0.002044675 |  | 81.4084 | [8 empty] | 56.125244 | I |  | A549 | L | H |  | Epithelial | Adult | Lung | 48 | WST­1 | tetrazolium salt | cell metabolic activity | N | N | N | 2011 | 12 | 0.1088/1742-6596/304/1/012044
ZnO |  | 2.545 |  |  | 24 | -44.6 |  |  | 0.005111687 |  | 81.4084 | [8 empty] | 7.749511 | I |  | A549 | L | H |  | Epithelial | Adult | Lung | 48 | WST­1 | tetrazolium salt | cell metabolic activity | N | N | N | 2011 | 12 | 0.1088/1742-6596/304/1/012044
ZnO |  | 2.545 |  |  | 24 | -44.6 |  |  | 0.01022337 |  | 81.4084 | [8 empty] | 8.688846 | I |  | A549 | L | H |  | Epithelial | Adult | Lung | 48 | WST­1 | tetrazolium salt | cell metabolic activity | N | N | N | 2011 | 12 | 0.1088/1742-6596/304/1/012044
ZnO |  | 2.545 |  |  | 24 | -44.6 |  |  | 0.02044675 |  | 81.4084 | [8 empty] | 11.976517 | I |  | A549 | L | H |  | Epithelial | Adult | Lung | 48 | WST­1 | tetrazolium salt | cell metabolic activity | N | N | N | 2011 | 12 | 0.1088/1742-6596/304/1/012044
ZnO |  | 2.545 |  |  | 24 | -44.6 |  |  | 0.0408935 |  | 81.4084 | [8 empty] | 22.544031 | I |  | A549 | L | H |  | Epithelial | Adult | Lung | 48 | WST­1 | tetrazolium salt | cell metabolic activity | N | N | N | 2011 | 12 | 0.1088/1742-6596/304/1/012044
ZnO |  | 2.545 |  |  | 67 | 44.1 |  |  | 9.39796e-07 |  | 81.4084 | [8 empty] | 100.97847 | I |  | A549 | L | H |  | Epithelial | Adult | Lung | 48 | WST­1 | tetrazolium salt | cell metabolic activity | N | N | N | 2011 | 12 | 0.1088/1742-6596/304/1/012044
ZnO |  | 2.545 |  |  | 67 | 44.1 |  |  | 9.39796e-06 |  | 81.4084 | [8 empty] | 101.682976 | I |  | A549 | L | H |  | Epithelial | Adult | Lung | 48 | WST­1 | tetrazolium salt | cell metabolic activity | N | N | N | 2011 | 12 | 0.1088/1742-6596/304/1/012044
ZnO |  | 2.545 |  |  | 67 | 44.1 |  |  | 9.39796e-05 |  | 81.4084 | [8 empty] | 66.457924 | I |  | A549 | L | H |  | Epithelial | Adult | Lung | 48 | WST­1 | tetrazolium salt | cell metabolic activity | N | N | N | 2011 | 12 | 0.1088/1742-6596/304/1/012044
ZnO |  | 2.545 |  |  | 67 | 44.1 |  |  | 0.000234949 |  | 81.4084 | [8 empty] | 55.18591 | I |  | A549 | L | H |  | Epithelial | Adult | Lung | 48 | WST­1 | tetrazolium salt | cell metabolic activity | N | N | N | 2011 | 12 | 0.1088/1742-6596/304/1/012044
ZnO |  | 2.545 |  |  | 67 | 44.1 |  |  | 0.000469898 |  | 81.4084 | [8 empty] | 25.127201 | I |  | A549 | L | H |  | Epithelial | Adult | Lung | 48 | WST­1 | tetrazolium salt | cell metabolic activity | N | N | N | 2011 | 12 | 0.1088/1742-6596/304/1/012044
ZnO |  | 2.545 |  |  | 67 | 44.1 |  |  | 0.000939796 |  | 81.4084 | [8 empty] | 10.097847 | I |  | A549 | L | H |  | Epithelial | Adult | Lung | 48 | WST­1 | tetrazolium salt | cell metabolic activity | N | N | N | 2011 | 12 | 0.1088/1742-6596/304/1/012044
ZnO |  | 2.545 |  |  | 67 | 44.1 |  |  | 0.001879592 |  | 81.4084 | [8 empty] | 9.393347 | I |  | A549 | L | H |  | Epithelial | Adult | Lung | 48 | WST­1 | tetrazolium salt | cell metabolic activity | N | N | N | 2011 | 12 | 0.1088/1742-6596/304/1/012044
ZnO |  | 2.545 |  |  | 67 | 45.2 |  |  | 9.39796e-07 |  | 81.4084 | [8 empty] | 97.6908 | I |  | A549 | L | H |  | Epithelial | Adult | Lung | 48 | WST­1 | tetrazolium salt | cell metabolic activity | N | N | N | 2011 | 12 | 0.1088/1742-6596/304/1/012044
ZnO |  | 2.545 |  |  | 67 | 45.2 |  |  | 9.39796e-06 |  | 81.4084 | [8 empty] | 99.804306 | I |  | A549 | L | H |  | Epithelial | Adult | Lung | 48 | WST­1 | tetrazolium salt | cell metabolic activity | N | N | N | 2011 | 12 | 0.1088/1742-6596/304/1/012044
ZnO |  | 2.545 |  |  | 67 | 45.2 |  |  | 9.39796e-05 |  | 81.4084 | [8 empty] | 62.46575 | I |  | A549 | L | H |  | Epithelial | Adult | Lung | 48 | WST­1 | tetrazolium salt | cell metabolic activity | N | N | N | 2011 | 12 | 0.1088/1742-6596/304/1/012044
ZnO |  | 2.545 |  |  | 67 | 45.2 |  |  | 0.000234949 |  | 81.4084 | [8 empty] | 10.097847 | I |  | A549 | L | H |  | Epithelial | Adult | Lung | 48 | WST­1 | tetrazolium salt | cell metabolic activity | N | N | N | 2011 | 12 | 0.1088/1742-6596/304/1/012044
ZnO |  | 2.545 |  |  | 67 | 45.2 |  |  | 0.000469898 |  | 81.4084 | [8 empty] | 9.158513 | I |  | A549 | L | H |  | Epithelial | Adult | Lung | 48 | WST­1 | tetrazolium salt | cell metabolic activity | N | N | N | 2011 | 12 | 0.1088/1742-6596/304/1/012044
ZnO |  | 2.545 |  |  | 67 | 45.2 |  |  | 0.000939796 |  | 81.4084 | [8 empty] | 14.559687 | I |  | A549 | L | H |  | Epithelial | Adult | Lung | 48 | WST­1 | tetrazolium salt | cell metabolic activity | N | N | N | 2011 | 12 | 0.1088/1742-6596/304/1/012044
ZnO |  | 2.545 |  |  | 67 | 45.2 |  |  | 0.001879592 |  | 81.4084 | [8 empty] | 27.240704 | I |  | A549 | L | H |  | Epithelial | Adult | Lung | 48 | WST­1 | tetrazolium salt | cell metabolic activity | N | N | N | 2011 | 12 | 0.1088/1742-6596/304/1/012044
ZnO |  | 2.545 |  |  | 8 |  |  |  | 625 |  | 81.4084 | [8 empty] | 79.84496 | I |  | CD3+ T cells | P | H |  | Lymphoblast | Adult | Blood | 24 | Live/Dead | propidium iodide | cell membrane integrity | N | N | N | 2009 | 13 | 10.1007/s11671-009-9413-8
ZnO |  | 2.545 |  |  | 8 |  |  |  | 1000 |  | 81.4084 | [8 empty] | 72.48062 | I |  | CD3+ T cells | P | H |  | Lymphoblast | Adult | Blood | 24 | Live/Dead | propidium iodide | cell membrane integrity | N | N | N | 2009 | 13 | 10.1007/s11671-009-9413-8
ZnO |  | 2.545 |  |  | 8 |  |  |  | 2500 |  | 81.4084 | [8 empty] | 64.72868 | I |  | CD3+ T cells | P | H |  | Lymphoblast | Adult | Blood | 24 | Live/Dead | propidium iodide | cell membrane integrity | N | N | N | 2009 | 13 | 10.1007/s11671-009-9413-8
ZnO |  | 2.545 |  |  | 8 |  |  |  | 5000 |  | 81.4084 | [8 empty] | 43.79845 | I |  | CD3+ T cells | P | H |  | Lymphoblast | Adult | Blood | 24 | Live/Dead | propidium iodide | cell membrane integrity | N | N | N | 2009 | 13 | 10.1007/s11671-009-9413-8
ZnO |  | 2.545 |  |  | 8 |  |  |  | 10000 |  | 81.4084 | [8 empty] | 14.7286825 | I |  | CD3+ T cells | P | H |  | Lymphoblast | Adult | Blood | 24 | Live/Dead | propidium iodide | cell membrane integrity | N | N | N | 2009 | 13 | 10.1007/s11671-009-9413-8
ZnO |  | 2.545 |  |  | 8 |  |  |  | 625 |  | 81.4084 | [8 empty] | 69.379845 | I |  | CD4+T cells | P | H |  | Lymphoblast | Adult | Blood | 24 | Live/Dead | propidium iodide | cell membrane integrity | N | N | N | 2009 | 13 | 10.1007/s11671-009-9413-8
ZnO |  | 2.545 |  |  | 8 |  |  |  | 1000 |  | 81.4084 | [8 empty] | 68.21706 | I |  | CD4+T cells | P | H |  | Lymphoblast | Adult | Blood | 24 | Live/Dead | propidium iodide | cell membrane integrity | N | N | N | 2009 | 13 | 10.1007/s11671-009-9413-8
ZnO |  | 2.545 |  |  | 8 |  |  |  | 2500 |  | 81.4084 | [8 empty] | 64.34109 | I |  | CD4+T cells | P | H |  | Lymphoblast | Adult | Blood | 24 | Live/Dead | propidium iodide | cell membrane integrity | N | N | N | 2009 | 13 | 10.1007/s11671-009-9413-8
ZnO |  | 2.545 |  |  | 8 |  |  |  | 5000 |  | 81.4084 | [8 empty] | 47.67442 | I |  | CD4+T cells | P | H |  | Lymphoblast | Adult | Blood | 24 | Live/Dead | propidium iodide | cell membrane integrity | N | N | N | 2009 | 13 | 10.1007/s11671-009-9413-8
ZnO |  | 2.545 |  |  | 8 |  |  |  | 10000 |  | 81.4084 | [8 empty] | 24.806202 | I |  | CD4+T cells | P | H |  | Lymphoblast | Adult | Blood | 24 | Live/Dead | propidium iodide | cell membrane integrity | N | N | N | 2009 | 13 | 10.1007/s11671-009-9413-8
ZnO |  | 2.545 |  |  | 8 |  |  |  | 625 |  | 81.4084 | [8 empty] | 89.147285 | I |  | B cells | P | H |  | Lymphoblast | Adult | Blood | 24 | Live/Dead | propidium iodide | cell membrane integrity | N | N | N | 2009 | 13 | 10.1007/s11671-009-9413-8
ZnO |  | 2.545 |  |  | 8 |  |  |  | 1000 |  | 81.4084 | [8 empty] | 81.00775 | I |  | B cells | P | H |  | Lymphoblast | Adult | Blood | 24 | Live/Dead | propidium iodide | cell membrane integrity | N | N | N | 2009 | 13 | 10.1007/s11671-009-9413-8
ZnO |  | 2.545 |  |  | 8 |  |  |  | 2500 |  | 81.4084 | [8 empty] | 67.05426 | I |  | B cells | P | H |  | Lymphoblast | Adult | Blood | 24 | Live/Dead | propidium iodide | cell membrane integrity | N | N | N | 2009 | 13 | 10.1007/s11671-009-9413-8
ZnO |  | 2.545 |  |  | 8 |  |  |  | 5000 |  | 81.4084 | [8 empty] | 43.410854 | I |  | B cells | P | H |  | Lymphoblast | Adult | Blood | 24 | Live/Dead | propidium iodide | cell membrane integrity | N | N | N | 2009 | 13 | 10.1007/s11671-009-9413-8
ZnO |  | 2.545 |  |  | 8 |  |  |  | 10000 |  | 81.4084 | [8 empty] | 21.31783 | I |  | B cells | P | H |  | Lymphoblast | Adult | Blood | 24 | Live/Dead | propidium iodide | cell membrane integrity | N | N | N | 2009 | 13 | 10.1007/s11671-009-9413-8
ZnO |  | 2.545 |  |  | 8 |  |  |  | 625 |  | 81.4084 | [8 empty] | 62.7907 | I |  | NK cells | P | H |  | Lymphoblast | Adult | Blood | 24 | Live/Dead | propidium iodide | cell membrane integrity | N | N | N | 2009 | 13 | 10.1007/s11671-009-9413-8
ZnO |  | 2.545 |  |  | 8 |  |  |  | 1000 |  | 81.4084 | [8 empty] | 44.573643 | I |  | NK cells | P | H |  | Lymphoblast | Adult | Blood | 24 | Live/Dead | propidium iodide | cell membrane integrity | N | N | N | 2009 | 13 | 10.1007/s11671-009-9413-8
ZnO |  | 2.545 |  |  | 8 |  |  |  | 2500 |  | 81.4084 | [8 empty] | 26.744186 | I |  | NK cells | P | H |  | Lymphoblast | Adult | Blood | 24 | Live/Dead | propidium iodide | cell membrane integrity | N | N | N | 2009 | 13 | 10.1007/s11671-009-9413-8
ZnO |  | 2.545 |  |  | 8 |  |  |  | 5000 |  | 81.4084 | [8 empty] | 13.565891 | I |  | NK cells | P | H |  | Lymphoblast | Adult | Blood | 24 | Live/Dead | propidium iodide | cell membrane integrity | N | N | N | 2009 | 13 | 10.1007/s11671-009-9413-8
ZnO |  | 2.545 |  |  | 8 |  |  |  | 10000 |  | 81.4084 | [8 empty] | 3.1007752 | I |  | NK cells | P | H |  | Lymphoblast | Adult | Blood | 24 | Live/Dead | propidium iodide | cell membrane integrity | N | N | N | 2009 | 13 | 10.1007/s11671-009-9413-8
ZnO |  | 2.545 |  |  | 8 |  |  |  | 625 |  | 81.4084 | [8 empty] | 25.193798 | I |  | Monocytes | P | H |  | Monocyte | Adult | Blood | 24 | Live/Dead | propidium iodide | cell membrane integrity | N | N | N | 2009 | 13 | 10.1007/s11671-009-9413-8
ZnO |  | 2.545 |  |  | 8 |  |  |  | 1000 |  | 81.4084 | [8 empty] | 6.976744 | I |  | Monocytes | P | H |  | Monocyte | Adult | Blood | 24 | Live/Dead | propidium iodide | cell membrane integrity | N | N | N | 2009 | 13 | 10.1007/s11671-009-9413-8
ZnO |  | 2.545 |  |  | 8 |  |  |  | 10000 |  | 81.4084 | [8 empty] | 34.63439 | I |  | T cells (all types) | P | H |  | Lymphoblast | Adult | Blood | 24 | Live/Dead | propidium iodide | cell membrane integrity | N | N | N | 2009 | 13 | 10.1007/s11671-009-9413-8
ZnO |  | 2.545 |  |  | 8 |  |  |  | 10000 |  | 81.4084 | [8 empty] | 44.3355 | I |  | Naive T­cell | P | H |  | Lymphoblast | Adult | Blood | 24 | Live/Dead | propidium iodide | cell membrane integrity | N | N | N | 2009 | 13 | 10.1007/s11671-009-9413-8
ZnO |  | 2.545 |  |  | 8 |  |  |  | 10000 |  | 81.4084 | [8 empty] | 18.08616 | I |  | Memory T­cell | P | H |  | Lymphoblast | Adult | Blood | 24 | Live/Dead | propidium iodide | cell membrane integrity | N | N | N | 2009 | 13 | 10.1007/s11671-009-9413-8
ZnO |  | 2.545 |  |  | 4 |  |  |  | 5000 |  | 81.4084 | [8 empty] | 19.896479 | I |  | CD4+T cells | P | H |  | Lymphoblast | Adult | Blood | 24 | Live/Dead | propidium iodide | cell membrane integrity | N | N | N | 2009 | 13 | 10.1007/s11671-009-9413-8
ZnO |  | 2.545 |  |  | 3 |  |  |  | 5000 |  | 81.4084 | [8 empty] | 29.932598 | I |  | CD4+T cells | P | H |  | Lymphoblast | Adult | Blood | 24 | Live/Dead | propidium iodide | cell membrane integrity | N | N | N | 2009 | 13 | 10.1007/s11671-009-9413-8
ZnO |  | 2.545 |  |  | 20 |  |  |  | 5000 |  | 81.4084 | [8 empty] | 55.32121 | I |  | CD4+T cells | P | H |  | Lymphoblast | Adult | Blood | 24 | Live/Dead | propidium iodide | cell membrane integrity | N | N | N | 2009 | 13 | 10.1007/s11671-009-9413-8
ZnO |  | 2.545 |  |  | 4 |  |  |  | 1000 |  | 81.4084 | [8 empty] | 62.23176 | I |  | CD4+T cells | P | H |  | Lymphoblast | Adult | Blood | 24 | Live/Dead | propidium iodide | cell membrane integrity | N | N | N | 2009 | 13 | 10.1007/s11671-009-9413-8
ZnO |  | 2.545 |  |  | 4 |  |  |  | 5000 |  | 81.4084 | [8 empty] | 19.742489 | I |  | CD4+T cells | P | H |  | Lymphoblast | Adult | Blood | 24 | Live/Dead | propidium iodide | cell membrane integrity | N | N | N | 2009 | 13 | 10.1007/s11671-009-9413-8
ZnO |  | 2.545 |  |  | 4 |  |  |  | 10000 |  | 81.4084 | [8 empty] | 2.5751073 | I |  | CD4+T cells | P | H |  | Lymphoblast | Adult | Blood | 24 | Live/Dead | propidium iodide | cell membrane integrity | N | N | N | 2009 | 13 | 10.1007/s11671-009-9413-8
ZnO |  | 2.545 |  |  | 20 |  |  |  | 1000 |  | 81.4084 | [8 empty] | 77.25322 | I |  | CD4+T cells | P | H |  | Lymphoblast | Adult | Blood | 24 | Live/Dead | propidium iodide | cell membrane integrity | N | N | N | 2009 | 13 | 10.1007/s11671-009-9413-8
ZnO |  | 2.545 |  |  | 20 |  |  |  | 5000 |  | 81.4084 | [8 empty] | 50.643776 | I |  | CD4+T cells | P | H |  | Lymphoblast | Adult | Blood | 24 | Live/Dead | propidium iodide | cell membrane integrity | N | N | N | 2009 | 13 | 10.1007/s11671-009-9413-8
ZnO |  | 2.545 |  |  | 20 |  |  |  | 10000 |  | 81.4084 | [8 empty] | 12.875537 | I |  | CD4+T cells | P | H |  | Lymphoblast | Adult | Blood | 24 | Live/Dead | propidium iodide | cell membrane integrity | N | N | N | 2009 | 13 | 10.1007/s11671-009-9413-8
ZnO |  | 2.545 |  |  | 75 |  |  |  | 0.0001674998 |  | 81.4084 | [8 empty] | 95.502396 | I |  | Lymphocytes | P | H |  | Lymphoblast | Adult | Blood | 3 | MTT | tetrazolium salt | cell metabolic activity | N | N | N | 2014 | 14 | 10.1007/s00449-013-0982-7
ZnO |  | 2.545 |  |  | 75 |  |  |  | 0.0003349995 |  | 81.4084 | [8 empty] | 105.83732 | I |  | Lymphocytes | P | H |  | Lymphoblast | Adult | Blood | 3 | MTT | tetrazolium salt | cell metabolic activity | N | N | N | 2014 | 14 | 10.1007/s00449-013-0982-7
ZnO |  | 2.545 |  |  | 75 |  |  |  | 0.0006699991 |  | 81.4084 | [8 empty] | 75.21531 | I |  | Lymphocytes | P | H |  | Lymphoblast | Adult | Blood | 3 | MTT | tetrazolium salt | cell metabolic activity | N | N | N | 2014 | 14 | 10.1007/s00449-013-0982-7
ZnO |  | 2.545 |  |  | 75 |  |  |  | 0.001339998 |  | 81.4084 | [8 empty] | 49.186604 | I |  | Lymphocytes | P | H |  | Lymphoblast | Adult | Blood | 3 | MTT | tetrazolium salt | cell metabolic activity | N | N | N | 2014 | 14 | 10.1007/s00449-013-0982-7
ZnO |  | 2.545 |  |  | 75 |  |  |  | 0.0001674998 |  | 81.4084 | [8 empty] | 85.55024 | I |  | Lymphocytes | P | H |  | Lymphoblast | Adult | Blood | 3 | Live/Dead | trypan blue | cell membrane integrity | N | N | N | 2014 | 14 | 10.1007/s00449-013-0982-7
ZnO |  | 2.545 |  |  | 75 |  |  |  | 0.0003349995 |  | 81.4084 | [8 empty] | 84.01914 | I |  | Lymphocytes | P | H |  | Lymphoblast | Adult | Blood | 3 | Live/Dead | trypan blue | cell membrane integrity | N | N | N | 2014 | 14 | 10.1007/s00449-013-0982-7
ZnO |  | 2.545 |  |  | 75 |  |  |  | 0.0006699991 |  | 81.4084 | [8 empty] | 74.066986 | I |  | Lymphocytes | P | H |  | Lymphoblast | Adult | Blood | 3 | Live/Dead | trypan blue | cell membrane integrity | N | N | N | 2014 | 14 | 10.1007/s00449-013-0982-7
ZnO |  | 2.545 |  |  | 75 |  |  |  | 0.001339998 |  | 81.4084 | [8 empty] | 61.435406 | I |  | Lymphocytes | P | H |  | Lymphoblast | Adult | Blood | 3 | Live/Dead | trypan blue | cell membrane integrity | N | N | N | 2014 | 14 | 10.1007/s00449-013-0982-7
ZnO |  | 2.545 |  |  | 20 |  |  |  | 0.0003533198 |  | 81.4084 | [8 empty] | 88.0639 | I | l-cysteine l-lysine l-lysine | Caco­2 | L | H |  | Epithelial | Adult | Colon | 24 | CellTiter­Blue | Alamar blue | cell metabolic activity | N | N | N | 2012 | 15 | 10.1007/s00204-012-0840-4
ZnO |  | 2.545 |  |  | 20 |  |  |  | 0.0003533198 |  | 81.4084 | [8 empty] | 78.450935 | I | l-cysteine l-lysine l-lysine | Caco­2 | L | H |  | Epithelial | Adult | Colon | 36 | CellTiter­Blue | Alamar blue | cell metabolic activity | N | N | N | 2012 | 15 | 10.1007/s00204-012-0840-4
ZnO |  | 2.545 |  |  | 20 |  |  |  | 0.0003533198 |  | 81.4084 | [8 empty] | 39.97198 | I | l-cysteine l-lysine l-lysine | Caco­2 | L | H |  | Epithelial | Adult | Colon | 48 | CellTiter­Blue | Alamar blue | cell metabolic activity | N | N | N | 2012 | 15 | 10.1007/s00204-012-0840-4
ZnO |  | 2.545 |  |  | 20 |  |  |  | 0.0007066396 |  | 81.4084 | [8 empty] | 68.17292 | I | l-cysteine l-lysine l-lysine | Caco­2 | L | H |  | Epithelial | Adult | Colon | 24 | CellTiter­Blue | Alamar blue | cell metabolic activity | N | N | N | 2012 | 15 | 10.1007/s00204-012-0840-4
ZnO |  | 2.545 |  |  | 20 |  |  |  | 0.0007066396 |  | 81.4084 | [8 empty] | 49.626442 | I | l-cysteine l-lysine l-lysine | Caco­2 | L | H |  | Epithelial | Adult | Colon | 36 | CellTiter­Blue | Alamar blue | cell metabolic activity | N | N | N | 2012 | 15 | 10.1007/s00204-012-0840-4
ZnO |  | 2.545 |  |  | 20 |  |  |  | 0.0007066396 |  | 81.4084 | [8 empty] | 24.892593 | I | l-cysteine l-lysine l-lysine | Caco­2 | L | H |  | Epithelial | Adult | Colon | 48 | CellTiter­Blue | Alamar blue | cell metabolic activity | N | N | N | 2012 | 15 | 10.1007/s00204-012-0840-4
ZnO |  | 2.545 |  |  | 20 |  |  |  | 0.001766599 |  | 81.4084 | [8 empty] | 33.85015 | I | l-cysteine l-lysine l-lysine | Caco­2 | L | H |  | Epithelial | Adult | Colon | 24 | CellTiter­Blue | Alamar blue | cell metabolic activity | N | N | N | 2012 | 15 | 10.1007/s00204-012-0840-4
ZnO |  | 2.545 |  |  | 20 |  |  |  | 0.001766599 |  | 81.4084 | [8 empty] | 4.992589 | I | l-cysteine l-lysine l-lysine | Caco­2 | L | H |  | Epithelial | Adult | Colon | 36 | CellTiter­Blue | Alamar blue | cell metabolic activity | N | N | N | 2012 | 15 | 10.1007/s00204-012-0840-4
ZnO |  | 2.545 |  |  | 20 |  |  |  | 0.001766599 |  | 81.4084 | [8 empty] | 4.3149247 | I | l-cysteine l-lysine l-lysine | Caco­2 | L | H |  | Epithelial | Adult | Colon | 48 | CellTiter­Blue | Alamar blue | cell metabolic activity | N | N | N | 2012 | 15 | 10.1007/s00204-012-0840-4
ZnO |  | 2.545 |  |  | 20 |  |  |  | 0.003533198 |  | 81.4084 | [8 empty] | 20.144733 | I | l-cysteine l-lysine l-lysine | Caco­2 | L | H |  | Epithelial | Adult | Colon | 24 | CellTiter­Blue | Alamar blue | cell metabolic activity | N | N | N | 2012 | 15 | 10.1007/s00204-012-0840-4
ZnO |  | 2.545 |  |  | 20 |  |  |  | 0.003533198 |  | 81.4084 | [8 empty] | 0.22308208 | I | l-cysteine l-lysine l-lysine | Caco­2 | L | H |  | Epithelial | Adult | Colon | 36 | CellTiter­Blue | Alamar blue | cell metabolic activity | N | N | N | 2012 | 15 | 10.1007/s00204-012-0840-4
ZnO |  | 2.545 |  |  | 20 |  |  |  | 0.003533198 |  | 81.4084 | [8 empty] | 2.2927547 | I | l-cysteine l-lysine l-lysine | Caco­2 | L | H |  | Epithelial | Adult | Colon | 48 | CellTiter­Blue | Alamar blue | cell metabolic activity | N | N | N | 2012 | 15 | 10.1007/s00204-012-0840-4
ZnO |  | 2.545 |  |  | 20 |  |  |  | 0.007066396 |  | 81.4084 | [8 empty] | 10.563026 | I | l-cysteine l-lysine l-lysine | Caco­2 | L | H |  | Epithelial | Adult | Colon | 24 | CellTiter­Blue | Alamar blue | cell metabolic activity | N | N | N | 2012 | 15 | 10.1007/s00204-012-0840-4
ZnO |  | 2.545 |  |  | 20 |  |  |  | 0.007066396 |  | 81.4084 | [8 empty] | 0.26336914 | I | l-cysteine l-lysine l-lysine | Caco­2 | L | H |  | Epithelial | Adult | Colon | 36 | CellTiter­Blue | Alamar blue | cell metabolic activity | N | N | N | 2012 | 15 | 10.1007/s00204-012-0840-4
ZnO |  | 2.545 |  |  | 20 |  |  |  | 0.007066396 |  | 81.4084 | [8 empty] | 2.333643 | I | l-cysteine l-lysine l-lysine | Caco­2 | L | H |  | Epithelial | Adult | Colon | 48 | CellTiter­Blue | Alamar blue | cell metabolic activity | N | N | N | 2012 | 15 | 10.1007/s00204-012-0840-4
ZnO |  | 2.545 |  |  | 40 |  |  |  | 4.416498e-05 |  | 81.4084 | [8 empty] | 108.20203 | I | l-cysteine l-lysine l-lysine | Caco­2 | L | H |  | Epithelial | Adult | Colon | 24 | CellTiter­Blue | Alamar blue | cell metabolic activity | N | N | N | 2012 | 15 | 10.1007/s00204-012-0840-4
ZnO |  | 2.545 |  |  | 40 |  |  |  | 4.416498e-05 |  | 81.4084 | [8 empty] | 99.96482 | I | l-cysteine l-lysine l-lysine | Caco­2 | L | H |  | Epithelial | Adult | Colon | 36 | CellTiter­Blue | Alamar blue | cell metabolic activity | N | N | N | 2012 | 15 | 10.1007/s00204-012-0840-4
ZnO |  | 2.545 |  |  | 40 |  |  |  | 4.416498e-05 |  | 81.4084 | [8 empty] | 96.53802 | I | l-cysteine l-lysine l-lysine | Caco­2 | L | H |  | Epithelial | Adult | Colon | 48 | CellTiter­Blue | Alamar blue | cell metabolic activity | N | N | N | 2012 | 15 | 10.1007/s00204-012-0840-4
ZnO |  | 2.545 |  |  | 40 |  |  |  | 8.832995e-05 |  | 81.4084 | [8 empty] | 100.68518 | I | l-cysteine l-lysine l-lysine | Caco­2 | L | H |  | Epithelial | Adult | Colon | 24 | CellTiter­Blue | Alamar blue | cell metabolic activity | N | N | N | 2012 | 15 | 10.1007/s00204-012-0840-4
ZnO |  | 2.545 |  |  | 40 |  |  |  | 8.832995e-05 |  | 81.4084 | [8 empty] | 90.38612 | I | l-cysteine l-lysine l-lysine | Caco­2 | L | H |  | Epithelial | Adult | Colon | 36 | CellTiter­Blue | Alamar blue | cell metabolic activity | N | N | N | 2012 | 15 | 10.1007/s00204-012-0840-4
ZnO |  | 2.545 |  |  | 40 |  |  |  | 8.832995e-05 |  | 81.4084 | [8 empty] | 64.966194 | I | l-cysteine l-lysine l-lysine | Caco­2 | L | H |  | Epithelial | Adult | Colon | 48 | CellTiter­Blue | Alamar blue | cell metabolic activity | N | N | N | 2012 | 15 | 10.1007/s00204-012-0840-4
ZnO |  | 2.545 |  |  | 40 |  |  |  | 0.0002208249 |  | 81.4084 | [8 empty] | 93.856224 | I | l-cysteine l-lysine l-lysine | Caco­2 | L | H |  | Epithelial | Adult | Colon | 24 | CellTiter­Blue | Alamar blue | cell metabolic activity | N | N | N | 2012 | 15 | 10.1007/s00204-012-0840-4
ZnO |  | 2.545 |  |  | 40 |  |  |  | 0.0002208249 |  | 81.4084 | [8 empty] | 81.49471 | I | l-cysteine l-lysine l-lysine | Caco­2 | L | H |  | Epithelial | Adult | Colon | 36 | CellTiter­Blue | Alamar blue | cell metabolic activity | N | N | N | 2012 | 15 | 10.1007/s00204-012-0840-4
ZnO |  | 2.545 |  |  | 40 |  |  |  | 0.0002208249 |  | 81.4084 | [8 empty] | 43.703644 | I | l-cysteine l-lysine l-lysine | Caco­2 | L | H |  | Epithelial | Adult | Colon | 48 | CellTiter­Blue | Alamar blue | cell metabolic activity | N | N | N | 2012 | 15 | 10.1007/s00204-012-0840-4
ZnO |  | 2.545 |  |  | 40 |  |  |  | 0.0004416498 |  | 81.4084 | [8 empty] | 73.28096 | I | l-cysteine l-lysine l-lysine | Caco­2 | L | H |  | Epithelial | Adult | Colon | 24 | CellTiter­Blue | Alamar blue | cell metabolic activity | N | N | N | 2012 | 15 | 10.1007/s00204-012-0840-4
ZnO |  | 2.545 |  |  | 40 |  |  |  | 0.0004416498 |  | 81.4084 | [8 empty] | 54.73388 | I | l-cysteine l-lysine l-lysine | Caco­2 | L | H |  | Epithelial | Adult | Colon | 36 | CellTiter­Blue | Alamar blue | cell metabolic activity | N | N | N | 2012 | 15 | 10.1007/s00204-012-0840-4
ZnO |  | 2.545 |  |  | 40 |  |  |  | 0.0004416498 |  | 81.4084 | [8 empty] | 26.564205 | I | l-cysteine l-lysine l-lysine | Caco­2 | L | H |  | Epithelial | Adult | Colon | 48 | CellTiter­Blue | Alamar blue | cell metabolic activity | N | N | N | 2012 | 15 | 10.1007/s00204-012-0840-4
ZnO |  | 2.545 |  |  | 40 |  |  |  | 0.0008832995 |  | 81.4084 | [8 empty] | 43.083702 | I | l-cysteine l-lysine l-lysine | Caco­2 | L | H |  | Epithelial | Adult | Colon | 24 | CellTiter­Blue | Alamar blue | cell metabolic activity | N | N | N | 2012 | 15 | 10.1007/s00204-012-0840-4
ZnO |  | 2.545 |  |  | 40 |  |  |  | 0.0008832995 |  | 81.4084 | [8 empty] | 25.910593 | I | l-cysteine l-lysine l-lysine | Caco­2 | L | H |  | Epithelial | Adult | Colon | 36 | CellTiter­Blue | Alamar blue | cell metabolic activity | N | N | N | 2012 | 15 | 10.1007/s00204-012-0840-4
ZnO |  | 2.545 |  |  | 40 |  |  |  | 0.0008832995 |  | 81.4084 | [8 empty] | 5.9895434 | I | l-cysteine l-lysine l-lysine | Caco­2 | L | H |  | Epithelial | Adult | Colon | 48 | CellTiter­Blue | Alamar blue | cell metabolic activity | N | N | N | 2012 | 15 | 10.1007/s00204-012-0840-4
ZnO |  | 2.545 |  |  | 60 |  |  |  | 0.001 |  | 81.4084 | [8 empty] | 100.693115 | I |  | SH­SY5Y | L | H |  | Epithelial | Adult | Bone Marrow | 48 | MTS | tetrazolium salt | cell metabolic activity | N | N | N | 2008 | 16 | 10.1080/17458080802235765
ZnO |  | 2.545 |  |  | 60 |  |  |  | 0.1 |  | 81.4084 | [8 empty] | 92.226105 | I |  | SH­SY5Y | L | H |  | Epithelial | Adult | Bone Marrow | 48 | MTS | tetrazolium salt | cell metabolic activity | N | N | N | 2008 | 16 | 10.1080/17458080802235765
ZnO |  | 2.545 |  |  | 60 |  |  |  | 1 |  | 81.4084 | [8 empty] | 68.79509 | I |  | SH­SY5Y | L | H |  | Epithelial | Adult | Bone Marrow | 48 | MTS | tetrazolium salt | cell metabolic activity | N | N | N | 2008 | 16 | 10.1080/17458080802235765
ZnO |  | 2.545 |  |  | 60 |  |  |  | 10 |  | 81.4084 | [8 empty] | 55.583572 | I |  | SH­SY5Y | L | H |  | Epithelial | Adult | Bone Marrow | 48 | MTS | tetrazolium salt | cell metabolic activity | N | N | N | 2008 | 16 | 10.1080/17458080802235765
ZnO |  | 2.545 |  |  | 60 |  |  |  | 100 |  | 81.4084 | [8 empty] | 0.03533673 | I |  | SH­SY5Y | L | H |  | Epithelial | Adult | Bone Marrow | 48 | MTS | tetrazolium salt | cell metabolic activity | N | N | N | 2008 | 16 | 10.1080/17458080802235765
ZnO |  | 2.545 |  |  | 60 |  |  |  | 0.001 |  | 81.4084 | [8 empty] | 110.36489 | I |  | H4 | L | H |  | Epithelial | Adult | Brain | 48 | MTS | tetrazolium salt | cell metabolic activity | N | N | N | 2008 | 16 | 10.1080/17458080802235765
ZnO |  | 2.545 |  |  | 60 |  |  |  | 0.1 |  | 81.4084 | [8 empty] | 107.41884 | I |  | H4 | L | H |  | Epithelial | Adult | Brain | 48 | MTS | tetrazolium salt | cell metabolic activity | N | N | N | 2008 | 16 | 10.1080/17458080802235765
ZnO |  | 2.545 |  |  | 60 |  |  |  | 1 |  | 81.4084 | [8 empty] | 97.29278 | I |  | H4 | L | H |  | Epithelial | Adult | Brain | 48 | MTS | tetrazolium salt | cell metabolic activity | N | N | N | 2008 | 16 | 10.1080/17458080802235765
ZnO |  | 2.545 |  |  | 60 |  |  |  | 10 |  | 81.4084 | [8 empty] | 89.433136 | I |  | H4 | L | H |  | Epithelial | Adult | Brain | 48 | MTS | tetrazolium salt | cell metabolic activity | N | N | N | 2008 | 16 | 10.1080/17458080802235765
ZnO |  | 2.545 |  |  | 60 |  |  |  | 100 |  | 81.4084 | [8 empty] | 46.814537 | I |  | H4 | L | H |  | Epithelial | Adult | Brain | 48 | MTS | tetrazolium salt | cell metabolic activity | N | N | N | 2008 | 16 | 10.1080/17458080802235765
ZnO |  | 2.545 |  |  | 60 |  |  |  | 0.001 |  | 81.4084 | [8 empty] | 98.67841 | I |  | SH­SY5Y | L | H |  | Epithelial | Adult | Bone Marrow | 48 | Live/Dead | Calcein AM, Ethidium homodimer-1 | cell membrane integrity | N | N | N | 2008 | 16 | 10.1080/17458080802235765
ZnO |  | 2.545 |  |  | 60 |  |  |  | 0.1 |  | 81.4084 | [8 empty] | 98.67841 | I |  | SH­SY5Y | L | H |  | Epithelial | Adult | Bone Marrow | 48 | Live/Dead | Calcein AM, Ethidium homodimer-1 | cell membrane integrity | N | N | N | 2008 | 16 | 10.1080/17458080802235765
ZnO |  | 2.545 |  |  | 60 |  |  |  | 1 |  | 81.4084 | [8 empty] | 98.37004 | I |  | SH­SY5Y | L | H |  | Epithelial | Adult | Bone Marrow | 48 | Live/Dead | Calcein AM, Ethidium homodimer-1 | cell membrane integrity | N | N | N | 2008 | 16 | 10.1080/17458080802235765
ZnO |  | 2.545 |  |  | 60 |  |  |  | 10 |  | 81.4084 | [8 empty] | 98.67841 | I |  | SH­SY5Y | L | H |  | Epithelial | Adult | Bone Marrow | 48 | Live/Dead | Calcein AM, Ethidium homodimer-1 | cell membrane integrity | N | N | N | 2008 | 16 | 10.1080/17458080802235765
ZnO |  | 2.545 |  |  | 60 |  |  |  | 100 |  | 81.4084 | [8 empty] | 97.44493 | I |  | SH­SY5Y | L | H |  | Epithelial | Adult | Bone Marrow | 48 | Live/Dead | Calcein AM, Ethidium homodimer-1 | cell membrane integrity | N | N | N | 2008 | 16 | 10.1080/17458080802235765
ZnO |  | 2.545 |  |  | 60 |  |  |  | 0.001 |  | 81.4084 | [8 empty] | 99.911896 | I |  | H4 | L | H |  | Epithelial | Adult | Brain | 48 | Live/Dead | Calcein AM, Ethidium homodimer-1 | cell membrane integrity | N | N | N | 2008 | 16 | 10.1080/17458080802235765
ZnO |  | 2.545 |  |  | 60 |  |  |  | 0.1 |  | 81.4084 | [8 empty] | 98.37004 | I |  | H4 | L | H |  | Epithelial | Adult | Brain | 48 | Live/Dead | Calcein AM, Ethidium homodimer-1 | cell membrane integrity | N | N | N | 2008 | 16 | 10.1080/17458080802235765
ZnO |  | 2.545 |  |  | 60 |  |  |  | 1 |  | 81.4084 | [8 empty] | 98.67841 | I |  | H4 | L | H |  | Epithelial | Adult | Brain | 48 | Live/Dead | Calcein AM, Ethidium homodimer-1 | cell membrane integrity | N | N | N | 2008 | 16 | 10.1080/17458080802235765
ZnO |  | 2.545 |  |  | 60 |  |  |  | 10 |  | 81.4084 | [8 empty] | 99.60352 | I |  | H4 | L | H |  | Epithelial | Adult | Brain | 48 | Live/Dead | Calcein AM, Ethidium homodimer-1 | cell membrane integrity | N | N | N | 2008 | 16 | 10.1080/17458080802235765
ZnO |  | 2.545 |  |  | 60 |  |  |  | 100 |  | 81.4084 | [8 empty] | 94.977974 | I |  | H4 | L | H |  | Epithelial | Adult | Brain | 48 | Live/Dead | Calcein AM, Ethidium homodimer-1 | cell membrane integrity | N | N | N | 2008 | 16 | 10.1080/17458080802235765
ZnO |  | 2.545 |  |  | 18 |  |  |  | 0.009693273 |  | 81.4084 | [8 empty] | 25.252525 | I |  | SKOV­3 | L | H |  | Epithelial | Adult | Ovary | 24 | MTT | tetrazolium salt | cell metabolic activity | N | N | Y | 2014 | 17 | 10.1016/j.nano.2014.01.006
ZnO |  | 2.545 |  |  | 18 |  |  |  | 0.009693273 |  | 81.4084 | [8 empty] | 14.141414 | I |  | SKOV­3 | L | H |  | Epithelial | Adult | Ovary | 48 | MTT | tetrazolium salt | cell metabolic activity | N | N | Y | 2014 | 17 | 10.1016/j.nano.2014.01.006
ZnO |  | 2.545 |  |  | 18 |  |  |  | 0.009693273 |  | 81.4084 | [8 empty] | 44.681156 | I |  | Macrophages | L | H |  | Monocyte | Adult | Blood | 24 | LDH | LDH activity assay kit | LDH leakage | N | N | Y | 2014 | 17 | 10.1016/j.nano.2014.01.006
Fe2O3 |  | 2.796 |  |  | 30 |  |  |  | 2.241588e-06 |  | 159.6882 | [8 empty] | 96.25 | I | Dextran | Monocytes | P | H |  | Monocyte | Adult | Blood | 24 | NR | toluylene red | lysosomal uptake | N | N | N | 2007 | 18 | 10.1016/j.biomaterials.2006.12.003
Fe2O3 |  | 2.796 |  |  | 30 |  |  |  | 2.241588e-06 |  | 159.6882 | [8 empty] | 103.541664 | I | Dextran | Monocytes | P | H |  | Monocyte | Adult | Blood | 48 | NR | toluylene red | lysosomal uptake | N | N | N | 2007 | 18 | 10.1016/j.biomaterials.2006.12.003
Fe2O3 |  | 2.796 |  |  | 30 |  |  |  | 2.241588e-06 |  | 159.6882 | [8 empty] | 90.416664 | I | Dextran | Monocytes | P | H |  | Monocyte | Adult | Blood | 72 | NR | toluylene red | lysosomal uptake | N | N | N | 2007 | 18 | 10.1016/j.biomaterials.2006.12.003
Fe2O3 |  | 2.796 |  |  | 30 |  |  |  | 2.241588e-05 |  | 159.6882 | [8 empty] | 95.520836 | I | Dextran | Monocytes | P | H |  | Monocyte | Adult | Blood | 24 | NR | toluylene red | lysosomal uptake | N | N | N | 2007 | 18 | 10.1016/j.biomaterials.2006.12.003
Fe2O3 |  | 2.796 |  |  | 30 |  |  |  | 2.241588e-05 |  | 159.6882 | [8 empty] | 102.8125 | I | Dextran | Monocytes | P | H |  | Monocyte | Adult | Blood | 48 | NR | toluylene red | lysosomal uptake | N | N | N | 2007 | 18 | 10.1016/j.biomaterials.2006.12.003
Fe2O3 |  | 2.796 |  |  | 30 |  |  |  | 2.241588e-05 |  | 159.6882 | [8 empty] | 91.145836 | I | Dextran | Monocytes | P | H |  | Monocyte | Adult | Blood | 72 | NR | toluylene red | lysosomal uptake | N | N | N | 2007 | 18 | 10.1016/j.biomaterials.2006.12.003
Fe2O3 |  | 2.796 |  |  | 30 |  |  |  | 0.0002241588 |  | 159.6882 | [8 empty] | 97.708336 | I | Dextran | Monocytes | P | H |  | Monocyte | Adult | Blood | 24 | NR | toluylene red | lysosomal uptake | N | N | N | 2007 | 18 | 10.1016/j.biomaterials.2006.12.003
Fe2O3 |  | 2.796 |  |  | 30 |  |  |  | 0.0002241588 |  | 159.6882 | [8 empty] | 103.541664 | I | Dextran | Monocytes | P | H |  | Monocyte | Adult | Blood | 48 | NR | toluylene red | lysosomal uptake | N | N | N | 2007 | 18 | 10.1016/j.biomaterials.2006.12.003
Fe2O3 |  | 2.796 |  |  | 30 |  |  |  | 0.0002241588 |  | 159.6882 | [8 empty] | 96.25 | I | Dextran | Monocytes | P | H |  | Monocyte | Adult | Blood | 72 | NR | toluylene red | lysosomal uptake | N | N | N | 2007 | 18 | 10.1016/j.biomaterials.2006.12.003
Fe2O3 |  | 2.796 |  |  | 30 |  |  |  | 0.002241588 |  | 159.6882 | [8 empty] | 96.25 | I | Dextran | Monocytes | P | H |  | Monocyte | Adult | Blood | 24 | NR | toluylene red | lysosomal uptake | N | N | N | 2007 | 18 | 10.1016/j.biomaterials.2006.12.003
Fe2O3 |  | 2.796 |  |  | 30 |  |  |  | 0.002241588 |  | 159.6882 | [8 empty] | 104.270836 | I | Dextran | Monocytes | P | H |  | Monocyte | Adult | Blood | 48 | NR | toluylene red | lysosomal uptake | N | N | N | 2007 | 18 | 10.1016/j.biomaterials.2006.12.003
Fe2O3 |  | 2.796 |  |  | 30 |  |  |  | 0.002241588 |  | 159.6882 | [8 empty] | 94.791664 | I | Dextran | Monocytes | P | H |  | Monocyte | Adult | Blood | 72 | NR | toluylene red | lysosomal uptake | N | N | N | 2007 | 18 | 10.1016/j.biomaterials.2006.12.003
Fe2O3 |  | 2.796 |  |  | 30 |  |  |  | 0.02241588 |  | 159.6882 | [8 empty] | 99.166664 | I | Dextran | Monocytes | P | H |  | Monocyte | Adult | Blood | 24 | NR | toluylene red | lysosomal uptake | N | N | N | 2007 | 18 | 10.1016/j.biomaterials.2006.12.003
Fe2O3 |  | 2.796 |  |  | 30 |  |  |  | 0.02241588 |  | 159.6882 | [8 empty] | 107.1875 | I | Dextran | Monocytes | P | H |  | Monocyte | Adult | Blood | 48 | NR | toluylene red | lysosomal uptake | N | N | N | 2007 | 18 | 10.1016/j.biomaterials.2006.12.003
Fe2O3 |  | 2.796 |  |  | 30 |  |  |  | 0.02241588 |  | 159.6882 | [8 empty] | 99.895836 | I | Dextran | Monocytes | P | H |  | Monocyte | Adult | Blood | 72 | NR | toluylene red | lysosomal uptake | N | N | N | 2007 | 18 | 10.1016/j.biomaterials.2006.12.003
Fe2O3 |  | 2.796 |  |  | 30 |  |  |  | 0.2241588 |  | 159.6882 | [8 empty] | 74.375 | I | Dextran | Monocytes | P | H |  | Monocyte | Adult | Blood | 24 | NR | toluylene red | lysosomal uptake | N | N | N | 2007 | 18 | 10.1016/j.biomaterials.2006.12.003
Fe2O3 |  | 2.796 |  |  | 30 |  |  |  | 0.2241588 |  | 159.6882 | [8 empty] | 74.375 | I | Dextran | Monocytes | P | H |  | Monocyte | Adult | Blood | 48 | NR | toluylene red | lysosomal uptake | N | N | N | 2007 | 18 | 10.1016/j.biomaterials.2006.12.003
Fe2O3 |  | 2.796 |  |  | 30 |  |  |  | 0.2241588 |  | 159.6882 | [8 empty] | 86.041664 | I | Dextran | Monocytes | P | H |  | Monocyte | Adult | Blood | 72 | NR | toluylene red | lysosomal uptake | N | N | N | 2007 | 18 | 10.1016/j.biomaterials.2006.12.003
Fe2O3 |  | 2.796 |  |  | 30 |  |  |  | 2.241588e-06 |  | 159.6882 | [8 empty] | 92.61745 | I | Dextran | Monocytes | P | H |  | Monocyte | Adult | Blood | 72 | MTT | tetrazolium salt | cell metabolic activity | N | N | N | 2007 | 18 | 10.1016/j.biomaterials.2006.12.003
Fe2O3 |  | 2.796 |  |  | 30 |  |  |  | 2.241588e-05 |  | 159.6882 | [8 empty] | 93.42282 | I | Dextran | Monocytes | P | H |  | Monocyte | Adult | Blood | 72 | MTT | tetrazolium salt | cell metabolic activity | N | N | N | 2007 | 18 | 10.1016/j.biomaterials.2006.12.003
Fe2O3 |  | 2.796 |  |  | 30 |  |  |  | 0.0002241588 |  | 159.6882 | [8 empty] | 90.20134 | I | Dextran | Monocytes | P | H |  | Monocyte | Adult | Blood | 72 | MTT | tetrazolium salt | cell metabolic activity | N | N | N | 2007 | 18 | 10.1016/j.biomaterials.2006.12.003
Fe2O3 |  | 2.796 |  |  | 30 |  |  |  | 0.002241588 |  | 159.6882 | [8 empty] | 93.42282 | I | Dextran | Monocytes | P | H |  | Monocyte | Adult | Blood | 72 | MTT | tetrazolium salt | cell metabolic activity | N | N | N | 2007 | 18 | 10.1016/j.biomaterials.2006.12.003
Fe2O3 |  | 2.796 |  |  | 30 |  |  |  | 0.02241588 |  | 159.6882 | [8 empty] | 87.78523 | I | Dextran | Monocytes | P | H |  | Monocyte | Adult | Blood | 72 | MTT | tetrazolium salt | cell metabolic activity | N | N | N | 2007 | 18 | 10.1016/j.biomaterials.2006.12.003
Fe2O3 |  | 2.796 |  |  | 30 |  |  |  | 0.2241588 |  | 159.6882 | [8 empty] | 49.127518 | I | Dextran | Monocytes | P | H |  | Monocyte | Adult | Blood | 72 | MTT | tetrazolium salt | cell metabolic activity | N | N | N | 2007 | 18 | 10.1016/j.biomaterials.2006.12.003
Fe2O3 |  | 2.796 |  |  | 30 |  |  |  | 0.008966352 |  | 159.6882 | [8 empty] | 93.12741 | I | Dextran | Monocytes | P | H |  | Monocyte | Adult | Blood | 24 | NR | toluylene red | lysosomal uptake | N | N | N | 2007 | 18 | 10.1016/j.biomaterials.2006.12.003
Fe2O3 |  | 2.796 |  |  | 30 |  |  |  | 0.008966352 |  | 159.6882 | [8 empty] | 91.73745 | I | Dextran | Monocytes | P | H |  | Monocyte | Adult | Blood | 48 | NR | toluylene red | lysosomal uptake | N | N | N | 2007 | 18 | 10.1016/j.biomaterials.2006.12.003
Fe2O3 |  | 2.796 |  |  | 30 |  |  |  | 0.008966352 |  | 159.6882 | [8 empty] | 95.90733 | I | Dextran | Monocytes | P | H |  | Monocyte | Adult | Blood | 72 | NR | toluylene red | lysosomal uptake | N | N | N | 2007 | 18 | 10.1016/j.biomaterials.2006.12.003
Fe2O3 |  | 2.796 |  |  | 30 |  |  |  | 0.008966352 |  | 159.6882 | [8 empty] | 95.444016 | I | Dextran | Monocytes | P | H |  | Monocyte | Adult | Blood | 96 | NR | toluylene red | lysosomal uptake | N | N | N | 2007 | 18 | 10.1016/j.biomaterials.2006.12.003
Fe2O3 |  | 2.796 |  |  | 30 |  |  |  | 0.008966352 |  | 159.6882 | [8 empty] | 93.59074 | I | Dextran | Monocytes | L | H |  | Monocyte | Adult | Blood | 168 | NR | toluylene red | lysosomal uptake | N | N | N | 2007 | 18 | 10.1016/j.biomaterials.2006.12.003
Fe2O3 |  | 2.796 |  |  | 30 |  |  |  | 0.008966352 |  | 159.6882 | [8 empty] | 94.054054 | I | Dextran | Monocytes | L | H |  | Monocyte | Adult | Blood | 216 | NR | toluylene red | lysosomal uptake | N | N | N | 2007 | 18 | 10.1016/j.biomaterials.2006.12.003
Fe2O3 |  | 2.796 |  |  | 30 |  |  |  | 0.008966352 |  | 159.6882 | [8 empty] | 82.47104 | I | Dextran | Monocytes | L | H |  | Monocyte | Adult | Blood | 336 | NR | toluylene red | lysosomal uptake | N | N | N | 2007 | 18 | 10.1016/j.biomaterials.2006.12.003
Fe2O3 |  | 2.796 |  |  | 145.8 | 17.7 |  |  | 3.046292e-07 |  | 159.6882 | [8 empty] | 89.08297 | I | PEI | SH­SY5Y | L | H |  | Epithelial | Adult | Bone Marrow | 72 | MTS | tetrazolium salt | cell metabolic activity | Y | N | N | 2012 | 19 | 10.1186/1556-276X-7-77
Fe2O3 |  | 2.796 |  |  | 145.8 | 17.7 |  |  | 6.102348e-07 |  | 159.6882 | [8 empty] | 117.90393 | I | PEI | SH­SY5Y | L | H |  | Epithelial | Adult | Bone Marrow | 72 | MTS | tetrazolium salt | cell metabolic activity | Y | N | N | 2012 | 19 | 10.1186/1556-276X-7-77
Fe2O3 |  | 2.796 |  |  | 145.8 | 17.7 |  |  | 1.22047e-06 |  | 159.6882 | [8 empty] | 136.24454 | I | PEI | SH­SY5Y | L | H |  | Epithelial | Adult | Bone Marrow | 72 | MTS | tetrazolium salt | cell metabolic activity | Y | N | N | 2012 | 19 | 10.1186/1556-276X-7-77
Fe2O3 |  | 2.796 |  |  | 145.8 | 17.7 |  |  | 2.440939e-06 |  | 159.6882 | [8 empty] | 124.89083 | I | PEI | SH­SY5Y | L | H |  | Epithelial | Adult | Bone Marrow | 72 | MTS | tetrazolium salt | cell metabolic activity | Y | N | N | 2012 | 19 | 10.1186/1556-276X-7-77
Fe2O3 |  | 2.796 |  |  | 145.8 | 17.7 |  |  | 4.881879e-06 |  | 159.6882 | [8 empty] | 119.65066 | I | PEI | SH­SY5Y | L | H |  | Epithelial | Adult | Bone Marrow | 72 | MTS | tetrazolium salt | cell metabolic activity | Y | N | N | 2012 | 19 | 10.1186/1556-276X-7-77
Fe2O3 |  | 2.796 |  |  | 145.8 | 17.7 |  |  | 3.046292e-07 |  | 159.6882 | [8 empty] | 112.66376 | I | PEI | SH­SY5Y | L | H |  | Epithelial | Adult | Bone Marrow | 72 | CellTiter­Blue | Alamar blue | cell metabolic activity | Y | N | N | 2012 | 19 | 10.1186/1556-276X-7-77
Fe2O3 |  | 2.796 |  |  | 145.8 | 17.7 |  |  | 6.102348e-07 |  | 159.6882 | [8 empty] | 157.20525 | I | PEI | SH­SY5Y | L | H |  | Epithelial | Adult | Bone Marrow | 72 | CellTiter­Blue | Alamar blue | cell metabolic activity | Y | N | N | 2012 | 19 | 10.1186/1556-276X-7-77
Fe2O3 |  | 2.796 |  |  | 145.8 | 17.7 |  |  | 1.22047e-06 |  | 159.6882 | [8 empty] | 169.43231 | I | PEI | SH­SY5Y | L | H |  | Epithelial | Adult | Bone Marrow | 72 | CellTiter­Blue | Alamar blue | cell metabolic activity | Y | N | N | 2012 | 19 | 10.1186/1556-276X-7-77
Fe2O3 |  | 2.796 |  |  | 145.8 | 17.7 |  |  | 2.440939e-06 |  | 159.6882 | [8 empty] | 179.0393 | I | PEI | SH­SY5Y | L | H |  | Epithelial | Adult | Bone Marrow | 72 | CellTiter­Blue | Alamar blue | cell metabolic activity | Y | N | N | 2012 | 19 | 10.1186/1556-276X-7-77
Fe2O3 |  | 2.796 |  |  | 145.8 | 17.7 |  |  | 4.881879e-06 |  | 159.6882 | [8 empty] | 144.1048 | I | PEI | SH­SY5Y | L | H |  | Epithelial | Adult | Bone Marrow | 72 | CellTiter­Blue | Alamar blue | cell metabolic activity | Y | N | N | 2012 | 19 | 10.1186/1556-276X-7-77
Fe2O3 |  | 2.796 |  |  | 145.8 | 17.7 |  |  | 3.046292e-07 |  | 159.6882 | [8 empty] | 138.86462 | I | PEI | SH­SY5Y | L | H |  | Epithelial | Adult | Bone Marrow | 72 | CellTiter­Glo | luciferase | ATP content | Y | N | N | 2012 | 19 | 10.1186/1556-276X-7-77
Fe2O3 |  | 2.796 |  |  | 145.8 | 17.7 |  |  | 6.102348e-07 |  | 159.6882 | [8 empty] | 119.65066 | I | PEI | SH­SY5Y | L | H |  | Epithelial | Adult | Bone Marrow | 72 | CellTiter­Glo | luciferase | ATP content | Y | N | N | 2012 | 19 | 10.1186/1556-276X-7-77
Fe2O3 |  | 2.796 |  |  | 145.8 | 17.7 |  |  | 1.22047e-06 |  | 159.6882 | [8 empty] | 68.12227 | I | PEI | SH­SY5Y | L | H |  | Epithelial | Adult | Bone Marrow | 72 | CellTiter­Glo | luciferase | ATP content | Y | N | N | 2012 | 19 | 10.1186/1556-276X-7-77
Fe2O3 |  | 2.796 |  |  | 145.8 | 17.7 |  |  | 2.440939e-06 |  | 159.6882 | [8 empty] | 48.9083 | I | PEI | SH­SY5Y | L | H |  | Epithelial | Adult | Bone Marrow | 72 | CellTiter­Glo | luciferase | ATP content | Y | N | N | 2012 | 19 | 10.1186/1556-276X-7-77
Fe2O3 |  | 2.796 |  |  | 145.8 | 17.7 |  |  | 4.881879e-06 |  | 159.6882 | [8 empty] | 26.200872 | I | PEI | SH­SY5Y | L | H |  | Epithelial | Adult | Bone Marrow | 72 | CellTiter­Glo | luciferase | ATP content | Y | N | N | 2012 | 19 | 10.1186/1556-276X-7-77
Fe2O3 |  | 2.796 |  |  | 145.8 | 17.7 |  |  | 3.046292e-07 |  | 159.6882 | [8 empty] | 62.00873 | I | PEI | SH­SY5Y | L | H |  | Epithelial | Adult | Bone Marrow | 72 | Live/Dead | trypan blue | cell membrane integrity | Y | N | N | 2012 | 19 | 10.1186/1556-276X-7-77
Fe2O3 |  | 2.796 |  |  | 145.8 | 17.7 |  |  | 6.102348e-07 |  | 159.6882 | [8 empty] | 41.9214 | I | PEI | SH­SY5Y | L | H |  | Epithelial | Adult | Bone Marrow | 72 | Live/Dead | trypan blue | cell membrane integrity | Y | N | N | 2012 | 19 | 10.1186/1556-276X-7-77
Fe2O3 |  | 2.796 |  |  | 145.8 | 17.7 |  |  | 1.22047e-06 |  | 159.6882 | [8 empty] | 32.31441 | I | PEI | SH­SY5Y | L | H |  | Epithelial | Adult | Bone Marrow | 72 | Live/Dead | trypan blue | cell membrane integrity | Y | N | N | 2012 | 19 | 10.1186/1556-276X-7-77
Fe2O3 |  | 2.796 |  |  | 145.8 | 17.7 |  |  | 2.440939e-06 |  | 159.6882 | [8 empty] | 23.580786 | I | PEI | SH­SY5Y | L | H |  | Epithelial | Adult | Bone Marrow | 72 | Live/Dead | trypan blue | cell membrane integrity | Y | N | N | 2012 | 19 | 10.1186/1556-276X-7-77
Fe2O3 |  | 2.796 |  |  | 145.8 | 17.7 |  |  | 4.881879e-06 |  | 159.6882 | [8 empty] | 14.847161 | I | PEI | SH­SY5Y | L | H |  | Epithelial | Adult | Bone Marrow | 72 | Live/Dead | trypan blue | cell membrane integrity | Y | N | N | 2012 | 19 | 10.1186/1556-276X-7-77
Fe2O3 |  | 2.796 |  |  | 145.8 | 17.7 |  |  | 3.046292e-07 |  | 159.6882 | [8 empty] | 146.7742 | I | PEI | RAW 264.7 | L | A | Mouse | Monocyte/Macrophage | Adult | Blood | 72 | MTS | tetrazolium salt | cell metabolic activity | Y | N | N | 2012 | 19 | 10.1186/1556-276X-7-77
Fe2O3 |  | 2.796 |  |  | 145.8 | 17.7 |  |  | 6.102348e-07 |  | 159.6882 | [8 empty] | 129.83871 | I | PEI | RAW 264.7 | L | A | Mouse | Monocyte/Macrophage | Adult | Blood | 72 | MTS | tetrazolium salt | cell metabolic activity | Y | N | N | 2012 | 19 | 10.1186/1556-276X-7-77
Fe2O3 |  | 2.796 |  |  | 145.8 | 17.7 |  |  | 1.22047e-06 |  | 159.6882 | [8 empty] | 125 | I | PEI | RAW 264.7 | L | A | Mouse | Monocyte/Macrophage | Adult | Blood | 72 | MTS | tetrazolium salt | cell metabolic activity | Y | N | N | 2012 | 19 | 10.1186/1556-276X-7-77
Fe2O3 |  | 2.796 |  |  | 145.8 | 17.7 |  |  | 2.440939e-06 |  | 159.6882 | [8 empty] | 104.83871 | I | PEI | RAW 264.7 | L | A | Mouse | Monocyte/Macrophage | Adult | Blood | 72 | MTS | tetrazolium salt | cell metabolic activity | Y | N | N | 2012 | 19 | 10.1186/1556-276X-7-77
Fe2O3 |  | 2.796 |  |  | 145.8 | 17.7 |  |  | 4.881879e-06 |  | 159.6882 | [8 empty] | 100 | I | PEI | RAW 264.7 | L | A | Mouse | Monocyte/Macrophage | Adult | Blood | 72 | MTS | tetrazolium salt | cell metabolic activity | Y | N | N | 2012 | 19 | 10.1186/1556-276X-7-77
Fe2O3 |  | 2.796 |  |  | 145.8 | 17.7 |  |  | 3.046292e-07 |  | 159.6882 | [8 empty] | 104.83871 | I | PEI | RAW 264.7 | L | A | Mouse | Monocyte/Macrophage | Adult | Blood | 72 | CellTiter­Blue | Alamar blue | cell metabolic activity | Y | N | N | 2012 | 19 | 10.1186/1556-276X-7-77
Fe2O3 |  | 2.796 |  |  | 145.8 | 17.7 |  |  | 6.102348e-07 |  | 159.6882 | [8 empty] | 102.41936 | I | PEI | RAW 264.7 | L | A | Mouse | Monocyte/Macrophage | Adult | Blood | 72 | CellTiter­Blue | Alamar blue | cell metabolic activity | Y | N | N | 2012 | 19 | 10.1186/1556-276X-7-77
Fe2O3 |  | 2.796 |  |  | 145.8 | 17.7 |  |  | 1.22047e-06 |  | 159.6882 | [8 empty] | 99.19355 | I | PEI | RAW 264.7 | L | A | Mouse | Monocyte/Macrophage | Adult | Blood | 72 | CellTiter­Blue | Alamar blue | cell metabolic activity | Y | N | N | 2012 | 19 | 10.1186/1556-276X-7-77
Fe2O3 |  | 2.796 |  |  | 145.8 | 17.7 |  |  | 2.440939e-06 |  | 159.6882 | [8 empty] | 96.77419 | I | PEI | RAW 264.7 | L | A | Mouse | Monocyte/Macrophage | Adult | Blood | 72 | CellTiter­Blue | Alamar blue | cell metabolic activity | Y | N | N | 2012 | 19 | 10.1186/1556-276X-7-77
Fe2O3 |  | 2.796 |  |  | 145.8 | 17.7 |  |  | 4.881879e-06 |  | 159.6882 | [8 empty] | 100 | I | PEI | RAW 264.7 | L | A | Mouse | Monocyte/Macrophage | Adult | Blood | 72 | CellTiter­Blue | Alamar blue | cell metabolic activity | Y | N | N | 2012 | 19 | 10.1186/1556-276X-7-77
Fe2O3 |  | 2.796 |  |  | 145.8 | 17.7 |  |  | 3.046292e-07 |  | 159.6882 | [8 empty] | 131.45161 | I | PEI | RAW 264.7 | L | A | Mouse | Monocyte/Macrophage | Adult | Blood | 72 | CellTiter­Blue | Alamar blue | cell metabolic activity | Y | N | N | 2012 | 19 | 10.1186/1556-276X-7-77
Fe2O3 |  | 2.796 |  |  | 145.8 | 17.7 |  |  | 6.102348e-07 |  | 159.6882 | [8 empty] | 115.32258 | I | PEI | RAW 264.7 | L | A | Mouse | Monocyte/Macrophage | Adult | Blood | 72 | CellTiter­Blue | Alamar blue | cell metabolic activity | Y | N | N | 2012 | 19 | 10.1186/1556-276X-7-77
Fe2O3 |  | 2.796 |  |  | 145.8 | 17.7 |  |  | 1.22047e-06 |  | 159.6882 | [8 empty] | 106.451614 | I | PEI | RAW 264.7 | L | A | Mouse | Monocyte/Macrophage | Adult | Blood | 72 | CellTiter­Blue | Alamar blue | cell metabolic activity | Y | N | N | 2012 | 19 | 10.1186/1556-276X-7-77
Fe2O3 |  | 2.796 |  |  | 145.8 | 17.7 |  |  | 2.440939e-06 |  | 159.6882 | [8 empty] | 85.48387 | I | PEI | RAW 264.7 | L | A | Mouse | Monocyte/Macrophage | Adult | Blood | 72 | CellTiter­Blue | Alamar blue | cell metabolic activity | Y | N | N | 2012 | 19 | 10.1186/1556-276X-7-77
Fe2O3 |  | 2.796 |  |  | 145.8 | 17.7 |  |  | 4.881879e-06 |  | 159.6882 | [8 empty] | 58.064518 | I | PEI | RAW 264.7 | L | A | Mouse | Monocyte/Macrophage | Adult | Blood | 72 | CellTiter­Blue | Alamar blue | cell metabolic activity | Y | N | N | 2012 | 19 | 10.1186/1556-276X-7-77
Fe2O3 |  | 2.796 |  |  | 145.8 | 17.7 |  |  | 3.046292e-07 |  | 159.6882 | [8 empty] | 82.850784 | I | PEI | SH­SY5Y | L | H |  | Epithelial | Adult | Bone Marrow | 24 | Live/Dead | trypan blue | cell membrane integrity | Y | N | N | 2012 | 19 | 10.1186/1556-276X-7-77
Fe2O3 |  | 2.796 |  |  | 145.8 | 17.7 |  |  | 6.102348e-07 |  | 159.6882 | [8 empty] | 67.31019 | I | PEI | SH­SY5Y | L | H |  | Epithelial | Adult | Bone Marrow | 24 | Live/Dead | trypan blue | cell membrane integrity | Y | N | N | 2012 | 19 | 10.1186/1556-276X-7-77
Fe2O3 |  | 2.796 |  |  | 145.8 | 17.7 |  |  | 1.22047e-06 |  | 159.6882 | [8 empty] | 56.04981 | I | PEI | SH­SY5Y | L | H |  | Epithelial | Adult | Bone Marrow | 24 | Live/Dead | trypan blue | cell membrane integrity | Y | N | N | 2012 | 19 | 10.1186/1556-276X-7-77
Fe2O3 |  | 2.796 |  |  | 145.8 | 17.7 |  |  | 2.440939e-06 |  | 159.6882 | [8 empty] | 42.64823 | I | PEI | SH­SY5Y | L | H |  | Epithelial | Adult | Bone Marrow | 24 | Live/Dead | trypan blue | cell membrane integrity | Y | N | N | 2012 | 19 | 10.1186/1556-276X-7-77
Fe2O3 |  | 2.796 |  |  | 145.8 | 17.7 |  |  | 4.881879e-06 |  | 159.6882 | [8 empty] | 39.943905 | I | PEI | SH­SY5Y | L | H |  | Epithelial | Adult | Bone Marrow | 24 | Live/Dead | trypan blue | cell membrane integrity | Y | N | N | 2012 | 19 | 10.1186/1556-276X-7-77
Fe2O3 |  | 2.796 |  |  | 145.8 | 17.7 |  |  | 3.046292e-07 |  | 159.6882 | [8 empty] | 60.188145 | I | PEI | SH­SY5Y | L | H |  | Epithelial | Adult | Bone Marrow | 72 | Live/Dead | trypan blue | cell membrane integrity | Y | N | N | 2012 | 19 | 10.1186/1556-276X-7-77
Fe2O3 |  | 2.796 |  |  | 145.8 | 17.7 |  |  | 6.102348e-07 |  | 159.6882 | [8 empty] | 40.906464 | I | PEI | SH­SY5Y | L | H |  | Epithelial | Adult | Bone Marrow | 72 | Live/Dead | trypan blue | cell membrane integrity | Y | N | N | 2012 | 19 | 10.1186/1556-276X-7-77
Fe2O3 |  | 2.796 |  |  | 145.8 | 17.7 |  |  | 1.22047e-06 |  | 159.6882 | [8 empty] | 31.248158 | I | PEI | SH­SY5Y | L | H |  | Epithelial | Adult | Bone Marrow | 72 | Live/Dead | trypan blue | cell membrane integrity | Y | N | N | 2012 | 19 | 10.1186/1556-276X-7-77
Fe2O3 |  | 2.796 |  |  | 145.8 | 17.7 |  |  | 2.440939e-06 |  | 159.6882 | [8 empty] | 22.661545 | I | PEI | SH­SY5Y | L | H |  | Epithelial | Adult | Bone Marrow | 72 | Live/Dead | trypan blue | cell membrane integrity | Y | N | N | 2012 | 19 | 10.1186/1556-276X-7-77
Fe2O3 |  | 2.796 |  |  | 145.8 | 17.7 |  |  | 4.881879e-06 |  | 159.6882 | [8 empty] | 13.54236 | I | PEI | SH­SY5Y | L | H |  | Epithelial | Adult | Bone Marrow | 72 | Live/Dead | trypan blue | cell membrane integrity | Y | N | N | 2012 | 19 | 10.1186/1556-276X-7-77
Fe2O3 |  | 2.796 |  |  | 145.8 | 17.7 |  |  | 3.046292e-07 |  | 159.6882 | [8 empty] | 42.340473 | I | PEI | SH­SY5Y | L | H |  | Epithelial | Adult | Bone Marrow | 120 | Live/Dead | trypan blue | cell membrane integrity | Y | N | N | 2012 | 19 | 10.1186/1556-276X-7-77
Fe2O3 |  | 2.796 |  |  | 145.8 | 17.7 |  |  | 6.102348e-07 |  | 159.6882 | [8 empty] | 32.684353 | I | PEI | SH­SY5Y | L | H |  | Epithelial | Adult | Bone Marrow | 120 | Live/Dead | trypan blue | cell membrane integrity | Y | N | N | 2012 | 19 | 10.1186/1556-276X-7-77
Fe2O3 |  | 2.796 |  |  | 145.8 | 17.7 |  |  | 1.22047e-06 |  | 159.6882 | [8 empty] | 24.09774 | I | PEI | SH­SY5Y | L | H |  | Epithelial | Adult | Bone Marrow | 120 | Live/Dead | trypan blue | cell membrane integrity | Y | N | N | 2012 | 19 | 10.1186/1556-276X-7-77
Fe2O3 |  | 2.796 |  |  | 145.8 | 17.7 |  |  | 2.440939e-06 |  | 159.6882 | [8 empty] | 20.32609 | I | PEI | SH­SY5Y | L | H |  | Epithelial | Adult | Bone Marrow | 120 | Live/Dead | trypan blue | cell membrane integrity | Y | N | N | 2012 | 19 | 10.1186/1556-276X-7-77
Fe2O3 |  | 2.796 |  |  | 145.8 | 17.7 |  |  | 4.881879e-06 |  | 159.6882 | [8 empty] | 10.665605 | I | PEI | SH­SY5Y | L | H |  | Epithelial | Adult | Bone Marrow | 120 | Live/Dead | trypan blue | cell membrane integrity | Y | N | N | 2012 | 19 | 10.1186/1556-276X-7-77
Fe2O3 |  | 2.796 |  |  | 145.8 | 17.7 |  |  | 3.046292e-07 |  | 159.6882 | [8 empty] | 38.93333 | I | PEI | SH­SY5Y | L | H |  | Epithelial | Adult | Bone Marrow | 168 | Live/Dead | trypan blue | cell membrane integrity | Y | N | N | 2012 | 19 | 10.1186/1556-276X-7-77
Fe2O3 |  | 2.796 |  |  | 145.8 | 17.7 |  |  | 6.102348e-07 |  | 159.6882 | [8 empty] | 27.670767 | I | PEI | SH­SY5Y | L | H |  | Epithelial | Adult | Bone Marrow | 168 | Live/Dead | trypan blue | cell membrane integrity | Y | N | N | 2012 | 19 | 10.1186/1556-276X-7-77
Fe2O3 |  | 2.796 |  |  | 145.8 | 17.7 |  |  | 1.22047e-06 |  | 159.6882 | [8 empty] | 19.618906 | I | PEI | SH­SY5Y | L | H |  | Epithelial | Adult | Bone Marrow | 168 | Live/Dead | trypan blue | cell membrane integrity | Y | N | N | 2012 | 19 | 10.1186/1556-276X-7-77
Fe2O3 |  | 2.796 |  |  | 145.8 | 17.7 |  |  | 2.440939e-06 |  | 159.6882 | [8 empty] | 14.238631 | I | PEI | SH­SY5Y | L | H |  | Epithelial | Adult | Bone Marrow | 168 | Live/Dead | trypan blue | cell membrane integrity | Y | N | N | 2012 | 19 | 10.1186/1556-276X-7-77
Fe2O3 |  | 2.796 |  |  | 145.8 | 17.7 |  |  | 4.881879e-06 |  | 159.6882 | [8 empty] | 0.8414183 | I | PEI | SH­SY5Y | L | H |  | Epithelial | Adult | Bone Marrow | 168 | Live/Dead | trypan blue | cell membrane integrity | Y | N | N | 2012 | 19 | 10.1186/1556-276X-7-77
Fe2O3 |  | 2.796 |  |  | 145.8 | 17.7 |  |  | 3.046292e-07 |  | 159.6882 | [8 empty] | 98.2479 | I | PEI | RAW 264.7 | L | A | Mouse | Monocyte/Macrophage | Adult | Blood | 24 | Live/Dead | trypan blue | cell membrane integrity | Y | N | N | 2012 | 19 | 10.1186/1556-276X-7-77
Fe2O3 |  | 2.796 |  |  | 145.8 | 17.7 |  |  | 6.102348e-07 |  | 159.6882 | [8 empty] | 98.80087 | I | PEI | RAW 264.7 | L | A | Mouse | Monocyte/Macrophage | Adult | Blood | 24 | Live/Dead | trypan blue | cell membrane integrity | Y | N | N | 2012 | 19 | 10.1186/1556-276X-7-77
Fe2O3 |  | 2.796 |  |  | 145.8 | 17.7 |  |  | 1.22047e-06 |  | 159.6882 | [8 empty] | 81.53774 | I | PEI | RAW 264.7 | L | A | Mouse | Monocyte/Macrophage | Adult | Blood | 24 | Live/Dead | trypan blue | cell membrane integrity | Y | N | N | 2012 | 19 | 10.1186/1556-276X-7-77
Fe2O3 |  | 2.796 |  |  | 145.8 | 17.7 |  |  | 2.440939e-06 |  | 159.6882 | [8 empty] | 90.13358 | I | PEI | RAW 264.7 | L | A | Mouse | Monocyte/Macrophage | Adult | Blood | 24 | Live/Dead | trypan blue | cell membrane integrity | Y | N | N | 2012 | 19 | 10.1186/1556-276X-7-77
Fe2O3 |  | 2.796 |  |  | 145.8 | 17.7 |  |  | 4.881879e-06 |  | 159.6882 | [8 empty] | 82.64213 | I | PEI | RAW 264.7 | L | A | Mouse | Monocyte/Macrophage | Adult | Blood | 24 | Live/Dead | trypan blue | cell membrane integrity | Y | N | N | 2012 | 19 | 10.1186/1556-276X-7-77
Fe2O3 |  | 2.796 |  |  | 145.8 | 17.7 |  |  | 3.046292e-07 |  | 159.6882 | [8 empty] | 96.38087 | I | PEI | RAW 264.7 | L | A | Mouse | Monocyte/Macrophage | Adult | Blood | 72 | Live/Dead | trypan blue | cell membrane integrity | Y | N | N | 2012 | 19 | 10.1186/1556-276X-7-77
Fe2O3 |  | 2.796 |  |  | 145.8 | 17.7 |  |  | 6.102348e-07 |  | 159.6882 | [8 empty] | 84.86487 | I | PEI | RAW 264.7 | L | A | Mouse | Monocyte/Macrophage | Adult | Blood | 72 | Live/Dead | trypan blue | cell membrane integrity | Y | N | N | 2012 | 19 | 10.1186/1556-276X-7-77
Fe2O3 |  | 2.796 |  |  | 145.8 | 17.7 |  |  | 1.22047e-06 |  | 159.6882 | [8 empty] | 76.22088 | I | PEI | RAW 264.7 | L | A | Mouse | Monocyte/Macrophage | Adult | Blood | 72 | Live/Dead | trypan blue | cell membrane integrity | Y | N | N | 2012 | 19 | 10.1186/1556-276X-7-77
Fe2O3 |  | 2.796 |  |  | 145.8 | 17.7 |  |  | 2.440939e-06 |  | 159.6882 | [8 empty] | 75.62442 | I | PEI | RAW 264.7 | L | A | Mouse | Monocyte/Macrophage | Adult | Blood | 72 | Live/Dead | trypan blue | cell membrane integrity | Y | N | N | 2012 | 19 | 10.1186/1556-276X-7-77
Fe2O3 |  | 2.796 |  |  | 145.8 | 17.7 |  |  | 4.881879e-06 |  | 159.6882 | [8 empty] | 67.556694 | I | PEI | RAW 264.7 | L | A | Mouse | Monocyte/Macrophage | Adult | Blood | 72 | Live/Dead | trypan blue | cell membrane integrity | Y | N | N | 2012 | 19 | 10.1186/1556-276X-7-77
Fe2O3 |  | 2.796 |  |  | 145.8 | 17.7 |  |  | 3.046292e-07 |  | 159.6882 | [8 empty] | 92.78658 | I | PEI | RAW 264.7 | L | A | Mouse | Monocyte/Macrophage | Adult | Blood | 120 | Live/Dead | trypan blue | cell membrane integrity | Y | N | N | 2012 | 19 | 10.1186/1556-276X-7-77
Fe2O3 |  | 2.796 |  |  | 145.8 | 17.7 |  |  | 6.102348e-07 |  | 159.6882 | [8 empty] | 82.42156 | I | PEI | RAW 264.7 | L | A | Mouse | Monocyte/Macrophage | Adult | Blood | 120 | Live/Dead | trypan blue | cell membrane integrity | Y | N | N | 2012 | 19 | 10.1186/1556-276X-7-77
Fe2O3 |  | 2.796 |  |  | 145.8 | 17.7 |  |  | 1.22047e-06 |  | 159.6882 | [8 empty] | 77.225845 | I | PEI | RAW 264.7 | L | A | Mouse | Monocyte/Macrophage | Adult | Blood | 120 | Live/Dead | trypan blue | cell membrane integrity | Y | N | N | 2012 | 19 | 10.1186/1556-276X-7-77
Fe2O3 |  | 2.796 |  |  | 145.8 | 17.7 |  |  | 2.440939e-06 |  | 159.6882 | [8 empty] | 62.261574 | I | PEI | RAW 264.7 | L | A | Mouse | Monocyte/Macrophage | Adult | Blood | 120 | Live/Dead | trypan blue | cell membrane integrity | Y | N | N | 2012 | 19 | 10.1186/1556-276X-7-77
Fe2O3 |  | 2.796 |  |  | 145.8 | 17.7 |  |  | 4.881879e-06 |  | 159.6882 | [8 empty] | 63.3877 | I | PEI | RAW 264.7 | L | A | Mouse | Monocyte/Macrophage | Adult | Blood | 120 | Live/Dead | trypan blue | cell membrane integrity | Y | N | N | 2012 | 19 | 10.1186/1556-276X-7-77
Fe2O3 |  | 2.796 |  |  | 145.8 | 17.7 |  |  | 3.046292e-07 |  | 159.6882 | [8 empty] | 74.254425 | I | PEI | RAW 264.7 | L | A | Mouse | Monocyte/Macrophage | Adult | Blood | 168 | Live/Dead | trypan blue | cell membrane integrity | Y | N | N | 2012 | 19 | 10.1186/1556-276X-7-77
Fe2O3 |  | 2.796 |  |  | 145.8 | 17.7 |  |  | 6.102348e-07 |  | 159.6882 | [8 empty] | 68.484 | I | PEI | RAW 264.7 | L | A | Mouse | Monocyte/Macrophage | Adult | Blood | 168 | Live/Dead | trypan blue | cell membrane integrity | Y | N | N | 2012 | 19 | 10.1186/1556-276X-7-77
Fe2O3 |  | 2.796 |  |  | 145.8 | 17.7 |  |  | 1.22047e-06 |  | 159.6882 | [8 empty] | 59.84001 | I | PEI | RAW 264.7 | L | A | Mouse | Monocyte/Macrophage | Adult | Blood | 168 | Live/Dead | trypan blue | cell membrane integrity | Y | N | N | 2012 | 19 | 10.1186/1556-276X-7-77
Fe2O3 |  | 2.796 |  |  | 145.8 | 17.7 |  |  | 2.440939e-06 |  | 159.6882 | [8 empty] | 46.02516 | I | PEI | RAW 264.7 | L | A | Mouse | Monocyte/Macrophage | Adult | Blood | 168 | Live/Dead | trypan blue | cell membrane integrity | Y | N | N | 2012 | 19 | 10.1186/1556-276X-7-77
Fe2O3 |  | 2.796 |  |  | 145.8 | 17.7 |  |  | 4.881879e-06 |  | 159.6882 | [8 empty] | 39.68158 | I | PEI | RAW 264.7 | L | A | Mouse | Monocyte/Macrophage | Adult | Blood | 168 | Live/Dead | trypan blue | cell membrane integrity | Y | N | N | 2012 | 19 | 10.1186/1556-276X-7-77
Fe2O3 |  | 2.796 |  |  | 145.8 | 17.7 |  |  | 3.046292e-07 |  | 159.6882 | [8 empty] | 88.389831 | I | PEI | SH­SY5Y | L | H |  | Epithelial | Adult | Bone Marrow | 1 | LDH | LDH activity assay kit | LDH leakage | Y | N | N | 2012 | 19 | 10.1186/1556-276X-7-77
Fe2O3 |  | 2.796 |  |  | 145.8 | 17.7 |  |  | 6.102348e-07 |  | 159.6882 | [8 empty] | 88.389831 | I | PEI | SH­SY5Y | L | H |  | Epithelial | Adult | Bone Marrow | 1 | LDH | LDH activity assay kit | LDH leakage | Y | N | N | 2012 | 19 | 10.1186/1556-276X-7-77
Fe2O3 |  | 2.796 |  |  | 145.8 | 17.7 |  |  | 1.22047e-06 |  | 159.6882 | [8 empty] | 88.389831 | I | PEI | SH­SY5Y | L | H |  | Epithelial | Adult | Bone Marrow | 1 | LDH | LDH activity assay kit | LDH leakage | Y | N | N | 2012 | 19 | 10.1186/1556-276X-7-77
Fe2O3 |  | 2.796 |  |  | 145.8 | 17.7 |  |  | 2.440939e-06 |  | 159.6882 | [8 empty] | 88.389831 | I | PEI | SH­SY5Y | L | H |  | Epithelial | Adult | Bone Marrow | 1 | LDH | LDH activity assay kit | LDH leakage | Y | N | N | 2012 | 19 | 10.1186/1556-276X-7-77
Fe2O3 |  | 2.796 |  |  | 145.8 | 17.7 |  |  | 4.881879e-06 |  | 159.6882 | [8 empty] | 87.118644 | I | PEI | SH­SY5Y | L | H |  | Epithelial | Adult | Bone Marrow | 1 | LDH | LDH activity assay kit | LDH leakage | Y | N | N | 2012 | 19 | 10.1186/1556-276X-7-77
Fe2O3 |  | 2.796 |  |  | 145.8 | 17.7 |  |  | 3.046292e-07 |  | 159.6882 | [8 empty] | 75.254238 | I | PEI | SH­SY5Y | L | H |  | Epithelial | Adult | Bone Marrow | 4 | LDH | LDH activity assay kit | LDH leakage | Y | N | N | 2012 | 19 | 10.1186/1556-276X-7-77
Fe2O3 |  | 2.796 |  |  | 145.8 | 17.7 |  |  | 6.102348e-07 |  | 159.6882 | [8 empty] | 76.949152 | I | PEI | SH­SY5Y | L | H |  | Epithelial | Adult | Bone Marrow | 4 | LDH | LDH activity assay kit | LDH leakage | Y | N | N | 2012 | 19 | 10.1186/1556-276X-7-77
Fe2O3 |  | 2.796 |  |  | 145.8 | 17.7 |  |  | 1.22047e-06 |  | 159.6882 | [8 empty] | 78.220339 | I | PEI | SH­SY5Y | L | H |  | Epithelial | Adult | Bone Marrow | 4 | LDH | LDH activity assay kit | LDH leakage | Y | N | N | 2012 | 19 | 10.1186/1556-276X-7-77
Fe2O3 |  | 2.796 |  |  | 145.8 | 17.7 |  |  | 2.440939e-06 |  | 159.6882 | [8 empty] | 77.79661 | I | PEI | SH­SY5Y | L | H |  | Epithelial | Adult | Bone Marrow | 4 | LDH | LDH activity assay kit | LDH leakage | Y | N | N | 2012 | 19 | 10.1186/1556-276X-7-77
Fe2O3 |  | 2.796 |  |  | 145.8 | 17.7 |  |  | 4.881879e-06 |  | 159.6882 | [8 empty] | 75.677965 | I | PEI | SH­SY5Y | L | H |  | Epithelial | Adult | Bone Marrow | 4 | LDH | LDH activity assay kit | LDH leakage | Y | N | N | 2012 | 19 | 10.1186/1556-276X-7-77
Fe2O3 |  | 2.796 |  |  | 145.8 | 17.7 |  |  | 3.046292e-07 |  | 159.6882 | [8 empty] | 66.77966 | I | PEI | SH­SY5Y | L | H |  | Epithelial | Adult | Bone Marrow | 24 | LDH | LDH activity assay kit | LDH leakage | Y | N | N | 2012 | 19 | 10.1186/1556-276X-7-77
Fe2O3 |  | 2.796 |  |  | 145.8 | 17.7 |  |  | 6.102348e-07 |  | 159.6882 | [8 empty] | 65.932205 | I | PEI | SH­SY5Y | L | H |  | Epithelial | Adult | Bone Marrow | 24 | LDH | LDH activity assay kit | LDH leakage | Y | N | N | 2012 | 19 | 10.1186/1556-276X-7-77
Fe2O3 |  | 2.796 |  |  | 145.8 | 17.7 |  |  | 1.22047e-06 |  | 159.6882 | [8 empty] | 65.932205 | I | PEI | SH­SY5Y | L | H |  | Epithelial | Adult | Bone Marrow | 24 | LDH | LDH activity assay kit | LDH leakage | Y | N | N | 2012 | 19 | 10.1186/1556-276X-7-77
Fe2O3 |  | 2.796 |  |  | 145.8 | 17.7 |  |  | 2.440939e-06 |  | 159.6882 | [8 empty] | 64.23729 | I | PEI | SH­SY5Y | L | H |  | Epithelial | Adult | Bone Marrow | 24 | LDH | LDH activity assay kit | LDH leakage | Y | N | N | 2012 | 19 | 10.1186/1556-276X-7-77
Fe2O3 |  | 2.796 |  |  | 145.8 | 17.7 |  |  | 4.881879e-06 |  | 159.6882 | [8 empty] | 57.457626 | I | PEI | SH­SY5Y | L | H |  | Epithelial | Adult | Bone Marrow | 24 | LDH | LDH activity assay kit | LDH leakage | Y | N | N | 2012 | 19 | 10.1186/1556-276X-7-77
Fe2O3 |  | 2.796 |  |  | 145.8 | 17.7 |  |  | 3.046292e-07 |  | 159.6882 | [8 empty] | 53.64407 | I | PEI | SH­SY5Y | L | H |  | Epithelial | Adult | Bone Marrow | 72 | LDH | LDH activity assay kit | LDH leakage | Y | N | N | 2012 | 19 | 10.1186/1556-276X-7-77
Fe2O3 |  | 2.796 |  |  | 145.8 | 17.7 |  |  | 6.102348e-07 |  | 159.6882 | [8 empty] | 48.559322 | I | PEI | SH­SY5Y | L | H |  | Epithelial | Adult | Bone Marrow | 72 | LDH | LDH activity assay kit | LDH leakage | Y | N | N | 2012 | 19 | 10.1186/1556-276X-7-77
Fe2O3 |  | 2.796 |  |  | 145.8 | 17.7 |  |  | 1.22047e-06 |  | 159.6882 | [8 empty] | 49.74576 | I | PEI | SH­SY5Y | L | H |  | Epithelial | Adult | Bone Marrow | 72 | LDH | LDH activity assay kit | LDH leakage | Y | N | N | 2012 | 19 | 10.1186/1556-276X-7-77
Fe2O3 |  | 2.796 |  |  | 145.8 | 17.7 |  |  | 2.440939e-06 |  | 159.6882 | [8 empty] | 49.83051 | I | PEI | SH­SY5Y | L | H |  | Epithelial | Adult | Bone Marrow | 72 | LDH | LDH activity assay kit | LDH leakage | Y | N | N | 2012 | 19 | 10.1186/1556-276X-7-77
Fe2O3 |  | 2.796 |  |  | 145.8 | 17.7 |  |  | 4.881879e-06 |  | 159.6882 | [8 empty] | 47.288136 | I | PEI | SH­SY5Y | L | H |  | Epithelial | Adult | Bone Marrow | 72 | LDH | LDH activity assay kit | LDH leakage | Y | N | N | 2012 | 19 | 10.1186/1556-276X-7-77
Fe2O3 |  | 2.796 |  |  | 145.8 | 17.7 |  |  | 3.046292e-07 |  | 159.6882 | [8 empty] | 95.4700856 | I | PEI | RAW 264.7 | L | A | Mouse | Monocyte/Macrophage | Adult | Blood | 1 | LDH | LDH activity assay kit | LDH leakage | Y | N | N | 2012 | 19 | 10.1186/1556-276X-7-77
Fe2O3 |  | 2.796 |  |  | 145.8 | 17.7 |  |  | 6.102348e-07 |  | 159.6882 | [8 empty] | 95.042735 | I | PEI | RAW 264.7 | L | A | Mouse | Monocyte/Macrophage | Adult | Blood | 1 | LDH | LDH activity assay kit | LDH leakage | Y | N | N | 2012 | 19 | 10.1186/1556-276X-7-77
Fe2O3 |  | 2.796 |  |  | 145.8 | 17.7 |  |  | 1.22047e-06 |  | 159.6882 | [8 empty] | 95.042735 | I | PEI | RAW 264.7 | L | A | Mouse | Monocyte/Macrophage | Adult | Blood | 1 | LDH | LDH activity assay kit | LDH leakage | Y | N | N | 2012 | 19 | 10.1186/1556-276X-7-77
Fe2O3 |  | 2.796 |  |  | 145.8 | 17.7 |  |  | 2.440939e-06 |  | 159.6882 | [8 empty] | 94.188034 | I | PEI | RAW 264.7 | L | A | Mouse | Monocyte/Macrophage | Adult | Blood | 1 | LDH | LDH activity assay kit | LDH leakage | Y | N | N | 2012 | 19 | 10.1186/1556-276X-7-77
Fe2O3 |  | 2.796 |  |  | 145.8 | 17.7 |  |  | 4.881879e-06 |  | 159.6882 | [8 empty] | 94.188034 | I | PEI | RAW 264.7 | L | A | Mouse | Monocyte/Macrophage | Adult | Blood | 1 | LDH | LDH activity assay kit | LDH leakage | Y | N | N | 2012 | 19 | 10.1186/1556-276X-7-77
Fe2O3 |  | 2.796 |  |  | 145.8 | 17.7 |  |  | 3.046292e-07 |  | 159.6882 | [8 empty] | 93.7606835 | I | PEI | RAW 264.7 | L | A | Mouse | Monocyte/Macrophage | Adult | Blood | 4 | LDH | LDH activity assay kit | LDH leakage | Y | N | N | 2012 | 19 | 10.1186/1556-276X-7-77
Fe2O3 |  | 2.796 |  |  | 145.8 | 17.7 |  |  | 6.102348e-07 |  | 159.6882 | [8 empty] | 95.042735 | I | PEI | RAW 264.7 | L | A | Mouse | Monocyte/Macrophage | Adult | Blood | 4 | LDH | LDH activity assay kit | LDH leakage | Y | N | N | 2012 | 19 | 10.1186/1556-276X-7-77
Fe2O3 |  | 2.796 |  |  | 145.8 | 17.7 |  |  | 1.22047e-06 |  | 159.6882 | [8 empty] | 95.4700856 | I | PEI | RAW 264.7 | L | A | Mouse | Monocyte/Macrophage | Adult | Blood | 4 | LDH | LDH activity assay kit | LDH leakage | Y | N | N | 2012 | 19 | 10.1186/1556-276X-7-77
Fe2O3 |  | 2.796 |  |  | 145.8 | 17.7 |  |  | 2.440939e-06 |  | 159.6882 | [8 empty] | 95.042735 | I | PEI | RAW 264.7 | L | A | Mouse | Monocyte/Macrophage | Adult | Blood | 4 | LDH | LDH activity assay kit | LDH leakage | Y | N | N | 2012 | 19 | 10.1186/1556-276X-7-77
Fe2O3 |  | 2.796 |  |  | 145.8 | 17.7 |  |  | 4.881879e-06 |  | 159.6882 | [8 empty] | 94.188034 | I | PEI | RAW 264.7 | L | A | Mouse | Monocyte/Macrophage | Adult | Blood | 4 | LDH | LDH activity assay kit | LDH leakage | Y | N | N | 2012 | 19 | 10.1186/1556-276X-7-77
Fe2O3 |  | 2.796 |  |  | 145.8 | 17.7 |  |  | 3.046292e-07 |  | 159.6882 | [8 empty] | 93.7606835 | I | PEI | RAW 264.7 | L | A | Mouse | Monocyte/Macrophage | Adult | Blood | 24 | LDH | LDH activity assay kit | LDH leakage | Y | N | N | 2012 | 19 | 10.1186/1556-276X-7-77
Fe2O3 |  | 2.796 |  |  | 145.8 | 17.7 |  |  | 6.102348e-07 |  | 159.6882 | [8 empty] | 94.188034 | I | PEI | RAW 264.7 | L | A | Mouse | Monocyte/Macrophage | Adult | Blood | 24 | LDH | LDH activity assay kit | LDH leakage | Y | N | N | 2012 | 19 | 10.1186/1556-276X-7-77
Fe2O3 |  | 2.796 |  |  | 145.8 | 17.7 |  |  | 1.22047e-06 |  | 159.6882 | [8 empty] | 94.188034 | I | PEI | RAW 264.7 | L | A | Mouse | Monocyte/Macrophage | Adult | Blood | 24 | LDH | LDH activity assay kit | LDH leakage | Y | N | N | 2012 | 19 | 10.1186/1556-276X-7-77
Fe2O3 |  | 2.796 |  |  | 145.8 | 17.7 |  |  | 2.440939e-06 |  | 159.6882 | [8 empty] | 94.188034 | I | PEI | RAW 264.7 | L | A | Mouse | Monocyte/Macrophage | Adult | Blood | 24 | LDH | LDH activity assay kit | LDH leakage | Y | N | N | 2012 | 19 | 10.1186/1556-276X-7-77
Fe2O3 |  | 2.796 |  |  | 145.8 | 17.7 |  |  | 4.881879e-06 |  | 159.6882 | [8 empty] | 94.6153846 | I | PEI | RAW 264.7 | L | A | Mouse | Monocyte/Macrophage | Adult | Blood | 24 | LDH | LDH activity assay kit | LDH leakage | Y | N | N | 2012 | 19 | 10.1186/1556-276X-7-77
Fe2O3 |  | 2.796 |  |  | 145.8 | 17.7 |  |  | 3.046292e-07 |  | 159.6882 | [8 empty] | 93.7606835 | I | PEI | RAW 264.7 | L | A | Mouse | Monocyte/Macrophage | Adult | Blood | 72 | LDH | LDH activity assay kit | LDH leakage | Y | N | N | 2012 | 19 | 10.1186/1556-276X-7-77
Fe2O3 |  | 2.796 |  |  | 145.8 | 17.7 |  |  | 6.102348e-07 |  | 159.6882 | [8 empty] | 93.7606835 | I | PEI | RAW 264.7 | L | A | Mouse | Monocyte/Macrophage | Adult | Blood | 72 | LDH | LDH activity assay kit | LDH leakage | Y | N | N | 2012 | 19 | 10.1186/1556-276X-7-77
Fe2O3 |  | 2.796 |  |  | 145.8 | 17.7 |  |  | 1.22047e-06 |  | 159.6882 | [8 empty] | 93.7606835 | I | PEI | RAW 264.7 | L | A | Mouse | Monocyte/Macrophage | Adult | Blood | 72 | LDH | LDH activity assay kit | LDH leakage | Y | N | N | 2012 | 19 | 10.1186/1556-276X-7-77
Fe2O3 |  | 2.796 |  |  | 145.8 | 17.7 |  |  | 2.440939e-06 |  | 159.6882 | [8 empty] | 92.4786325 | I | PEI | RAW 264.7 | L | A | Mouse | Monocyte/Macrophage | Adult | Blood | 72 | LDH | LDH activity assay kit | LDH leakage | Y | N | N | 2012 | 19 | 10.1186/1556-276X-7-77
Fe2O3 |  | 2.796 |  |  | 145.8 | 17.7 |  |  | 4.881879e-06 |  | 159.6882 | [8 empty] | 92.4786325 | I | PEI | RAW 264.7 | L | A | Mouse | Monocyte/Macrophage | Adult | Blood | 72 | LDH | LDH activity assay kit | LDH leakage | Y | N | N | 2012 | 19 | 10.1186/1556-276X-7-77
Fe2O3 |  | 2.796 |  |  | 361.4 | 12.1 |  |  | 2.000229e-08 |  | 159.6882 | [8 empty] | 95.91124 | I | PEG to the PEI | SH­SY5Y | L | H |  | Epithelial | Adult | Bone Marrow | 72 | MTS | tetrazolium salt | cell metabolic activity | Y | N | N | 2012 | 19 | 10.1186/1556-276X-7-77
Fe2O3 |  | 2.796 |  |  | 361.4 | 12.1 |  |  | 4.006869e-08 |  | 159.6882 | [8 empty] | 101.437775 | I | PEG to the PEI | SH­SY5Y | L | H |  | Epithelial | Adult | Bone Marrow | 72 | MTS | tetrazolium salt | cell metabolic activity | Y | N | N | 2012 | 19 | 10.1186/1556-276X-7-77
Fe2O3 |  | 2.796 |  |  | 361.4 | 12.1 |  |  | 8.013738e-08 |  | 159.6882 | [8 empty] | 114.38183 | I | PEG to the PEI | SH­SY5Y | L | H |  | Epithelial | Adult | Bone Marrow | 72 | MTS | tetrazolium salt | cell metabolic activity | Y | N | N | 2012 | 19 | 10.1186/1556-276X-7-77
Fe2O3 |  | 2.796 |  |  | 361.4 | 12.1 |  |  | 1.602748e-07 |  | 159.6882 | [8 empty] | 162.86815 | I | PEG to the PEI | SH­SY5Y | L | H |  | Epithelial | Adult | Bone Marrow | 72 | MTS | tetrazolium salt | cell metabolic activity | Y | N | N | 2012 | 19 | 10.1186/1556-276X-7-77
Fe2O3 |  | 2.796 |  |  | 361.4 | 12.1 |  |  | 3.205495e-07 |  | 159.6882 | [8 empty] | 163.80347 | I | PEG to the PEI | SH­SY5Y | L | H |  | Epithelial | Adult | Bone Marrow | 72 | MTS | tetrazolium salt | cell metabolic activity | Y | N | N | 2012 | 19 | 10.1186/1556-276X-7-77
Fe2O3 |  | 2.796 |  |  | 361.4 | 12.1 |  |  | 2.000229e-08 |  | 159.6882 | [8 empty] | 240.88625 | I | PEG to the PEI | SH­SY5Y | L | H |  | Epithelial | Adult | Bone Marrow | 72 | CellTiter­Blue | Alamar blue | cell metabolic activity | Y | N | N | 2012 | 19 | 10.1186/1556-276X-7-77
Fe2O3 |  | 2.796 |  |  | 361.4 | 12.1 |  |  | 4.006869e-08 |  | 159.6882 | [8 empty] | 248.2997 | I | PEG to the PEI | SH­SY5Y | L | H |  | Epithelial | Adult | Bone Marrow | 72 | CellTiter­Blue | Alamar blue | cell metabolic activity | Y | N | N | 2012 | 19 | 10.1186/1556-276X-7-77
Fe2O3 |  | 2.796 |  |  | 361.4 | 12.1 |  |  | 8.013738e-08 |  | 159.6882 | [8 empty] | 323.37766 | I | PEG to the PEI | SH­SY5Y | L | H |  | Epithelial | Adult | Bone Marrow | 72 | CellTiter­Blue | Alamar blue | cell metabolic activity | Y | N | N | 2012 | 19 | 10.1186/1556-276X-7-77
Fe2O3 |  | 2.796 |  |  | 361.4 | 12.1 |  |  | 1.602748e-07 |  | 159.6882 | [8 empty] | 401.9854 | I | PEG to the PEI | SH­SY5Y | L | H |  | Epithelial | Adult | Bone Marrow | 72 | CellTiter­Blue | Alamar blue | cell metabolic activity | Y | N | N | 2012 | 19 | 10.1186/1556-276X-7-77
Fe2O3 |  | 2.796 |  |  | 361.4 | 12.1 |  |  | 3.205495e-07 |  | 159.6882 | [8 empty] | 404.8117 | I | PEG to the PEI | SH­SY5Y | L | H |  | Epithelial | Adult | Bone Marrow | 72 | CellTiter­Blue | Alamar blue | cell metabolic activity | Y | N | N | 2012 | 19 | 10.1186/1556-276X-7-77
Fe2O3 |  | 2.796 |  |  | 361.4 | 12.1 |  |  | 2.000229e-08 |  | 159.6882 | [8 empty] | 103.43855 | I | PEG to the PEI | SH­SY5Y | L | H |  | Epithelial | Adult | Bone Marrow | 72 | CellTiter­Blue | Alamar blue | cell metabolic activity | Y | N | N | 2012 | 19 | 10.1186/1556-276X-7-77
Fe2O3 |  | 2.796 |  |  | 361.4 | 12.1 |  |  | 4.006869e-08 |  | 159.6882 | [8 empty] | 88.25786 | I | PEG to the PEI | SH­SY5Y | L | H |  | Epithelial | Adult | Bone Marrow | 72 | CellTiter­Blue | Alamar blue | cell metabolic activity | Y | N | N | 2012 | 19 | 10.1186/1556-276X-7-77
Fe2O3 |  | 2.796 |  |  | 361.4 | 12.1 |  |  | 8.013738e-08 |  | 159.6882 | [8 empty] | 63.54501 | I | PEG to the PEI | SH­SY5Y | L | H |  | Epithelial | Adult | Bone Marrow | 72 | CellTiter­Blue | Alamar blue | cell metabolic activity | Y | N | N | 2012 | 19 | 10.1186/1556-276X-7-77
Fe2O3 |  | 2.796 |  |  | 361.4 | 12.1 |  |  | 1.602748e-07 |  | 159.6882 | [8 empty] | 21.650686 | I | PEG to the PEI | SH­SY5Y | L | H |  | Epithelial | Adult | Bone Marrow | 72 | CellTiter­Blue | Alamar blue | cell metabolic activity | Y | N | N | 2012 | 19 | 10.1186/1556-276X-7-77
Fe2O3 |  | 2.796 |  |  | 361.4 | 12.1 |  |  | 3.205495e-07 |  | 159.6882 | [8 empty] | 24.476988 | I | PEG to the PEI | SH­SY5Y | L | H |  | Epithelial | Adult | Bone Marrow | 72 | CellTiter­Blue | Alamar blue | cell metabolic activity | Y | N | N | 2012 | 19 | 10.1186/1556-276X-7-77
Fe2O3 |  | 2.796 |  |  | 361.4 | 12.1 |  |  | 2.000229e-08 |  | 159.6882 | [8 empty] | 100.04899 | I | PEG to the PEI | RAW 264.7 | L | A | Mouse | Monocyte/Macrophage | Adult | Blood | 72 | MTS | tetrazolium salt | cell metabolic activity | Y | N | N | 2012 | 19 | 10.1186/1556-276X-7-77
Fe2O3 |  | 2.796 |  |  | 361.4 | 12.1 |  |  | 4.006869e-08 |  | 159.6882 | [8 empty] | 93.75041 | I | PEG to the PEI | RAW 264.7 | L | A | Mouse | Monocyte/Macrophage | Adult | Blood | 72 | MTS | tetrazolium salt | cell metabolic activity | Y | N | N | 2012 | 19 | 10.1186/1556-276X-7-77
Fe2O3 |  | 2.796 |  |  | 361.4 | 12.1 |  |  | 8.013738e-08 |  | 159.6882 | [8 empty] | 85.119865 | I | PEG to the PEI | RAW 264.7 | L | A | Mouse | Monocyte/Macrophage | Adult | Blood | 72 | MTS | tetrazolium salt | cell metabolic activity | Y | N | N | 2012 | 19 | 10.1186/1556-276X-7-77
Fe2O3 |  | 2.796 |  |  | 361.4 | 12.1 |  |  | 1.602748e-07 |  | 159.6882 | [8 empty] | 100.39683 | I | PEG to the PEI | RAW 264.7 | L | A | Mouse | Monocyte/Macrophage | Adult | Blood | 72 | MTS | tetrazolium salt | cell metabolic activity | Y | N | N | 2012 | 19 | 10.1186/1556-276X-7-77
Fe2O3 |  | 2.796 |  |  | 361.4 | 12.1 |  |  | 3.205495e-07 |  | 159.6882 | [8 empty] | 129.36508 | I | PEG to the PEI | RAW 264.7 | L | A | Mouse | Monocyte/Macrophage | Adult | Blood | 72 | MTS | tetrazolium salt | cell metabolic activity | Y | N | N | 2012 | 19 | 10.1186/1556-276X-7-77
Fe2O3 |  | 2.796 |  |  | 361.4 | 12.1 |  |  | 2.000229e-08 |  | 159.6882 | [8 empty] | 104.809265 | I | PEG to the PEI | RAW 264.7 | L | A | Mouse | Monocyte/Macrophage | Adult | Blood | 72 | CellTiter­Blue | Alamar blue | cell metabolic activity | Y | N | N | 2012 | 19 | 10.1186/1556-276X-7-77
Fe2O3 |  | 2.796 |  |  | 361.4 | 12.1 |  |  | 4.006869e-08 |  | 159.6882 | [8 empty] | 110.41544 | I | PEG to the PEI | RAW 264.7 | L | A | Mouse | Monocyte/Macrophage | Adult | Blood | 72 | CellTiter­Blue | Alamar blue | cell metabolic activity | Y | N | N | 2012 | 19 | 10.1186/1556-276X-7-77
Fe2O3 |  | 2.796 |  |  | 361.4 | 12.1 |  |  | 8.013738e-08 |  | 159.6882 | [8 empty] | 115.27696 | I | PEG to the PEI | RAW 264.7 | L | A | Mouse | Monocyte/Macrophage | Adult | Blood | 72 | CellTiter­Blue | Alamar blue | cell metabolic activity | Y | N | N | 2012 | 19 | 10.1186/1556-276X-7-77
Fe2O3 |  | 2.796 |  |  | 361.4 | 12.1 |  |  | 1.602748e-07 |  | 159.6882 | [8 empty] | 108.333336 | I | PEG to the PEI | RAW 264.7 | L | A | Mouse | Monocyte/Macrophage | Adult | Blood | 72 | CellTiter­Blue | Alamar blue | cell metabolic activity | Y | N | N | 2012 | 19 | 10.1186/1556-276X-7-77
Fe2O3 |  | 2.796 |  |  | 361.4 | 12.1 |  |  | 3.205495e-07 |  | 159.6882 | [8 empty] | 107.93651 | I | PEG to the PEI | RAW 264.7 | L | A | Mouse | Monocyte/Macrophage | Adult | Blood | 72 | CellTiter­Blue | Alamar blue | cell metabolic activity | Y | N | N | 2012 | 19 | 10.1186/1556-276X-7-77
Fe2O3 |  | 2.796 |  |  | 361.4 | 12.1 |  |  | 2.000229e-08 |  | 159.6882 | [8 empty] | 96.080734 | I | PEG to the PEI | RAW 264.7 | L | A | Mouse | Monocyte/Macrophage | Adult | Blood | 72 | CellTiter­Blue | Alamar blue | cell metabolic activity | Y | N | N | 2012 | 19 | 10.1186/1556-276X-7-77
Fe2O3 |  | 2.796 |  |  | 361.4 | 12.1 |  |  | 4.006869e-08 |  | 159.6882 | [8 empty] | 86.60592 | I | PEG to the PEI | RAW 264.7 | L | A | Mouse | Monocyte/Macrophage | Adult | Blood | 72 | CellTiter­Blue | Alamar blue | cell metabolic activity | Y | N | N | 2012 | 19 | 10.1186/1556-276X-7-77
Fe2O3 |  | 2.796 |  |  | 361.4 | 12.1 |  |  | 8.013738e-08 |  | 159.6882 | [8 empty] | 75.59442 | I | PEG to the PEI | RAW 264.7 | L | A | Mouse | Monocyte/Macrophage | Adult | Blood | 72 | CellTiter­Blue | Alamar blue | cell metabolic activity | Y | N | N | 2012 | 19 | 10.1186/1556-276X-7-77
Fe2O3 |  | 2.796 |  |  | 361.4 | 12.1 |  |  | 1.602748e-07 |  | 159.6882 | [8 empty] | 73.4127 | I | PEG to the PEI | RAW 264.7 | L | A | Mouse | Monocyte/Macrophage | Adult | Blood | 72 | CellTiter­Blue | Alamar blue | cell metabolic activity | Y | N | N | 2012 | 19 | 10.1186/1556-276X-7-77
Fe2O3 |  | 2.796 |  |  | 361.4 | 12.1 |  |  | 3.205495e-07 |  | 159.6882 | [8 empty] | 73.809525 | I | PEG to the PEI | RAW 264.7 | L | A | Mouse | Monocyte/Macrophage | Adult | Blood | 72 | CellTiter­Blue | Alamar blue | cell metabolic activity | Y | N | N | 2012 | 19 | 10.1186/1556-276X-7-77
Fe2O3 |  | 2.796 |  |  | 361.4 | 12.1 |  |  | 2.000229e-08 |  | 159.6882 | [8 empty] | 95.480225 | I | PEG to the PEI | SH­SY5Y | L | H |  | Epithelial | Adult | Bone Marrow | 24 | Live/Dead | trypan blue | cell membrane integrity | Y | N | N | 2012 | 19 | 10.1186/1556-276X-7-77
Fe2O3 |  | 2.796 |  |  | 361.4 | 12.1 |  |  | 4.006869e-08 |  | 159.6882 | [8 empty] | 64.40678 | I | PEG to the PEI | SH­SY5Y | L | H |  | Epithelial | Adult | Bone Marrow | 24 | Live/Dead | trypan blue | cell membrane integrity | Y | N | N | 2012 | 19 | 10.1186/1556-276X-7-77
Fe2O3 |  | 2.796 |  |  | 361.4 | 12.1 |  |  | 8.013738e-08 |  | 159.6882 | [8 empty] | 57.062145 | I | PEG to the PEI | SH­SY5Y | L | H |  | Epithelial | Adult | Bone Marrow | 24 | Live/Dead | trypan blue | cell membrane integrity | Y | N | N | 2012 | 19 | 10.1186/1556-276X-7-77
Fe2O3 |  | 2.796 |  |  | 361.4 | 12.1 |  |  | 1.602748e-07 |  | 159.6882 | [8 empty] | 56.497173 | I | PEG to the PEI | SH­SY5Y | L | H |  | Epithelial | Adult | Bone Marrow | 24 | Live/Dead | trypan blue | cell membrane integrity | Y | N | N | 2012 | 19 | 10.1186/1556-276X-7-77
Fe2O3 |  | 2.796 |  |  | 361.4 | 12.1 |  |  | 3.205495e-07 |  | 159.6882 | [8 empty] | 55.932205 | I | PEG to the PEI | SH­SY5Y | L | H |  | Epithelial | Adult | Bone Marrow | 24 | Live/Dead | trypan blue | cell membrane integrity | Y | N | N | 2012 | 19 | 10.1186/1556-276X-7-77
Fe2O3 |  | 2.796 |  |  | 361.4 | 12.1 |  |  | 2.000229e-08 |  | 159.6882 | [8 empty] | 61.01695 | I | PEG to the PEI | SH­SY5Y | L | H |  | Epithelial | Adult | Bone Marrow | 72 | Live/Dead | trypan blue | cell membrane integrity | Y | N | N | 2012 | 19 | 10.1186/1556-276X-7-77
Fe2O3 |  | 2.796 |  |  | 361.4 | 12.1 |  |  | 4.006869e-08 |  | 159.6882 | [8 empty] | 37.288136 | I | PEG to the PEI | SH­SY5Y | L | H |  | Epithelial | Adult | Bone Marrow | 72 | Live/Dead | trypan blue | cell membrane integrity | Y | N | N | 2012 | 19 | 10.1186/1556-276X-7-77
Fe2O3 |  | 2.796 |  |  | 361.4 | 12.1 |  |  | 8.013738e-08 |  | 159.6882 | [8 empty] | 23.728813 | I | PEG to the PEI | SH­SY5Y | L | H |  | Epithelial | Adult | Bone Marrow | 72 | Live/Dead | trypan blue | cell membrane integrity | Y | N | N | 2012 | 19 | 10.1186/1556-276X-7-77
Fe2O3 |  | 2.796 |  |  | 361.4 | 12.1 |  |  | 1.602748e-07 |  | 159.6882 | [8 empty] | 13.559322 | I | PEG to the PEI | SH­SY5Y | L | H |  | Epithelial | Adult | Bone Marrow | 72 | Live/Dead | trypan blue | cell membrane integrity | Y | N | N | 2012 | 19 | 10.1186/1556-276X-7-77
Fe2O3 |  | 2.796 |  |  | 361.4 | 12.1 |  |  | 3.205495e-07 |  | 159.6882 | [8 empty] | 2.8248587 | I | PEG to the PEI | SH­SY5Y | L | H |  | Epithelial | Adult | Bone Marrow | 72 | Live/Dead | trypan blue | cell membrane integrity | Y | N | N | 2012 | 19 | 10.1186/1556-276X-7-77
Fe2O3 |  | 2.796 |  |  | 361.4 | 12.1 |  |  | 2.000229e-08 |  | 159.6882 | [8 empty] | 56.497173 | I | PEG to the PEI | SH­SY5Y | L | H |  | Epithelial | Adult | Bone Marrow | 120 | Live/Dead | trypan blue | cell membrane integrity | Y | N | N | 2012 | 19 | 10.1186/1556-276X-7-77
Fe2O3 |  | 2.796 |  |  | 361.4 | 12.1 |  |  | 4.006869e-08 |  | 159.6882 | [8 empty] | 33.898304 | I | PEG to the PEI | SH­SY5Y | L | H |  | Epithelial | Adult | Bone Marrow | 120 | Live/Dead | trypan blue | cell membrane integrity | Y | N | N | 2012 | 19 | 10.1186/1556-276X-7-77
Fe2O3 |  | 2.796 |  |  | 361.4 | 12.1 |  |  | 8.013738e-08 |  | 159.6882 | [8 empty] | 17.514124 | I | PEG to the PEI | SH­SY5Y | L | H |  | Epithelial | Adult | Bone Marrow | 120 | Live/Dead | trypan blue | cell membrane integrity | Y | N | N | 2012 | 19 | 10.1186/1556-276X-7-77
Fe2O3 |  | 2.796 |  |  | 361.4 | 12.1 |  |  | 1.602748e-07 |  | 159.6882 | [8 empty] | 10.169492 | I | PEG to the PEI | SH­SY5Y | L | H |  | Epithelial | Adult | Bone Marrow | 120 | Live/Dead | trypan blue | cell membrane integrity | Y | N | N | 2012 | 19 | 10.1186/1556-276X-7-77
Fe2O3 |  | 2.796 |  |  | 361.4 | 12.1 |  |  | 3.205495e-07 |  | 159.6882 | [8 empty] | 3.9548023 | I | PEG to the PEI | SH­SY5Y | L | H |  | Epithelial | Adult | Bone Marrow | 120 | Live/Dead | trypan blue | cell membrane integrity | Y | N | N | 2012 | 19 | 10.1186/1556-276X-7-77
Fe2O3 |  | 2.796 |  |  | 361.4 | 12.1 |  |  | 2.000229e-08 |  | 159.6882 | [8 empty] | 38.41808 | I | PEG to the PEI | SH­SY5Y | L | H |  | Epithelial | Adult | Bone Marrow | 168 | Live/Dead | trypan blue | cell membrane integrity | Y | N | N | 2012 | 19 | 10.1186/1556-276X-7-77
Fe2O3 |  | 2.796 |  |  | 361.4 | 12.1 |  |  | 4.006869e-08 |  | 159.6882 | [8 empty] | 28.248587 | I | PEG to the PEI | SH­SY5Y | L | H |  | Epithelial | Adult | Bone Marrow | 168 | Live/Dead | trypan blue | cell membrane integrity | Y | N | N | 2012 | 19 | 10.1186/1556-276X-7-77
Fe2O3 |  | 2.796 |  |  | 361.4 | 12.1 |  |  | 8.013738e-08 |  | 159.6882 | [8 empty] | 14.124293 | I | PEG to the PEI | SH­SY5Y | L | H |  | Epithelial | Adult | Bone Marrow | 168 | Live/Dead | trypan blue | cell membrane integrity | Y | N | N | 2012 | 19 | 10.1186/1556-276X-7-77
Fe2O3 |  | 2.796 |  |  | 361.4 | 12.1 |  |  | 1.602748e-07 |  | 159.6882 | [8 empty] | 0 | I | PEG to the PEI | SH­SY5Y | L | H |  | Epithelial | Adult | Bone Marrow | 168 | Live/Dead | trypan blue | cell membrane integrity | Y | N | N | 2012 | 19 | 10.1186/1556-276X-7-77
Fe2O3 |  | 2.796 |  |  | 361.4 | 12.1 |  |  | 3.205495e-07 |  | 159.6882 | [8 empty] | 0 | I | PEG to the PEI | SH­SY5Y | L | H |  | Epithelial | Adult | Bone Marrow | 168 | Live/Dead | trypan blue | cell membrane integrity | Y | N | N | 2012 | 19 | 10.1186/1556-276X-7-77
Fe2O3 |  | 2.796 |  |  | 361.4 | 12.1 |  |  | 2.000229e-08 |  | 159.6882 | [8 empty] | 100.568184 | I | PEG to the PEI | RAW 264.7 | L | A | Mouse | Monocyte/Macrophage | Adult | Blood | 24 | Live/Dead | trypan blue | cell membrane integrity | Y | N | N | 2012 | 19 | 10.1186/1556-276X-7-77
Fe2O3 |  | 2.796 |  |  | 361.4 | 12.1 |  |  | 4.006869e-08 |  | 159.6882 | [8 empty] | 84.09091 | I | PEG to the PEI | RAW 264.7 | L | A | Mouse | Monocyte/Macrophage | Adult | Blood | 24 | Live/Dead | trypan blue | cell membrane integrity | Y | N | N | 2012 | 19 | 10.1186/1556-276X-7-77
Fe2O3 |  | 2.796 |  |  | 361.4 | 12.1 |  |  | 8.013738e-08 |  | 159.6882 | [8 empty] | 83.52273 | I | PEG to the PEI | RAW 264.7 | L | A | Mouse | Monocyte/Macrophage | Adult | Blood | 24 | Live/Dead | trypan blue | cell membrane integrity | Y | N | N | 2012 | 19 | 10.1186/1556-276X-7-77
Fe2O3 |  | 2.796 |  |  | 361.4 | 12.1 |  |  | 1.602748e-07 |  | 159.6882 | [8 empty] | 79.545456 | I | PEG to the PEI | RAW 264.7 | L | A | Mouse | Monocyte/Macrophage | Adult | Blood | 24 | Live/Dead | trypan blue | cell membrane integrity | Y | N | N | 2012 | 19 | 10.1186/1556-276X-7-77
Fe2O3 |  | 2.796 |  |  | 361.4 | 12.1 |  |  | 3.205495e-07 |  | 159.6882 | [8 empty] | 55.68182 | I | PEG to the PEI | RAW 264.7 | L | A | Mouse | Monocyte/Macrophage | Adult | Blood | 24 | Live/Dead | trypan blue | cell membrane integrity | Y | N | N | 2012 | 19 | 10.1186/1556-276X-7-77
Fe2O3 |  | 2.796 |  |  | 361.4 | 12.1 |  |  | 2.000229e-08 |  | 159.6882 | [8 empty] | 98.86364 | I | PEG to the PEI | RAW 264.7 | L | A | Mouse | Monocyte/Macrophage | Adult | Blood | 72 | Live/Dead | trypan blue | cell membrane integrity | Y | N | N | 2012 | 19 | 10.1186/1556-276X-7-77
Fe2O3 |  | 2.796 |  |  | 361.4 | 12.1 |  |  | 4.006869e-08 |  | 159.6882 | [8 empty] | 86.36364 | I | PEG to the PEI | RAW 264.7 | L | A | Mouse | Monocyte/Macrophage | Adult | Blood | 72 | Live/Dead | trypan blue | cell membrane integrity | Y | N | N | 2012 | 19 | 10.1186/1556-276X-7-77
Fe2O3 |  | 2.796 |  |  | 361.4 | 12.1 |  |  | 8.013738e-08 |  | 159.6882 | [8 empty] | 82.954544 | I | PEG to the PEI | RAW 264.7 | L | A | Mouse | Monocyte/Macrophage | Adult | Blood | 72 | Live/Dead | trypan blue | cell membrane integrity | Y | N | N | 2012 | 19 | 10.1186/1556-276X-7-77
Fe2O3 |  | 2.796 |  |  | 361.4 | 12.1 |  |  | 1.602748e-07 |  | 159.6882 | [8 empty] | 60.795456 | I | PEG to the PEI | RAW 264.7 | L | A | Mouse | Monocyte/Macrophage | Adult | Blood | 72 | Live/Dead | trypan blue | cell membrane integrity | Y | N | N | 2012 | 19 | 10.1186/1556-276X-7-77
Fe2O3 |  | 2.796 |  |  | 361.4 | 12.1 |  |  | 3.205495e-07 |  | 159.6882 | [8 empty] | 55.113636 | I | PEG to the PEI | RAW 264.7 | L | A | Mouse | Monocyte/Macrophage | Adult | Blood | 72 | Live/Dead | trypan blue | cell membrane integrity | Y | N | N | 2012 | 19 | 10.1186/1556-276X-7-77
Fe2O3 |  | 2.796 |  |  | 361.4 | 12.1 |  |  | 2.000229e-08 |  | 159.6882 | [8 empty] | 92.61364 | I | PEG to the PEI | RAW 264.7 | L | A | Mouse | Monocyte/Macrophage | Adult | Blood | 120 | Live/Dead | trypan blue | cell membrane integrity | Y | N | N | 2012 | 19 | 10.1186/1556-276X-7-77
Fe2O3 |  | 2.796 |  |  | 361.4 | 12.1 |  |  | 4.006869e-08 |  | 159.6882 | [8 empty] | 75.568184 | I | PEG to the PEI | RAW 264.7 | L | A | Mouse | Monocyte/Macrophage | Adult | Blood | 120 | Live/Dead | trypan blue | cell membrane integrity | Y | N | N | 2012 | 19 | 10.1186/1556-276X-7-77
Fe2O3 |  | 2.796 |  |  | 361.4 | 12.1 |  |  | 8.013738e-08 |  | 159.6882 | [8 empty] | 74.431816 | I | PEG to the PEI | RAW 264.7 | L | A | Mouse | Monocyte/Macrophage | Adult | Blood | 120 | Live/Dead | trypan blue | cell membrane integrity | Y | N | N | 2012 | 19 | 10.1186/1556-276X-7-77
Fe2O3 |  | 2.796 |  |  | 361.4 | 12.1 |  |  | 1.602748e-07 |  | 159.6882 | [8 empty] | 53.409092 | I | PEG to the PEI | RAW 264.7 | L | A | Mouse | Monocyte/Macrophage | Adult | Blood | 120 | Live/Dead | trypan blue | cell membrane integrity | Y | N | N | 2012 | 19 | 10.1186/1556-276X-7-77
Fe2O3 |  | 2.796 |  |  | 361.4 | 12.1 |  |  | 3.205495e-07 |  | 159.6882 | [8 empty] | 43.75 | I | PEG to the PEI | RAW 264.7 | L | A | Mouse | Monocyte/Macrophage | Adult | Blood | 120 | Live/Dead | trypan blue | cell membrane integrity | Y | N | N | 2012 | 19 | 10.1186/1556-276X-7-77
Fe2O3 |  | 2.796 |  |  | 361.4 | 12.1 |  |  | 2.000229e-08 |  | 159.6882 | [8 empty] | 69.88636 | I | PEG to the PEI | RAW 264.7 | L | A | Mouse | Monocyte/Macrophage | Adult | Blood | 168 | Live/Dead | trypan blue | cell membrane integrity | Y | N | N | 2012 | 19 | 10.1186/1556-276X-7-77
Fe2O3 |  | 2.796 |  |  | 361.4 | 12.1 |  |  | 4.006869e-08 |  | 159.6882 | [8 empty] | 61.93182 | I | PEG to the PEI | RAW 264.7 | L | A | Mouse | Monocyte/Macrophage | Adult | Blood | 168 | Live/Dead | trypan blue | cell membrane integrity | Y | N | N | 2012 | 19 | 10.1186/1556-276X-7-77
Fe2O3 |  | 2.796 |  |  | 361.4 | 12.1 |  |  | 8.013738e-08 |  | 159.6882 | [8 empty] | 55.113636 | I | PEG to the PEI | RAW 264.7 | L | A | Mouse | Monocyte/Macrophage | Adult | Blood | 168 | Live/Dead | trypan blue | cell membrane integrity | Y | N | N | 2012 | 19 | 10.1186/1556-276X-7-77
Fe2O3 |  | 2.796 |  |  | 361.4 | 12.1 |  |  | 1.602748e-07 |  | 159.6882 | [8 empty] | 50.56818 | I | PEG to the PEI | RAW 264.7 | L | A | Mouse | Monocyte/Macrophage | Adult | Blood | 168 | Live/Dead | trypan blue | cell membrane integrity | Y | N | N | 2012 | 19 | 10.1186/1556-276X-7-77
Fe2O3 |  | 2.796 |  |  | 361.4 | 12.1 |  |  | 3.205495e-07 |  | 159.6882 | [8 empty] | 32.954544 | I | PEG to the PEI | RAW 264.7 | L | A | Mouse | Monocyte/Macrophage | Adult | Blood | 168 | Live/Dead | trypan blue | cell membrane integrity | Y | N | N | 2012 | 19 | 10.1186/1556-276X-7-77
Fe2O3 |  | 2.796 |  |  | 361.4 | 12.1 |  |  | 2.000229e-08 |  | 159.6882 | [8 empty] | 92.11166 | I | PEG to the PEI | SH­SY5Y | L | H |  | Epithelial | Adult | Bone Marrow | 1 | LDH | LDH activity assay kit | LDH leakage | Y | N | N | 2012 | 19 | 10.1186/1556-276X-7-77
Fe2O3 |  | 2.796 |  |  | 361.4 | 12.1 |  |  | 4.006869e-08 |  | 159.6882 | [8 empty] | 92.1278825 | I | PEG to the PEI | SH­SY5Y | L | H |  | Epithelial | Adult | Bone Marrow | 1 | LDH | LDH activity assay kit | LDH leakage | Y | N | N | 2012 | 19 | 10.1186/1556-276X-7-77
Fe2O3 |  | 2.796 |  |  | 361.4 | 12.1 |  |  | 8.013738e-08 |  | 159.6882 | [8 empty] | 92.141609 | I | PEG to the PEI | SH­SY5Y | L | H |  | Epithelial | Adult | Bone Marrow | 1 | LDH | LDH activity assay kit | LDH leakage | Y | N | N | 2012 | 19 | 10.1186/1556-276X-7-77
Fe2O3 |  | 2.796 |  |  | 361.4 | 12.1 |  |  | 1.602748e-07 |  | 159.6882 | [8 empty] | 90.741489 | I | PEG to the PEI | SH­SY5Y | L | H |  | Epithelial | Adult | Bone Marrow | 1 | LDH | LDH activity assay kit | LDH leakage | Y | N | N | 2012 | 19 | 10.1186/1556-276X-7-77
Fe2O3 |  | 2.796 |  |  | 361.4 | 12.1 |  |  | 3.205495e-07 |  | 159.6882 | [8 empty] | 91.701108 | I | PEG to the PEI | SH­SY5Y | L | H |  | Epithelial | Adult | Bone Marrow | 1 | LDH | LDH activity assay kit | LDH leakage | Y | N | N | 2012 | 19 | 10.1186/1556-276X-7-77
Fe2O3 |  | 2.796 |  |  | 361.4 | 12.1 |  |  | 2.000229e-08 |  | 159.6882 | [8 empty] | 93.644055 | I | PEG to the PEI | SH­SY5Y | L | H |  | Epithelial | Adult | Bone Marrow | 4 | LDH | LDH activity assay kit | LDH leakage | Y | N | N | 2012 | 19 | 10.1186/1556-276X-7-77
Fe2O3 |  | 2.796 |  |  | 361.4 | 12.1 |  |  | 4.006869e-08 |  | 159.6882 | [8 empty] | 93.6590295 | I | PEG to the PEI | SH­SY5Y | L | H |  | Epithelial | Adult | Bone Marrow | 4 | LDH | LDH activity assay kit | LDH leakage | Y | N | N | 2012 | 19 | 10.1186/1556-276X-7-77
Fe2O3 |  | 2.796 |  |  | 361.4 | 12.1 |  |  | 8.013738e-08 |  | 159.6882 | [8 empty] | 95.0878506 | I | PEG to the PEI | SH­SY5Y | L | H |  | Epithelial | Adult | Bone Marrow | 4 | LDH | LDH activity assay kit | LDH leakage | Y | N | N | 2012 | 19 | 10.1186/1556-276X-7-77
Fe2O3 |  | 2.796 |  |  | 361.4 | 12.1 |  |  | 1.602748e-07 |  | 159.6882 | [8 empty] | 95.105321 | I | PEG to the PEI | SH­SY5Y | L | H |  | Epithelial | Adult | Bone Marrow | 4 | LDH | LDH activity assay kit | LDH leakage | Y | N | N | 2012 | 19 | 10.1186/1556-276X-7-77
Fe2O3 |  | 2.796 |  |  | 361.4 | 12.1 |  |  | 3.205495e-07 |  | 159.6882 | [8 empty] | 91.820905 | I | PEG to the PEI | SH­SY5Y | L | H |  | Epithelial | Adult | Bone Marrow | 4 | LDH | LDH activity assay kit | LDH leakage | Y | N | N | 2012 | 19 | 10.1186/1556-276X-7-77
Fe2O3 |  | 2.796 |  |  | 361.4 | 12.1 |  |  | 2.000229e-08 |  | 159.6882 | [8 empty] | 96.122342 | I | PEG to the PEI | SH­SY5Y | L | H |  | Epithelial | Adult | Bone Marrow | 24 | LDH | LDH activity assay kit | LDH leakage | Y | N | N | 2012 | 19 | 10.1186/1556-276X-7-77
Fe2O3 |  | 2.796 |  |  | 361.4 | 12.1 |  |  | 4.006869e-08 |  | 159.6882 | [8 empty] | 97.551163 | I | PEG to the PEI | SH­SY5Y | L | H |  | Epithelial | Adult | Bone Marrow | 24 | LDH | LDH activity assay kit | LDH leakage | Y | N | N | 2012 | 19 | 10.1186/1556-276X-7-77
Fe2O3 |  | 2.796 |  |  | 361.4 | 12.1 |  |  | 8.013738e-08 |  | 159.6882 | [8 empty] | 96.152291 | I | PEG to the PEI | SH­SY5Y | L | H |  | Epithelial | Adult | Bone Marrow | 24 | LDH | LDH activity assay kit | LDH leakage | Y | N | N | 2012 | 19 | 10.1186/1556-276X-7-77
Fe2O3 |  | 2.796 |  |  | 361.4 | 12.1 |  |  | 1.602748e-07 |  | 159.6882 | [8 empty] | 94.7521715 | I | PEG to the PEI | SH­SY5Y | L | H |  | Epithelial | Adult | Bone Marrow | 24 | LDH | LDH activity assay kit | LDH leakage | Y | N | N | 2012 | 19 | 10.1186/1556-276X-7-77
Fe2O3 |  | 2.796 |  |  | 361.4 | 12.1 |  |  | 3.205495e-07 |  | 159.6882 | [8 empty] | 85.335679 | I | PEG to the PEI | SH­SY5Y | L | H |  | Epithelial | Adult | Bone Marrow | 24 | LDH | LDH activity assay kit | LDH leakage | Y | N | N | 2012 | 19 | 10.1186/1556-276X-7-77
Fe2O3 |  | 2.796 |  |  | 361.4 | 12.1 |  |  | 2.000229e-08 |  | 159.6882 | [8 empty] | 23.12519 | I | PEG to the PEI | SH­SY5Y | L | H |  | Epithelial | Adult | Bone Marrow | 72 | LDH | LDH activity assay kit | LDH leakage | Y | N | N | 2012 | 19 | 10.1186/1556-276X-7-77
Fe2O3 |  | 2.796 |  |  | 361.4 | 12.1 |  |  | 4.006869e-08 |  | 159.6882 | [8 empty] | 23.14016 | I | PEG to the PEI | SH­SY5Y | L | H |  | Epithelial | Adult | Bone Marrow | 72 | LDH | LDH activity assay kit | LDH leakage | Y | N | N | 2012 | 19 | 10.1186/1556-276X-7-77
Fe2O3 |  | 2.796 |  |  | 361.4 | 12.1 |  |  | 8.013738e-08 |  | 159.6882 | [8 empty] | 28.81801 | I | PEG to the PEI | SH­SY5Y | L | H |  | Epithelial | Adult | Bone Marrow | 72 | LDH | LDH activity assay kit | LDH leakage | Y | N | N | 2012 | 19 | 10.1186/1556-276X-7-77
Fe2O3 |  | 2.796 |  |  | 361.4 | 12.1 |  |  | 1.602748e-07 |  | 159.6882 | [8 empty] | 38.266945 | I | PEG to the PEI | SH­SY5Y | L | H |  | Epithelial | Adult | Bone Marrow | 72 | LDH | LDH activity assay kit | LDH leakage | Y | N | N | 2012 | 19 | 10.1186/1556-276X-7-77
Fe2O3 |  | 2.796 |  |  | 361.4 | 12.1 |  |  | 3.205495e-07 |  | 159.6882 | [8 empty] | 34.50958 | I | PEG to the PEI | SH­SY5Y | L | H |  | Epithelial | Adult | Bone Marrow | 72 | LDH | LDH activity assay kit | LDH leakage | Y | N | N | 2012 | 19 | 10.1186/1556-276X-7-77
Fe2O3 |  | 2.796 |  |  | 361.4 | 12.1 |  |  | 2.000229e-08 |  | 159.6882 | [8 empty] | 94.855769 | I | PEG to the PEI | RAW 264.7 | L | A | Mouse | Monocyte/Macrophage | Adult | Blood | 1 | LDH | LDH activity assay kit | LDH leakage | Y | N | N | 2012 | 19 | 10.1186/1556-276X-7-77
Fe2O3 |  | 2.796 |  |  | 361.4 | 12.1 |  |  | 4.006869e-08 |  | 159.6882 | [8 empty] | 93.9800825 | I | PEG to the PEI | RAW 264.7 | L | A | Mouse | Monocyte/Macrophage | Adult | Blood | 1 | LDH | LDH activity assay kit | LDH leakage | Y | N | N | 2012 | 19 | 10.1186/1556-276X-7-77
Fe2O3 |  | 2.796 |  |  | 361.4 | 12.1 |  |  | 8.013738e-08 |  | 159.6882 | [8 empty] | 93.995932 | I | PEG to the PEI | RAW 264.7 | L | A | Mouse | Monocyte/Macrophage | Adult | Blood | 1 | LDH | LDH activity assay kit | LDH leakage | Y | N | N | 2012 | 19 | 10.1186/1556-276X-7-77
Fe2O3 |  | 2.796 |  |  | 361.4 | 12.1 |  |  | 1.602748e-07 |  | 159.6882 | [8 empty] | 93.116283 | I | PEG to the PEI | RAW 264.7 | L | A | Mouse | Monocyte/Macrophage | Adult | Blood | 1 | LDH | LDH activity assay kit | LDH leakage | Y | N | N | 2012 | 19 | 10.1186/1556-276X-7-77
Fe2O3 |  | 2.796 |  |  | 361.4 | 12.1 |  |  | 3.205495e-07 |  | 159.6882 | [8 empty] | 93.133453 | I | PEG to the PEI | RAW 264.7 | L | A | Mouse | Monocyte/Macrophage | Adult | Blood | 1 | LDH | LDH activity assay kit | LDH leakage | Y | N | N | 2012 | 19 | 10.1186/1556-276X-7-77
Fe2O3 |  | 2.796 |  |  | 361.4 | 12.1 |  |  | 2.000229e-08 |  | 159.6882 | [8 empty] | 93.6327133 | I | PEG to the PEI | RAW 264.7 | L | A | Mouse | Monocyte/Macrophage | Adult | Blood | 4 | LDH | LDH activity assay kit | LDH leakage | Y | N | N | 2012 | 19 | 10.1186/1556-276X-7-77
Fe2O3 |  | 2.796 |  |  | 361.4 | 12.1 |  |  | 4.006869e-08 |  | 159.6882 | [8 empty] | 93.199493 | I | PEG to the PEI | RAW 264.7 | L | A | Mouse | Monocyte/Macrophage | Adult | Blood | 4 | LDH | LDH activity assay kit | LDH leakage | Y | N | N | 2012 | 19 | 10.1186/1556-276X-7-77
Fe2O3 |  | 2.796 |  |  | 361.4 | 12.1 |  |  | 8.013738e-08 |  | 159.6882 | [8 empty] | 94.1095204 | I | PEG to the PEI | RAW 264.7 | L | A | Mouse | Monocyte/Macrophage | Adult | Blood | 4 | LDH | LDH activity assay kit | LDH leakage | Y | N | N | 2012 | 19 | 10.1186/1556-276X-7-77
Fe2O3 |  | 2.796 |  |  | 361.4 | 12.1 |  |  | 1.602748e-07 |  | 159.6882 | [8 empty] | 92.787405 | I | PEG to the PEI | RAW 264.7 | L | A | Mouse | Monocyte/Macrophage | Adult | Blood | 4 | LDH | LDH activity assay kit | LDH leakage | Y | N | N | 2012 | 19 | 10.1186/1556-276X-7-77
Fe2O3 |  | 2.796 |  |  | 361.4 | 12.1 |  |  | 3.205495e-07 |  | 159.6882 | [8 empty] | 96.3720415 | I | PEG to the PEI | RAW 264.7 | L | A | Mouse | Monocyte/Macrophage | Adult | Blood | 4 | LDH | LDH activity assay kit | LDH leakage | Y | N | N | 2012 | 19 | 10.1186/1556-276X-7-77
Fe2O3 |  | 2.796 |  |  | 361.4 | 12.1 |  |  | 2.000229e-08 |  | 159.6882 | [8 empty] | 93.301194 | I | PEG to the PEI | RAW 264.7 | L | A | Mouse | Monocyte/Macrophage | Adult | Blood | 24 | LDH | LDH activity assay kit | LDH leakage | Y | N | N | 2012 | 19 | 10.1186/1556-276X-7-77
Fe2O3 |  | 2.796 |  |  | 361.4 | 12.1 |  |  | 4.006869e-08 |  | 159.6882 | [8 empty] | 92.869294 | I | PEG to the PEI | RAW 264.7 | L | A | Mouse | Monocyte/Macrophage | Adult | Blood | 24 | LDH | LDH activity assay kit | LDH leakage | Y | N | N | 2012 | 19 | 10.1186/1556-276X-7-77
Fe2O3 |  | 2.796 |  |  | 361.4 | 12.1 |  |  | 8.013738e-08 |  | 159.6882 | [8 empty] | 92.436074 | I | PEG to the PEI | RAW 264.7 | L | A | Mouse | Monocyte/Macrophage | Adult | Blood | 24 | LDH | LDH activity assay kit | LDH leakage | Y | N | N | 2012 | 19 | 10.1186/1556-276X-7-77
Fe2O3 |  | 2.796 |  |  | 361.4 | 12.1 |  |  | 1.602748e-07 |  | 159.6882 | [8 empty] | 91.113958 | I | PEG to the PEI | RAW 264.7 | L | A | Mouse | Monocyte/Macrophage | Adult | Blood | 24 | LDH | LDH activity assay kit | LDH leakage | Y | N | N | 2012 | 19 | 10.1186/1556-276X-7-77
Fe2O3 |  | 2.796 |  |  | 361.4 | 12.1 |  |  | 3.205495e-07 |  | 159.6882 | [8 empty] | 91.132449 | I | PEG to the PEI | RAW 264.7 | L | A | Mouse | Monocyte/Macrophage | Adult | Blood | 24 | LDH | LDH activity assay kit | LDH leakage | Y | N | N | 2012 | 19 | 10.1186/1556-276X-7-77
Fe2O3 |  | 2.796 |  |  | 361.4 | 12.1 |  |  | 2.000229e-08 |  | 159.6882 | [8 empty] | 88.05896 | I | PEG to the PEI | RAW 264.7 | L | A | Mouse | Monocyte/Macrophage | Adult | Blood | 72 | LDH | LDH activity assay kit | LDH leakage | Y | N | N | 2012 | 19 | 10.1186/1556-276X-7-77
Fe2O3 |  | 2.796 |  |  | 361.4 | 12.1 |  |  | 4.006869e-08 |  | 159.6882 | [8 empty] | 88.072168 | I | PEG to the PEI | RAW 264.7 | L | A | Mouse | Monocyte/Macrophage | Adult | Blood | 72 | LDH | LDH activity assay kit | LDH leakage | Y | N | N | 2012 | 19 | 10.1186/1556-276X-7-77
Fe2O3 |  | 2.796 |  |  | 361.4 | 12.1 |  |  | 8.013738e-08 |  | 159.6882 | [8 empty] | 89.871091 | I | PEG to the PEI | RAW 264.7 | L | A | Mouse | Monocyte/Macrophage | Adult | Blood | 72 | LDH | LDH activity assay kit | LDH leakage | Y | N | N | 2012 | 19 | 10.1186/1556-276X-7-77
Fe2O3 |  | 2.796 |  |  | 361.4 | 12.1 |  |  | 1.602748e-07 |  | 159.6882 | [8 empty] | 90.333368 | I | PEG to the PEI | RAW 264.7 | L | A | Mouse | Monocyte/Macrophage | Adult | Blood | 72 | LDH | LDH activity assay kit | LDH leakage | Y | N | N | 2012 | 19 | 10.1186/1556-276X-7-77
Fe2O3 |  | 2.796 |  |  | 361.4 | 12.1 |  |  | 3.205495e-07 |  | 159.6882 | [8 empty] | 91.689825 | I | PEG to the PEI | RAW 264.7 | L | A | Mouse | Monocyte/Macrophage | Adult | Blood | 72 | LDH | LDH activity assay kit | LDH leakage | Y | N | N | 2012 | 19 | 10.1186/1556-276X-7-77
Fe2O3 |  | 2.796 |  |  | 16 |  |  |  | 0.002955218 |  | 159.6882 | [8 empty] | 109.81651 | I | PEG | HMEC­1 | L | H |  | Endothelial-like | Embryonic | Skin | 24 | ATPLite | luciferase | ATP content | N | N | N | 2015 | 20 | 10.3762/bjnano.6.28
Fe2O3 |  | 2.796 |  |  | 16 |  |  |  | 0.002955218 |  | 159.6882 | [8 empty] | 111.48148 | I | PEG | HMEC­1 | L | H |  | Endothelial-like | Embryonic | Skin | 72 | ATPLite | luciferase | ATP content | N | N | N | 2015 | 20 | 10.3762/bjnano.6.28
Fe2O3 |  | 2.796 |  |  | 16 |  |  |  | 0.002955218 |  | 159.6882 | [8 empty] | 86.69725 | I | PEG-NH2 | HMEC­1 | L | H |  | Endothelial-like | Embryonic | Skin | 24 | ATPLite | luciferase | ATP content | N | N | N | 2015 | 20 | 10.3762/bjnano.6.28
Fe2O3 |  | 2.796 |  |  | 16 |  |  |  | 0.002955218 |  | 159.6882 | [8 empty] | 79.07407 | I | PEG-NH2 | HMEC­1 | L | H |  | Endothelial-like | Embryonic | Skin | 72 | ATPLite | luciferase | ATP content | N | N | N | 2015 | 20 | 10.3762/bjnano.6.28
Fe2O3 |  | 2.796 |  |  | 957 |  |  |  | 6.905319e-13 |  | 159.6882 | [8 empty] | 94.38202 | I |  | HCMEC | P | H |  | Endothelial | Adult | Heart | 12 | MTT | tetrazolium salt | cell metabolic activity | N | Y | N | 2011 | 21 | 10.1007/s10565-011-9191-9
Fe2O3 |  | 2.796 |  |  | 957 |  |  |  | 6.905319e-12 |  | 159.6882 | [8 empty] | 94.38202 | I |  | HCMEC | P | H |  | Endothelial | Adult | Heart | 12 | MTT | tetrazolium salt | cell metabolic activity | N | Y | N | 2011 | 21 | 10.1007/s10565-011-9191-9
Fe2O3 |  | 2.796 |  |  | 957 |  |  |  | 6.905319e-11 |  | 159.6882 | [8 empty] | 96.62921 | I |  | HCMEC | P | H |  | Endothelial | Adult | Heart | 12 | MTT | tetrazolium salt | cell metabolic activity | N | Y | N | 2011 | 21 | 10.1007/s10565-011-9191-9
Fe2O3 |  | 2.796 |  |  | 957 |  |  |  | 6.905319e-10 |  | 159.6882 | [8 empty] | 96.62921 | I |  | HCMEC | P | H |  | Endothelial | Adult | Heart | 12 | MTT | tetrazolium salt | cell metabolic activity | N | Y | N | 2011 | 21 | 10.1007/s10565-011-9191-9
Fe2O3 |  | 2.796 |  |  | 957 |  |  |  | 3.452659e-09 |  | 159.6882 | [8 empty] | 100 | I |  | HCMEC | P | H |  | Endothelial | Adult | Heart | 12 | MTT | tetrazolium salt | cell metabolic activity | N | Y | N | 2011 | 21 | 10.1007/s10565-011-9191-9
Fe2O3 |  | 2.796 |  |  | 957 |  |  |  | 6.905319e-09 |  | 159.6882 | [8 empty] | 98.8764 | I |  | HCMEC | P | H |  | Endothelial | Adult | Heart | 12 | MTT | tetrazolium salt | cell metabolic activity | N | Y | N | 2011 | 21 | 10.1007/s10565-011-9191-9
Fe2O3 |  | 2.796 |  |  | 957 |  |  |  | 1.381064e-08 |  | 159.6882 | [8 empty] | 97.75281 | I |  | HCMEC | P | H |  | Endothelial | Adult | Heart | 12 | MTT | tetrazolium salt | cell metabolic activity | N | Y | N | 2011 | 21 | 10.1007/s10565-011-9191-9
Fe2O3 |  | 2.796 |  |  | 957 |  |  |  | 3.452659e-08 |  | 159.6882 | [8 empty] | 97.75281 | I |  | HCMEC | P | H |  | Endothelial | Adult | Heart | 12 | MTT | tetrazolium salt | cell metabolic activity | N | Y | N | 2011 | 21 | 10.1007/s10565-011-9191-9
Fe2O3 |  | 2.796 |  |  | 957 |  |  |  | 6.905319e-08 |  | 159.6882 | [8 empty] | 95.505615 | I |  | HCMEC | P | H |  | Endothelial | Adult | Heart | 12 | MTT | tetrazolium salt | cell metabolic activity | N | Y | N | 2011 | 21 | 10.1007/s10565-011-9191-9
Fe2O3 |  | 2.796 |  |  | 957 |  |  |  | 6.905319e-13 |  | 159.6882 | [8 empty] | 96.62921 | I |  | HCMEC | P | H |  | Endothelial | Adult | Heart | 24 | MTT | tetrazolium salt | cell metabolic activity | N | Y | N | 2011 | 21 | 10.1007/s10565-011-9191-9
Fe2O3 |  | 2.796 |  |  | 957 |  |  |  | 6.905319e-12 |  | 159.6882 | [8 empty] | 97.75281 | I |  | HCMEC | P | H |  | Endothelial | Adult | Heart | 24 | MTT | tetrazolium salt | cell metabolic activity | N | Y | N | 2011 | 21 | 10.1007/s10565-011-9191-9
Fe2O3 |  | 2.796 |  |  | 957 |  |  |  | 6.905319e-11 |  | 159.6882 | [8 empty] | 97.75281 | I |  | HCMEC | P | H |  | Endothelial | Adult | Heart | 24 | MTT | tetrazolium salt | cell metabolic activity | N | Y | N | 2011 | 21 | 10.1007/s10565-011-9191-9
Fe2O3 |  | 2.796 |  |  | 957 |  |  |  | 6.905319e-10 |  | 159.6882 | [8 empty] | 93.25843 | I |  | HCMEC | P | H |  | Endothelial | Adult | Heart | 24 | MTT | tetrazolium salt | cell metabolic activity | N | Y | N | 2011 | 21 | 10.1007/s10565-011-9191-9
Fe2O3 |  | 2.796 |  |  | 957 |  |  |  | 3.452659e-09 |  | 159.6882 | [8 empty] | 88.764046 | I |  | HCMEC | P | H |  | Endothelial | Adult | Heart | 24 | MTT | tetrazolium salt | cell metabolic activity | N | Y | N | 2011 | 21 | 10.1007/s10565-011-9191-9
Fe2O3 |  | 2.796 |  |  | 957 |  |  |  | 6.905319e-09 |  | 159.6882 | [8 empty] | 89.88764 | I |  | HCMEC | P | H |  | Endothelial | Adult | Heart | 24 | MTT | tetrazolium salt | cell metabolic activity | N | Y | N | 2011 | 21 | 10.1007/s10565-011-9191-9
Fe2O3 |  | 2.796 |  |  | 957 |  |  |  | 1.381064e-08 |  | 159.6882 | [8 empty] | 92.134834 | I |  | HCMEC | P | H |  | Endothelial | Adult | Heart | 24 | MTT | tetrazolium salt | cell metabolic activity | N | Y | N | 2011 | 21 | 10.1007/s10565-011-9191-9
Fe2O3 |  | 2.796 |  |  | 957 |  |  |  | 3.452659e-08 |  | 159.6882 | [8 empty] | 92.134834 | I |  | HCMEC | P | H |  | Endothelial | Adult | Heart | 24 | MTT | tetrazolium salt | cell metabolic activity | N | Y | N | 2011 | 21 | 10.1007/s10565-011-9191-9
Fe2O3 |  | 2.796 |  |  | 957 |  |  |  | 6.905319e-08 |  | 159.6882 | [8 empty] | 89.88764 | I |  | HCMEC | P | H |  | Endothelial | Adult | Heart | 24 | MTT | tetrazolium salt | cell metabolic activity | N | Y | N | 2011 | 21 | 10.1007/s10565-011-9191-9
Fe2O3 |  | 2.796 |  |  | 957 |  |  |  | 6.905319e-13 |  | 159.6882 | [8 empty] | 95.4905033 | I |  | HCMEC | P | H |  | Endothelial | Adult | Heart | 12 | LDH | LDH activity assay kit | LDH leakage | N | Y | N | 2011 | 21 | 10.1007/s10565-011-9191-9
Fe2O3 |  | 2.796 |  |  | 957 |  |  |  | 6.905319e-12 |  | 159.6882 | [8 empty] | 99.20229125 | I |  | HCMEC | P | H |  | Endothelial | Adult | Heart | 12 | LDH | LDH activity assay kit | LDH leakage | N | Y | N | 2011 | 21 | 10.1007/s10565-011-9191-9
Fe2O3 |  | 2.796 |  |  | 957 |  |  |  | 6.905319e-11 |  | 159.6882 | [8 empty] | 95.435032 | I |  | HCMEC | P | H |  | Endothelial | Adult | Heart | 12 | LDH | LDH activity assay kit | LDH leakage | N | Y | N | 2011 | 21 | 10.1007/s10565-011-9191-9
Fe2O3 |  | 2.796 |  |  | 957 |  |  |  | 6.905319e-10 |  | 159.6882 | [8 empty] | 95.40609 | I |  | HCMEC | P | H |  | Endothelial | Adult | Heart | 12 | LDH | LDH activity assay kit | LDH leakage | N | Y | N | 2011 | 21 | 10.1007/s10565-011-9191-9
Fe2O3 |  | 2.796 |  |  | 957 |  |  |  | 3.452659e-09 |  | 159.6882 | [8 empty] | 87.905336 | I |  | HCMEC | P | H |  | Endothelial | Adult | Heart | 12 | LDH | LDH activity assay kit | LDH leakage | N | Y | N | 2011 | 21 | 10.1007/s10565-011-9191-9
Fe2O3 |  | 2.796 |  |  | 957 |  |  |  | 6.905319e-09 |  | 159.6882 | [8 empty] | 87.873982 | I |  | HCMEC | P | H |  | Endothelial | Adult | Heart | 12 | LDH | LDH activity assay kit | LDH leakage | N | Y | N | 2011 | 21 | 10.1007/s10565-011-9191-9
Fe2O3 |  | 2.796 |  |  | 957 |  |  |  | 1.381064e-08 |  | 159.6882 | [8 empty] | 85.978293 | I |  | HCMEC | P | H |  | Endothelial | Adult | Heart | 12 | LDH | LDH activity assay kit | LDH leakage | N | Y | N | 2011 | 21 | 10.1007/s10565-011-9191-9
Fe2O3 |  | 2.796 |  |  | 957 |  |  |  | 3.452659e-08 |  | 159.6882 | [8 empty] | 91.55924 | I |  | HCMEC | P | H |  | Endothelial | Adult | Heart | 12 | LDH | LDH activity assay kit | LDH leakage | N | Y | N | 2011 | 21 | 10.1007/s10565-011-9191-9
Fe2O3 |  | 2.796 |  |  | 957 |  |  |  | 6.905319e-08 |  | 159.6882 | [8 empty] | 87.791981 | I |  | HCMEC | P | H |  | Endothelial | Adult | Heart | 12 | LDH | LDH activity assay kit | LDH leakage | N | Y | N | 2011 | 21 | 10.1007/s10565-011-9191-9
Fe2O3 |  | 2.796 |  |  | 957 |  |  |  | 6.905319e-13 |  | 159.6882 | [8 empty] | 98.1869159 | I |  | HCMEC | P | H |  | Endothelial | Adult | Heart | 24 | LDH | LDH activity assay kit | LDH leakage | N | Y | N | 2011 | 21 | 10.1007/s10565-011-9191-9
Fe2O3 |  | 2.796 |  |  | 957 |  |  |  | 6.905319e-12 |  | 159.6882 | [8 empty] | 98.1579741 | I |  | HCMEC | P | H |  | Endothelial | Adult | Heart | 24 | LDH | LDH activity assay kit | LDH leakage | N | Y | N | 2011 | 21 | 10.1007/s10565-011-9191-9
Fe2O3 |  | 2.796 |  |  | 957 |  |  |  | 6.905319e-11 |  | 159.6882 | [8 empty] | 94.3931265 | I |  | HCMEC | P | H |  | Endothelial | Adult | Heart | 24 | LDH | LDH activity assay kit | LDH leakage | N | Y | N | 2011 | 21 | 10.1007/s10565-011-9191-9
Fe2O3 |  | 2.796 |  |  | 957 |  |  |  | 6.905319e-10 |  | 159.6882 | [8 empty] | 86.889961 | I |  | HCMEC | P | H |  | Endothelial | Adult | Heart | 24 | LDH | LDH activity assay kit | LDH leakage | N | Y | N | 2011 | 21 | 10.1007/s10565-011-9191-9
Fe2O3 |  | 2.796 |  |  | 957 |  |  |  | 3.452659e-09 |  | 159.6882 | [8 empty] | 86.861019 | I |  | HCMEC | P | H |  | Endothelial | Adult | Heart | 24 | LDH | LDH activity assay kit | LDH leakage | N | Y | N | 2011 | 21 | 10.1007/s10565-011-9191-9
Fe2O3 |  | 2.796 |  |  | 957 |  |  |  | 6.905319e-09 |  | 159.6882 | [8 empty] | 86.832077 | I |  | HCMEC | P | H |  | Endothelial | Adult | Heart | 24 | LDH | LDH activity assay kit | LDH leakage | N | Y | N | 2011 | 21 | 10.1007/s10565-011-9191-9
Fe2O3 |  | 2.796 |  |  | 957 |  |  |  | 1.381064e-08 |  | 159.6882 | [8 empty] | 83.069641 | I |  | HCMEC | P | H |  | Endothelial | Adult | Heart | 24 | LDH | LDH activity assay kit | LDH leakage | N | Y | N | 2011 | 21 | 10.1007/s10565-011-9191-9
Fe2O3 |  | 2.796 |  |  | 957 |  |  |  | 3.452659e-08 |  | 159.6882 | [8 empty] | 84.909859 | I |  | HCMEC | P | H |  | Endothelial | Adult | Heart | 24 | LDH | LDH activity assay kit | LDH leakage | N | Y | N | 2011 | 21 | 10.1007/s10565-011-9191-9
Fe2O3 |  | 2.796 |  |  | 957 |  |  |  | 6.905319e-08 |  | 159.6882 | [8 empty] | 83.01417 | I |  | HCMEC | P | H |  | Endothelial | Adult | Heart | 24 | LDH | LDH activity assay kit | LDH leakage | N | Y | N | 2011 | 21 | 10.1007/s10565-011-9191-9
Fe2O3 |  | 2.796 |  |  | 196.4 |  |  |  | 7.989049e-08 |  | 159.6882 | [8 empty] | 96.346596 | I |  | A549 | L | H |  | Epithelial | Adult | Lung | 24 | Alamar Blue | Alamar blue | cell metabolic activity | N | Y | N | 2013 | 22 | 10.3390/ijms140815546
Fe2O3 |  | 2.796 |  |  | 196.4 |  |  |  | 7.989049e-08 |  | 159.6882 | [8 empty] | 95.28805 | I |  | A549 | L | H |  | Epithelial | Adult | Lung | 72 | Alamar Blue | Alamar blue | cell metabolic activity | N | Y | N | 2013 | 22 | 10.3390/ijms140815546
Fe2O3 |  | 2.796 |  |  | 196.4 |  |  |  | 7.989049e-07 |  | 159.6882 | [8 empty] | 95.04239 | I |  | A549 | L | H |  | Epithelial | Adult | Lung | 24 | Alamar Blue | Alamar blue | cell metabolic activity | N | Y | N | 2013 | 22 | 10.3390/ijms140815546
Fe2O3 |  | 2.796 |  |  | 196.4 |  |  |  | 7.989049e-07 |  | 159.6882 | [8 empty] | 91.270515 | I |  | A549 | L | H |  | Epithelial | Adult | Lung | 72 | Alamar Blue | Alamar blue | cell metabolic activity | N | Y | N | 2013 | 22 | 10.3390/ijms140815546
Fe2O3 |  | 2.796 |  |  | 196.4 |  |  |  | 7.989049e-06 |  | 159.6882 | [8 empty] | 93.7379 | I |  | A549 | L | H |  | Epithelial | Adult | Lung | 24 | Alamar Blue | Alamar blue | cell metabolic activity | N | Y | N | 2013 | 22 | 10.3390/ijms140815546
Fe2O3 |  | 2.796 |  |  | 196.4 |  |  |  | 7.989049e-06 |  | 159.6882 | [8 empty] | 88.29703 | I |  | A549 | L | H |  | Epithelial | Adult | Lung | 72 | Alamar Blue | Alamar blue | cell metabolic activity | N | Y | N | 2013 | 22 | 10.3390/ijms140815546
Fe2O3 |  | 2.796 |  |  | 196.4 |  |  |  | 7.989049e-08 |  | 159.6882 | [8 empty] | 97.32284 | I |  | A549 | L | H |  | Epithelial | Adult | Lung | 24 | LDH | LDH activity assay kit | LDH leakage | N | Y | N | 2013 | 22 | 10.3390/ijms140815546
Fe2O3 |  | 2.796 |  |  | 196.4 |  |  |  | 7.989049e-07 |  | 159.6882 | [8 empty] | 91.02362 | I |  | A549 | L | H |  | Epithelial | Adult | Lung | 24 | LDH | LDH activity assay kit | LDH leakage | N | Y | N | 2013 | 22 | 10.3390/ijms140815546
Fe2O3 |  | 2.796 |  |  | 196.4 |  |  |  | 7.989049e-06 |  | 159.6882 | [8 empty] | -58.89764 | I |  | A549 | L | H |  | Epithelial | Adult | Lung | 24 | LDH | LDH activity assay kit | LDH leakage | N | Y | N | 2013 | 22 | 10.3390/ijms140815546
Fe2O3 |  | 2.796 |  |  | 196.4 |  |  |  | 7.989049e-08 |  | 159.6882 | [8 empty] | 99.49775452 | I |  | A549 | L | H |  | Epithelial | Adult | Lung | 24 | Live/Dead | propidium iodide, Annexin V | cell membrane integrity | N | Y | N | 2013 | 22 | 10.3390/ijms140815546
Fe2O3 |  | 2.796 |  |  | 196.4 |  |  |  | 7.989049e-07 |  | 159.6882 | [8 empty] | 99.48388338 | I |  | A549 | L | H |  | Epithelial | Adult | Lung | 24 | Live/Dead | propidium iodide, Annexin V | cell membrane integrity | N | Y | N | 2013 | 22 | 10.3390/ijms140815546
Fe2O3 |  | 2.796 |  |  | 196.4 |  |  |  | 7.989049e-06 |  | 159.6882 | [8 empty] | 98.21391782 | I |  | A549 | L | H |  | Epithelial | Adult | Lung | 24 | Live/Dead | propidium iodide, Annexin V | cell membrane integrity | N | Y | N | 2013 | 22 | 10.3390/ijms140815546
Fe2O3 |  | 2.796 |  |  | 12 |  |  |  | 0.1751241 |  | 159.6882 | [8 empty] | 116.68046 | I | BSA | HeLa | L | H |  | Epithelial | Adult | Cervix | 6 | Alamar Blue | Alamar blue | cell metabolic activity | N | Y | N | 2009 | 23 | 10.1039/B901616C
Fe2O3 |  | 2.796 |  |  | 12 |  |  |  | 0.3502481 |  | 159.6882 | [8 empty] | 125.76342 | I | BSA | HeLa | L | H |  | Epithelial | Adult | Cervix | 6 | Alamar Blue | Alamar blue | cell metabolic activity | N | Y | N | 2009 | 23 | 10.1039/B901616C
Fe2O3 |  | 2.796 |  |  | 12 |  |  |  | 0.7004962 |  | 159.6882 | [8 empty] | 118.42655 | I | BSA | HeLa | L | H |  | Epithelial | Adult | Cervix | 6 | Alamar Blue | Alamar blue | cell metabolic activity | N | Y | N | 2009 | 23 | 10.1039/B901616C
Fe2O3 |  | 2.796 |  |  | 12 |  |  |  | 1.400992 |  | 159.6882 | [8 empty] | 106.33531 | I | BSA | HeLa | L | H |  | Epithelial | Adult | Cervix | 6 | Alamar Blue | Alamar blue | cell metabolic activity | N | Y | N | 2009 | 23 | 10.1039/B901616C
Fe2O3 |  | 2.796 |  |  | 12 |  |  |  | 2.801985 |  | 159.6882 | [8 empty] | 60.540848 | I | BSA | HeLa | L | H |  | Epithelial | Adult | Cervix | 6 | Alamar Blue | Alamar blue | cell metabolic activity | N | Y | N | 2009 | 23 | 10.1039/B901616C
Fe2O3 |  | 2.796 |  |  | 12 |  |  |  | 0.1751241 |  | 159.6882 | [8 empty] | 95.12975 | I | BSA | MEF | L | A | Mouse | Fibroblast | Embryonic | Embryo | 6 | Alamar Blue | Alamar blue | cell metabolic activity | N | Y | N | 2009 | 23 | 10.1039/B901616C
Fe2O3 |  | 2.796 |  |  | 12 |  |  |  | 0.3502481 |  | 159.6882 | [8 empty] | 97.29847 | I | BSA | MEF | L | A | Mouse | Fibroblast | Embryonic | Embryo | 6 | Alamar Blue | Alamar blue | cell metabolic activity | N | Y | N | 2009 | 23 | 10.1039/B901616C
Fe2O3 |  | 2.796 |  |  | 12 |  |  |  | 0.7004962 |  | 159.6882 | [8 empty] | 100.33076 | I | BSA | MEF | L | A | Mouse | Fibroblast | Embryonic | Embryo | 6 | Alamar Blue | Alamar blue | cell metabolic activity | N | Y | N | 2009 | 23 | 10.1039/B901616C
Fe2O3 |  | 2.796 |  |  | 12 |  |  |  | 1.400992 |  | 159.6882 | [8 empty] | 83.9204 | I | BSA | MEF | L | A | Mouse | Fibroblast | Embryonic | Embryo | 6 | Alamar Blue | Alamar blue | cell metabolic activity | N | Y | N | 2009 | 23 | 10.1039/B901616C
Fe2O3 |  | 2.796 |  |  | 12 |  |  |  | 2.801985 |  | 159.6882 | [8 empty] | 52.38526 | I | BSA | MEF | L | A | Mouse | Fibroblast | Embryonic | Embryo | 6 | Alamar Blue | Alamar blue | cell metabolic activity | N | Y | N | 2009 | 23 | 10.1039/B901616C
Fe2O3 |  | 2.796 |  |  | 12 |  |  |  | 0.1751241 |  | 159.6882 | [8 empty] | 80.49265 | I | BSA | HepG2 | L | H |  | Epithelial | Adult | Liver | 6 | Alamar Blue | Alamar blue | cell metabolic activity | N | Y | N | 2009 | 23 | 10.1039/B901616C
Fe2O3 |  | 2.796 |  |  | 12 |  |  |  | 0.3502481 |  | 159.6882 | [8 empty] | 86.55028 | I | BSA | HepG2 | L | H |  | Epithelial | Adult | Liver | 6 | Alamar Blue | Alamar blue | cell metabolic activity | N | Y | N | 2009 | 23 | 10.1039/B901616C
Fe2O3 |  | 2.796 |  |  | 12 |  |  |  | 0.7004962 |  | 159.6882 | [8 empty] | 79.64488 | I | BSA | HepG2 | L | H |  | Epithelial | Adult | Liver | 6 | Alamar Blue | Alamar blue | cell metabolic activity | N | Y | N | 2009 | 23 | 10.1039/B901616C
Fe2O3 |  | 2.796 |  |  | 12 |  |  |  | 1.400992 |  | 159.6882 | [8 empty] | 75.76418 | I | BSA | HepG2 | L | H |  | Epithelial | Adult | Liver | 6 | Alamar Blue | Alamar blue | cell metabolic activity | N | Y | N | 2009 | 23 | 10.1039/B901616C
Fe2O3 |  | 2.796 |  |  | 12 |  |  |  | 2.801985 |  | 159.6882 | [8 empty] | 38.179634 | I | BSA | HepG2 | L | H |  | Epithelial | Adult | Liver | 6 | Alamar Blue | Alamar blue | cell metabolic activity | N | Y | N | 2009 | 23 | 10.1039/B901616C
Fe2O3 |  | 2.796 |  |  | 12 |  |  |  | 0.1751241 |  | 159.6882 | [8 empty] | 99.99025 | I | BSA | GH3 | L | A | Rat | Epithelial | Adult | pituitary gland | 6 | Alamar Blue | Alamar blue | cell metabolic activity | N | Y | N | 2009 | 23 | 10.1039/B901616C
Fe2O3 |  | 2.796 |  |  | 12 |  |  |  | 0.3502481 |  | 159.6882 | [8 empty] | 108.20964 | I | BSA | GH3 | L | A | Rat | Epithelial | Adult | pituitary gland | 6 | Alamar Blue | Alamar blue | cell metabolic activity | N | Y | N | 2009 | 23 | 10.1039/B901616C
Fe2O3 |  | 2.796 |  |  | 12 |  |  |  | 0.7004962 |  | 159.6882 | [8 empty] | 114.267265 | I | BSA | GH3 | L | A | Rat | Epithelial | Adult | pituitary gland | 6 | Alamar Blue | Alamar blue | cell metabolic activity | N | Y | N | 2009 | 23 | 10.1039/B901616C
Fe2O3 |  | 2.796 |  |  | 12 |  |  |  | 1.400992 |  | 159.6882 | [8 empty] | 97.42418 | I | BSA | GH3 | L | A | Rat | Epithelial | Adult | pituitary gland | 6 | Alamar Blue | Alamar blue | cell metabolic activity | N | Y | N | 2009 | 23 | 10.1039/B901616C
Fe2O3 |  | 2.796 |  |  | 12 |  |  |  | 2.801985 |  | 159.6882 | [8 empty] | 54.22169 | I | BSA | GH3 | L | A | Rat | Epithelial | Adult | pituitary gland | 6 | Alamar Blue | Alamar blue | cell metabolic activity | N | Y | N | 2009 | 23 | 10.1039/B901616C
Fe2O3 |  | 2.796 |  |  | 12 |  |  |  | 0.1751241 |  | 159.6882 | [8 empty] | 106.52736 | I | BSA | MCF7 | L | H |  | Epithelial | Adult | Breast | 6 | Alamar Blue | Alamar blue | cell metabolic activity | N | Y | N | 2009 | 23 | 10.1039/B901616C
Fe2O3 |  | 2.796 |  |  | 12 |  |  |  | 0.3502481 |  | 159.6882 | [8 empty] | 101.78246 | I | BSA | MCF7 | L | H |  | Epithelial | Adult | Breast | 6 | Alamar Blue | Alamar blue | cell metabolic activity | N | Y | N | 2009 | 23 | 10.1039/B901616C
Fe2O3 |  | 2.796 |  |  | 12 |  |  |  | 0.7004962 |  | 159.6882 | [8 empty] | 105.678314 | I | BSA | MCF7 | L | H |  | Epithelial | Adult | Breast | 6 | Alamar Blue | Alamar blue | cell metabolic activity | N | Y | N | 2009 | 23 | 10.1039/B901616C
Fe2O3 |  | 2.796 |  |  | 12 |  |  |  | 1.400992 |  | 159.6882 | [8 empty] | 100.06985 | I | BSA | MCF7 | L | H |  | Epithelial | Adult | Breast | 6 | Alamar Blue | Alamar blue | cell metabolic activity | N | Y | N | 2009 | 23 | 10.1039/B901616C
Fe2O3 |  | 2.796 |  |  | 12 |  |  |  | 2.801985 |  | 159.6882 | [8 empty] | 47.361145 | I | BSA | MCF7 | L | H |  | Epithelial | Adult | Breast | 6 | Alamar Blue | Alamar blue | cell metabolic activity | N | Y | N | 2009 | 23 | 10.1039/B901616C
Fe2O3 |  | 2.796 |  |  | 12 |  |  |  | 0.1751241 |  | 159.6882 | [8 empty] | 95.7779 | I | BSA | CDBgeo | L | A | Mouse | Epithelial | Adult | Breast | 6 | Alamar Blue | Alamar blue | cell metabolic activity | N | Y | N | 2009 | 23 | 10.1039/B901616C
Fe2O3 |  | 2.796 |  |  | 12 |  |  |  | 0.3502481 |  | 159.6882 | [8 empty] | 98.81082 | I | BSA | CDBgeo | L | A | Mouse | Epithelial | Adult | Breast | 6 | Alamar Blue | Alamar blue | cell metabolic activity | N | Y | N | 2009 | 23 | 10.1039/B901616C
Fe2O3 |  | 2.796 |  |  | 12 |  |  |  | 0.7004962 |  | 159.6882 | [8 empty] | 97.954834 | I | BSA | CDBgeo | L | A | Mouse | Epithelial | Adult | Breast | 6 | Alamar Blue | Alamar blue | cell metabolic activity | N | Y | N | 2009 | 23 | 10.1039/B901616C
Fe2O3 |  | 2.796 |  |  | 12 |  |  |  | 1.400992 |  | 159.6882 | [8 empty] | 92.77783 | I | BSA | CDBgeo | L | A | Mouse | Epithelial | Adult | Breast | 6 | Alamar Blue | Alamar blue | cell metabolic activity | N | Y | N | 2009 | 23 | 10.1039/B901616C
Fe2O3 |  | 2.796 |  |  | 12 |  |  |  | 2.801985 |  | 159.6882 | [8 empty] | 27.53884 | I | BSA | CDBgeo | L | A | Mouse | Epithelial | Adult | Breast | 6 | Alamar Blue | Alamar blue | cell metabolic activity | N | Y | N | 2009 | 23 | 10.1039/B901616C
Fe2O3 |  | 2.796 |  |  | 12 |  |  |  | 0.1751241 |  | 159.6882 | [8 empty] | 100.5866 | I | BSA | TD | L | A | Mouse | Epithelial | Adult | Breast | 6 | Alamar Blue | Alamar blue | cell metabolic activity | N | Y | N | 2009 | 23 | 10.1039/B901616C
Fe2O3 |  | 2.796 |  |  | 12 |  |  |  | 0.3502481 |  | 159.6882 | [8 empty] | 104.91329 | I | BSA | TD | L | A | Mouse | Epithelial | Adult | Breast | 6 | Alamar Blue | Alamar blue | cell metabolic activity | N | Y | N | 2009 | 23 | 10.1039/B901616C
Fe2O3 |  | 2.796 |  |  | 12 |  |  |  | 0.7004962 |  | 159.6882 | [8 empty] | 100.16903 | I | BSA | TD | L | A | Mouse | Epithelial | Adult | Breast | 6 | Alamar Blue | Alamar blue | cell metabolic activity | N | Y | N | 2009 | 23 | 10.1039/B901616C
Fe2O3 |  | 2.796 |  |  | 12 |  |  |  | 1.400992 |  | 159.6882 | [8 empty] | 98.01674 | I | BSA | TD | L | A | Mouse | Epithelial | Adult | Breast | 6 | Alamar Blue | Alamar blue | cell metabolic activity | N | Y | N | 2009 | 23 | 10.1039/B901616C
Fe2O3 |  | 2.796 |  |  | 12 |  |  |  | 2.801985 |  | 159.6882 | [8 empty] | 56.110554 | I | BSA | TD | L | A | Mouse | Epithelial | Adult | Breast | 6 | Alamar Blue | Alamar blue | cell metabolic activity | N | Y | N | 2009 | 23 | 10.1039/B901616C
Fe2O3 |  | 2.796 |  |  | 12 |  |  |  | 0.1751241 |  | 159.6882 | [8 empty] | 98.91 | I | BSA | V14 | L | A | Mouse | Epithelial | Adult | Breast | 6 | Alamar Blue | Alamar blue | cell metabolic activity | N | Y | N | 2009 | 23 | 10.1039/B901616C
Fe2O3 |  | 2.796 |  |  | 12 |  |  |  | 0.3502481 |  | 159.6882 | [8 empty] | 100.214516 | I | BSA | V14 | L | A | Mouse | Epithelial | Adult | Breast | 6 | Alamar Blue | Alamar blue | cell metabolic activity | N | Y | N | 2009 | 23 | 10.1039/B901616C
Fe2O3 |  | 2.796 |  |  | 12 |  |  |  | 0.7004962 |  | 159.6882 | [8 empty] | 95.038155 | I | BSA | V14 | L | A | Mouse | Epithelial | Adult | Breast | 6 | Alamar Blue | Alamar blue | cell metabolic activity | N | Y | N | 2009 | 23 | 10.1039/B901616C
Fe2O3 |  | 2.796 |  |  | 12 |  |  |  | 1.400992 |  | 159.6882 | [8 empty] | 91.15683 | I | BSA | V14 | L | A | Mouse | Epithelial | Adult | Breast | 6 | Alamar Blue | Alamar blue | cell metabolic activity | N | Y | N | 2009 | 23 | 10.1039/B901616C
Fe2O3 |  | 2.796 |  |  | 12 |  |  |  | 2.801985 |  | 159.6882 | [8 empty] | 65.6711 | I | BSA | V14 | L | A | Mouse | Epithelial | Adult | Breast | 6 | Alamar Blue | Alamar blue | cell metabolic activity | N | Y | N | 2009 | 23 | 10.1039/B901616C
Fe2O3 |  | 2.796 |  |  | 30 |  |  |  | 0.002241588 |  | 159.6882 | [8 empty] | 125 | I | alginate | PAECs | P | A | Pig | Endothelial | Adult | Aorta | 12 | Alamar blue | Alamar blue | cell metabolic activity | N | N | N | 2009 | 24 | 10.1089/ten.tec.2009.0280
Fe2O3 |  | 2.796 |  |  | 30 |  |  |  | 0.002241588 |  | 159.6882 | [8 empty] | 104.96454 | I | alginate | PAECs | P | A | Pig | Endothelial | Adult | Aorta | 36 | Alamar blue | Alamar blue | cell metabolic activity | N | N | N | 2009 | 24 | 10.1089/ten.tec.2009.0280
Fe2O3 |  | 2.796 |  |  | 30 |  |  |  | 0.002241588 |  | 159.6882 | [8 empty] | 96.4539 | I | alginate | PAECs | P | A | Pig | Endothelial | Adult | Aorta | 60 | Alamar blue | Alamar blue | cell metabolic activity | N | N | N | 2009 | 24 | 10.1089/ten.tec.2009.0280
Fe2O3 |  | 2.796 |  |  | 30 |  |  |  | 0.02241588 |  | 159.6882 | [8 empty] | 97.87234 | I | alginate | PAECs | P | A | Pig | Endothelial | Adult | Aorta | 12 | Alamar blue | Alamar blue | cell metabolic activity | N | N | N | 2009 | 24 | 10.1089/ten.tec.2009.0280
Fe2O3 |  | 2.796 |  |  | 30 |  |  |  | 0.02241588 |  | 159.6882 | [8 empty] | 81.56029 | I | alginate | PAECs | P | A | Pig | Endothelial | Adult | Aorta | 36 | Alamar blue | Alamar blue | cell metabolic activity | N | N | N | 2009 | 24 | 10.1089/ten.tec.2009.0280
Fe2O3 |  | 2.796 |  |  | 30 |  |  |  | 0.02241588 |  | 159.6882 | [8 empty] | 74.11347 | I | alginate | PAECs | P | A | Pig | Endothelial | Adult | Aorta | 60 | Alamar blue | Alamar blue | cell metabolic activity | N | N | N | 2009 | 24 | 10.1089/ten.tec.2009.0280
Fe2O3 |  | 2.796 |  |  | 30 |  |  |  | 0.02241588 |  | 159.6882 | [8 empty] | 84.69324 | I | alginate | PAECs | P | A | Pig | Endothelial | Adult | Aorta | 24 | Alamar blue | Alamar blue | cell metabolic activity | N | N | N | 2009 | 24 | 10.1089/ten.tec.2009.0280
Fe2O3 |  | 2.796 |  |  | 30 |  |  |  | 0.02241588 |  | 159.6882 | [8 empty] | 74.03898 | I | alginate | PAECs | P | A | Pig | Endothelial | Adult | Aorta | 48 | Alamar blue | Alamar blue | cell metabolic activity | N | N | N | 2009 | 24 | 10.1089/ten.tec.2009.0280
Fe2O3 |  | 2.796 |  |  | 30 |  |  |  | 0.02241588 |  | 159.6882 | [8 empty] | 67.576324 | I | alginate | PAECs | P | A | Pig | Endothelial | Adult | Aorta | 72 | Alamar blue | Alamar blue | cell metabolic activity | N | N | N | 2009 | 24 | 10.1089/ten.tec.2009.0280
Fe2O3 |  | 2.796 |  |  | 30 |  |  |  | 0.02241588 |  | 159.6882 | [8 empty] | 68.59861 | I | alginate | PAECs | P | A | Pig | Endothelial | Adult | Aorta | 96 | Alamar blue | Alamar blue | cell metabolic activity | N | N | N | 2009 | 24 | 10.1089/ten.tec.2009.0280
Fe2O3 |  | 2.796 |  |  | 30 |  |  |  | 0.02241588 |  | 159.6882 | [8 empty] | 64.980354 | I | alginate | PAECs | P | A | Pig | Endothelial | Adult | Aorta | 144 | Alamar blue | Alamar blue | cell metabolic activity | N | N | N | 2009 | 24 | 10.1089/ten.tec.2009.0280
Fe2O3 |  | 2.796 |  |  | 14 |  |  |  | 0.1102822 |  | 159.6882 | [8 empty] | 63.070538 | I |  | A549 | L | H |  | Epithelial | Adult | Lung | 48 | Live/Dead | Calcein AM, Ethidium homodimer-1 | cell membrane integrity | N | N | N | 2010 | 25 | 10.1007/s00449-009-0354-5
Fe2O3 |  | 2.796 |  |  | 14 |  |  |  | 0.1102822 |  | 159.6882 | [8 empty] | 73.029045 | I |  | MCF7 | L | H |  | Epithelial | Adult | Breast | 48 | Live/Dead | Calcein AM, Ethidium homodimer-1 | cell membrane integrity | N | N | N | 2010 | 25 | 10.1007/s00449-009-0354-5
Fe2O3 |  | 2.796 |  |  | 14 |  |  |  | 0.1102822 |  | 159.6882 | [8 empty] | 76.34855 | I |  | T98G | L | H |  | Fibroblast | Adult | Brain | 48 | Live/Dead | Calcein AM, Ethidium homodimer-1 | cell membrane integrity | N | N | N | 2010 | 25 | 10.1007/s00449-009-0354-5
Fe2O3 |  | 2.796 |  |  | 14 |  |  |  | 0.1102822 |  | 159.6882 | [8 empty] | 81.47948 | I |  | A549 | L | H |  | Epithelial | Adult | Lung | 96 | Live/Dead | Calcein AM, Ethidium homodimer-1 | cell membrane integrity | N | N | N | 2010 | 25 | 10.1007/s00449-009-0354-5
Fe2O3 |  | 2.796 |  |  | 14 |  |  |  | 0.1102822 |  | 159.6882 | [8 empty] | 97.015015 | I |  | MCF7 | L | H |  | Epithelial | Adult | Breast | 96 | Live/Dead | Calcein AM, Ethidium homodimer-1 | cell membrane integrity | N | N | N | 2010 | 25 | 10.1007/s00449-009-0354-5
Fe2O3 |  | 2.796 |  |  | 14 |  |  |  | 0.1102822 |  | 159.6882 | [8 empty] | 93.21722 | I |  | T98G | L | H |  | Fibroblast | Adult | Brain | 96 | Live/Dead | Calcein AM, Ethidium homodimer-1 | cell membrane integrity | N | N | N | 2010 | 25 | 10.1007/s00449-009-0354-5
Fe2O3 |  | 2.796 |  |  | 20 |  |  |  | 0.0005 |  | 159.6882 | [8 empty] | 99.803925 | I | COOH | HeLa | L | H |  | Epithelial | Adult | Cervix | 24 | Live/Dead | Calcein AM, Ethidium homodimer-1 | cell membrane integrity | N | N | N | 2012 | 26 | 10.1007/s10856-012-4716-1
Fe2O3 |  | 2.796 |  |  | 20 |  |  |  | 0.005 |  | 159.6882 | [8 empty] | 92.54902 | I | COOH | HeLa | L | H |  | Epithelial | Adult | Cervix | 24 | Live/Dead | Calcein AM, Ethidium homodimer-1 | cell membrane integrity | N | N | N | 2012 | 26 | 10.1007/s10856-012-4716-1
Fe2O3 |  | 2.796 |  |  | 20 |  |  |  | 0.05 |  | 159.6882 | [8 empty] | 88.039215 | I | COOH | HeLa | L | H |  | Epithelial | Adult | Cervix | 24 | Live/Dead | Calcein AM, Ethidium homodimer-1 | cell membrane integrity | N | N | N | 2012 | 26 | 10.1007/s10856-012-4716-1
Fe2O3 |  | 2.796 |  |  | 20 |  |  |  | 0.0005 |  | 159.6882 | [8 empty] | 98.43137 | I | COOH | MG­63 | L | H |  | Fibroblast | Adult | Bone | 24 | Live/Dead | Calcein AM, Ethidium homodimer-1 | cell membrane integrity | N | N | N | 2012 | 26 | 10.1007/s10856-012-4716-1
Fe2O3 |  | 2.796 |  |  | 20 |  |  |  | 0.005 |  | 159.6882 | [8 empty] | 91.56863 | I | COOH | MG­63 | L | H |  | Fibroblast | Adult | Bone | 24 | Live/Dead | Calcein AM, Ethidium homodimer-1 | cell membrane integrity | N | N | N | 2012 | 26 | 10.1007/s10856-012-4716-1
Fe2O3 |  | 2.796 |  |  | 20 |  |  |  | 0.05 |  | 159.6882 | [8 empty] | 82.15686 | I | COOH | MG­63 | L | H |  | Fibroblast | Adult | Bone | 24 | Live/Dead | Calcein AM, Ethidium homodimer-1 | cell membrane integrity | N | N | N | 2012 | 26 | 10.1007/s10856-012-4716-1
Fe2O3 |  | 2.796 |  |  | 20 |  |  |  | 0.0005 |  | 159.6882 | [8 empty] | 98.24219 | I | NH2 | HeLa | L | H |  | Epithelial | Adult | Cervix | 24 | Live/Dead | Calcein AM, Ethidium homodimer-1 | cell membrane integrity | N | N | N | 2012 | 26 | 10.1007/s10856-012-4716-1
Fe2O3 |  | 2.796 |  |  | 20 |  |  |  | 0.005 |  | 159.6882 | [8 empty] | 90.625 | I | NH2 | HeLa | L | H |  | Epithelial | Adult | Cervix | 24 | Live/Dead | Calcein AM, Ethidium homodimer-1 | cell membrane integrity | N | N | N | 2012 | 26 | 10.1007/s10856-012-4716-1
Fe2O3 |  | 2.796 |  |  | 20 |  |  |  | 0.05 |  | 159.6882 | [8 empty] | 79.296875 | I | NH2 | HeLa | L | H |  | Epithelial | Adult | Cervix | 24 | Live/Dead | Calcein AM, Ethidium homodimer-1 | cell membrane integrity | N | N | N | 2012 | 26 | 10.1007/s10856-012-4716-1
Fe2O3 |  | 2.796 |  |  | 20 |  |  |  | 0.0005 |  | 159.6882 | [8 empty] | 99.80469 | I | NH2 | MG­63 | L | H |  | Fibroblast | Adult | Bone | 24 | Live/Dead | Calcein AM, Ethidium homodimer-1 | cell membrane integrity | N | N | N | 2012 | 26 | 10.1007/s10856-012-4716-1
Fe2O3 |  | 2.796 |  |  | 20 |  |  |  | 0.005 |  | 159.6882 | [8 empty] | 94.72656 | I | NH2 | MG­63 | L | H |  | Fibroblast | Adult | Bone | 24 | Live/Dead | Calcein AM, Ethidium homodimer-1 | cell membrane integrity | N | N | N | 2012 | 26 | 10.1007/s10856-012-4716-1
Fe2O3 |  | 2.796 |  |  | 20 |  |  |  | 0.05 |  | 159.6882 | [8 empty] | 88.671875 | I | NH2 | MG­63 | L | H |  | Fibroblast | Adult | Bone | 24 | Live/Dead | Calcein AM, Ethidium homodimer-1 | cell membrane integrity | N | N | N | 2012 | 26 | 10.1007/s10856-012-4716-1
Fe2O3 |  | 2.796 |  |  | 12.5 |  |  |  | 0.01549386 |  | 159.6882 | [8 empty] | 97.3923 | I |  | hTERT­BJ1 | L | H |  | Fibroblast | Adult | Foreskin | 24 | MTT | tetrazolium salt | cell metabolic activity | N | N | N | 2004 | 27 | 10.1109/TNB.2003.820277
Fe2O3 |  | 2.796 |  |  | 12.5 |  |  |  | 0.03098771 |  | 159.6882 | [8 empty] | 84.941284 | I |  | hTERT­BJ1 | L | H |  | Fibroblast | Adult | Foreskin | 25 | MTT | tetrazolium salt | cell metabolic activity | N | N | N | 2004 | 27 | 10.1109/TNB.2003.820277
Fe2O3 |  | 2.796 |  |  | 12.5 |  |  |  | 0.07746928 |  | 159.6882 | [8 empty] | 72.867615 | I |  | hTERT­BJ1 | L | H |  | Fibroblast | Adult | Foreskin | 26 | MTT | tetrazolium salt | cell metabolic activity | N | N | N | 2004 | 27 | 10.1109/TNB.2003.820277
Fe2O3 |  | 2.796 |  |  | 12.5 |  |  |  | 0.1549386 |  | 159.6882 | [8 empty] | 67.59135 | I |  | hTERT­BJ1 | L | H |  | Fibroblast | Adult | Foreskin | 27 | MTT | tetrazolium salt | cell metabolic activity | N | N | N | 2004 | 27 | 10.1109/TNB.2003.820277
Fe2O3 |  | 2.796 |  |  | 12.5 |  |  |  | 0.3098771 |  | 159.6882 | [8 empty] | 49.814953 | I |  | hTERT­BJ1 | L | H |  | Fibroblast | Adult | Foreskin | 28 | MTT | tetrazolium salt | cell metabolic activity | N | N | N | 2004 | 27 | 10.1109/TNB.2003.820277
Fe2O3 |  | 2.796 |  |  | 45 |  |  |  | 0.0003320871 |  | 159.6882 | [8 empty] | 138.72183 | I | PEG | hTERT­BJ1 | L | H |  | Fibroblast | Adult | Foreskin | 29 | MTT | tetrazolium salt | cell metabolic activity | N | N | N | 2004 | 27 | 10.1109/TNB.2003.820277
Fe2O3 |  | 2.796 |  |  | 45 |  |  |  | 0.0006641742 |  | 159.6882 | [8 empty] | 131.8888 | I | PEG | hTERT­BJ1 | L | H |  | Fibroblast | Adult | Foreskin | 30 | MTT | tetrazolium salt | cell metabolic activity | N | N | N | 2004 | 27 | 10.1109/TNB.2003.820277
Fe2O3 |  | 2.796 |  |  | 45 |  |  |  | 0.001660436 |  | 159.6882 | [8 empty] | 128.6427 | I | PEG | hTERT­BJ1 | L | H |  | Fibroblast | Adult | Foreskin | 31 | MTT | tetrazolium salt | cell metabolic activity | N | N | N | 2004 | 27 | 10.1109/TNB.2003.820277
Fe2O3 |  | 2.796 |  |  | 45 |  |  |  | 0.003320871 |  | 159.6882 | [8 empty] | 127.77892 | I | PEG | hTERT­BJ1 | L | H |  | Fibroblast | Adult | Foreskin | 32 | MTT | tetrazolium salt | cell metabolic activity | N | N | N | 2004 | 27 | 10.1109/TNB.2003.820277
Fe2O3 |  | 2.796 |  |  | 45 |  |  |  | 0.006641742 |  | 159.6882 | [8 empty] | 113.213425 | I | PEG | hTERT­BJ1 | L | H |  | Fibroblast | Adult | Foreskin | 33 | MTT | tetrazolium salt | cell metabolic activity | N | N | N | 2004 | 27 | 10.1109/TNB.2003.820277
Fe2O3 |  | 2.796 |  |  | 8.5 |  |  |  | 150 |  | 159.6882 | [8 empty] | 69 | I | dimercaptosuccinic | PC12 | L | A | Rat | Irregular | Adult | Adrenal Gland | 48 | Live/Dead | Calcein AM, Ethidium homodimer-1 | cell membrane integrity | N | N | N | 2007 | 28 | 10.1016/j.biomaterials.2007.01.043
Fe2O3 |  | 2.796 |  |  | 8.5 |  |  |  | 150 |  | 159.6882 | [8 empty] | 95.45 | I | dimercaptosuccinic | PC12 | L | A | Rat | Irregular | Adult | Adrenal Gland | 48 | Live/Dead | Calcein AM, Ethidium homodimer-1 | cell membrane integrity | N | N | N | 2007 | 28 | 10.1016/j.biomaterials.2007.01.043
Fe2O3 |  | 2.796 |  |  | 8.5 |  |  |  | 150 |  | 159.6882 | [8 empty] | 90.26 | I | dimercaptosuccinic | PC12 | L | A | Rat | Irregular | Adult | Adrenal Gland | 48 | Live/Dead | Calcein AM, Ethidium homodimer-1 | cell membrane integrity | N | N | N | 2007 | 28 | 10.1016/j.biomaterials.2007.01.043
Fe2O3 |  | 2.796 |  |  | 8.5 |  |  |  | 1500 |  | 159.6882 | [8 empty] | 74.53416 | I | dimercaptosuccinic | PC12 | L | A | Rat | Irregular | Adult | Adrenal Gland | 96 | Live/Dead | Calcein AM, Ethidium homodimer-1 | cell membrane integrity | N | N | N | 2007 | 28 | 10.1016/j.biomaterials.2007.01.043
Fe2O3 |  | 2.796 |  |  | 8.5 |  |  |  | 1500 |  | 159.6882 | [8 empty] | 73.37662 | I | dimercaptosuccinic | PC12 | L | A | Rat | Irregular | Adult | Adrenal Gland | 96 | Live/Dead | Calcein AM, Ethidium homodimer-1 | cell membrane integrity | N | N | N | 2007 | 28 | 10.1016/j.biomaterials.2007.01.043
Fe2O3 |  | 2.796 |  |  | 8.5 |  |  |  | 1500 |  | 159.6882 | [8 empty] | 70.77922 | I | dimercaptosuccinic | PC12 | L | A | Rat | Irregular | Adult | Adrenal Gland | 96 | Live/Dead | Calcein AM, Ethidium homodimer-1 | cell membrane integrity | N | N | N | 2007 | 28 | 10.1016/j.biomaterials.2007.01.043
Fe2O3 |  | 2.796 |  |  | 8.5 |  |  |  | 15000 |  | 159.6882 | [8 empty] | 18.63354 | I | dimercaptosuccinic | PC12 | L | A | Rat | Irregular | Adult | Adrenal Gland | 144 | Live/Dead | Calcein AM, Ethidium homodimer-1 | cell membrane integrity | N | N | N | 2007 | 28 | 10.1016/j.biomaterials.2007.01.043
Fe2O3 |  | 2.796 |  |  | 8.5 |  |  |  | 15000 |  | 159.6882 | [8 empty] | 4.545455 | I | dimercaptosuccinic | PC12 | L | A | Rat | Irregular | Adult | Adrenal Gland | 144 | Live/Dead | Calcein AM, Ethidium homodimer-1 | cell membrane integrity | N | N | N | 2007 | 28 | 10.1016/j.biomaterials.2007.01.043
Fe2O3 |  | 2.796 |  |  | 8.5 |  |  |  | 15000 |  | 159.6882 | [8 empty] | 11.68831 | I | dimercaptosuccinic | PC12 | L | A | Rat | Irregular | Adult | Adrenal Gland | 144 | Live/Dead | Calcein AM, Ethidium homodimer-1 | cell membrane integrity | N | N | N | 2007 | 28 | 10.1016/j.biomaterials.2007.01.043
Fe2O3 |  | 2.796 |  |  | 13.5 |  |  |  | 0.001 |  | 159.6882 | [8 empty] | 84.26982 | I |  | SH­SY5Y | L | H |  | Epithelial | Adult | Bone Marrow | 48 | MTS | tetrazolium salt | cell metabolic activity | N | N | N | 2008 | 29 | 10.1080/17458080802235765
Fe2O3 |  | 2.796 |  |  | 13.5 |  |  |  | 0.1 |  | 159.6882 | [8 empty] | 82.371574 | I |  | SH­SY5Y | L | H |  | Epithelial | Adult | Bone Marrow | 48 | MTS | tetrazolium salt | cell metabolic activity | N | N | N | 2008 | 29 | 10.1080/17458080802235765
Fe2O3 |  | 2.796 |  |  | 13.5 |  |  |  | 1 |  | 159.6882 | [8 empty] | 61.130886 | I |  | SH­SY5Y | L | H |  | Epithelial | Adult | Bone Marrow | 48 | MTS | tetrazolium salt | cell metabolic activity | N | N | N | 2008 | 29 | 10.1080/17458080802235765
Fe2O3 |  | 2.796 |  |  | 13.5 |  |  |  | 10 |  | 159.6882 | [8 empty] | 69.08662 | I |  | SH­SY5Y | L | H |  | Epithelial | Adult | Bone Marrow | 48 | MTS | tetrazolium salt | cell metabolic activity | N | N | N | 2008 | 29 | 10.1080/17458080802235765
Fe2O3 |  | 2.796 |  |  | 13.5 |  |  |  | 100 |  | 159.6882 | [8 empty] | 78.13834 | I |  | SH­SY5Y | L | H |  | Epithelial | Adult | Bone Marrow | 48 | MTS | tetrazolium salt | cell metabolic activity | N | N | N | 2008 | 29 | 10.1080/17458080802235765
Fe2O3 |  | 2.796 |  |  | 13.5 |  |  |  | 0.001 |  | 159.6882 | [8 empty] | 101.673546 | I |  | H4 | L | H |  | Epithelial | Adult | Brain | 48 | MTS | tetrazolium salt | cell metabolic activity | N | N | N | 2008 | 29 | 10.1080/17458080802235765
Fe2O3 |  | 2.796 |  |  | 13.5 |  |  |  | 0.1 |  | 159.6882 | [8 empty] | 93.43899 | I |  | H4 | L | H |  | Epithelial | Adult | Brain | 48 | MTS | tetrazolium salt | cell metabolic activity | N | N | N | 2008 | 29 | 10.1080/17458080802235765
Fe2O3 |  | 2.796 |  |  | 13.5 |  |  |  | 1 |  | 159.6882 | [8 empty] | 87.846344 | I |  | H4 | L | H |  | Epithelial | Adult | Brain | 48 | MTS | tetrazolium salt | cell metabolic activity | N | N | N | 2008 | 29 | 10.1080/17458080802235765
Fe2O3 |  | 2.796 |  |  | 13.5 |  |  |  | 10 |  | 159.6882 | [8 empty] | 84.520706 | I |  | H4 | L | H |  | Epithelial | Adult | Brain | 48 | MTS | tetrazolium salt | cell metabolic activity | N | N | N | 2008 | 29 | 10.1080/17458080802235765
Fe2O3 |  | 2.796 |  |  | 13.5 |  |  |  | 100 |  | 159.6882 | [8 empty] | 86.864334 | I |  | H4 | L | H |  | Epithelial | Adult | Brain | 48 | MTS | tetrazolium salt | cell metabolic activity | N | N | N | 2008 | 29 | 10.1080/17458080802235765
Fe2O3 |  | 2.796 |  |  | 13.5 |  |  |  | 0.001 |  | 159.6882 | [8 empty] | 97.64653 | I |  | SH­SY5Y | L | H |  | Epithelial | Adult | Bone Marrow | 48 | Live/Dead | Calcein AM, Ethidium homodimer-1 | cell membrane integrity | N | N | N | 2008 | 29 | 10.1080/17458080802235765
Fe2O3 |  | 2.796 |  |  | 13.5 |  |  |  | 0.1 |  | 159.6882 | [8 empty] | 98.492836 | I |  | SH­SY5Y | L | H |  | Epithelial | Adult | Bone Marrow | 48 | Live/Dead | Calcein AM, Ethidium homodimer-1 | cell membrane integrity | N | N | N | 2008 | 29 | 10.1080/17458080802235765
Fe2O3 |  | 2.796 |  |  | 13.5 |  |  |  | 1 |  | 159.6882 | [8 empty] | 96.617325 | I |  | SH­SY5Y | L | H |  | Epithelial | Adult | Bone Marrow | 48 | Live/Dead | Calcein AM, Ethidium homodimer-1 | cell membrane integrity | N | N | N | 2008 | 29 | 10.1080/17458080802235765
Fe2O3 |  | 2.796 |  |  | 13.5 |  |  |  | 10 |  | 159.6882 | [8 empty] | 99.58113 | I |  | SH­SY5Y | L | H |  | Epithelial | Adult | Bone Marrow | 48 | Live/Dead | Calcein AM, Ethidium homodimer-1 | cell membrane integrity | N | N | N | 2008 | 29 | 10.1080/17458080802235765
Fe2O3 |  | 2.796 |  |  | 13.5 |  |  |  | 100 |  | 159.6882 | [8 empty] | 98.008865 | I |  | SH­SY5Y | L | H |  | Epithelial | Adult | Bone Marrow | 48 | Live/Dead | Calcein AM, Ethidium homodimer-1 | cell membrane integrity | N | N | N | 2008 | 29 | 10.1080/17458080802235765
Fe2O3 |  | 2.796 |  |  | 13.5 |  |  |  | 0.001 |  | 159.6882 | [8 empty] | 100.04773 | I |  | H4 | L | H |  | Epithelial | Adult | Brain | 48 | Live/Dead | Calcein AM, Ethidium homodimer-1 | cell membrane integrity | N | N | N | 2008 | 29 | 10.1080/17458080802235765
Fe2O3 |  | 2.796 |  |  | 13.5 |  |  |  | 0.1 |  | 159.6882 | [8 empty] | 99.98777 | I |  | H4 | L | H |  | Epithelial | Adult | Brain | 48 | Live/Dead | Calcein AM, Ethidium homodimer-1 | cell membrane integrity | N | N | N | 2008 | 29 | 10.1080/17458080802235765
Fe2O3 |  | 2.796 |  |  | 13.5 |  |  |  | 1 |  | 159.6882 | [8 empty] | 99.92608 | I |  | H4 | L | H |  | Epithelial | Adult | Brain | 48 | Live/Dead | Calcein AM, Ethidium homodimer-1 | cell membrane integrity | N | N | N | 2008 | 29 | 10.1080/17458080802235765
Fe2O3 |  | 2.796 |  |  | 13.5 |  |  |  | 10 |  | 159.6882 | [8 empty] | 98.65619 | I |  | H4 | L | H |  | Epithelial | Adult | Brain | 48 | Live/Dead | Calcein AM, Ethidium homodimer-1 | cell membrane integrity | N | N | N | 2008 | 29 | 10.1080/17458080802235765
Fe2O3 |  | 2.796 |  |  | 13.5 |  |  |  | 100 |  | 159.6882 | [8 empty] | 99.80574 | I |  | H4 | L | H |  | Epithelial | Adult | Brain | 48 | Live/Dead | Calcein AM, Ethidium homodimer-1 | cell membrane integrity | N | N | N | 2008 | 29 | 10.1080/17458080802235765
Fe2O3 |  | 2.796 |  |  | 120 |  |  |  | 0.0002801985 |  | 159.6882 | [8 empty] | 76.6265 | I | PEG | VERO | L | A | Monkey (Cercopithecus aethiops) | Epithelial | Adult | Kidney | 24 | MTT | tetrazolium salt | cell metabolic activity | N | N | N | 2014 | 30 | 10.1002/jbm.b.33068
Fe2O3 |  | 2.796 |  |  | 120 |  |  |  | 0.0008377935 |  | 159.6882 | [8 empty] | 71.56626 | I | PEG | VERO | L | A | Monkey (Cercopithecus aethiops) | Epithelial | Adult | Kidney | 24 | MTT | tetrazolium salt | cell metabolic activity | N | N | N | 2014 | 30 | 10.1002/jbm.b.33068
Fe2O3 |  | 2.796 |  |  | 120 |  |  |  | 0.0008405955 |  | 159.6882 | [8 empty] | 44.096386 | I | PEG | VERO | L | A | Monkey (Cercopithecus aethiops) | Epithelial | Adult | Kidney | 24 | MTT | tetrazolium salt | cell metabolic activity | N | N | N | 2014 | 30 | 10.1002/jbm.b.33068
Fe2O3 |  | 2.796 |  |  | 120 |  |  |  | 0.001120794 |  | 159.6882 | [8 empty] | 31.084337 | I | PEG | VERO | L | A | Monkey (Cercopithecus aethiops) | Epithelial | Adult | Kidney | 24 | MTT | tetrazolium salt | cell metabolic activity | N | N | N | 2014 | 30 | 10.1002/jbm.b.33068
Fe2O3 |  | 2.796 |  |  | 120 |  |  |  | 0.001400992 |  | 159.6882 | [8 empty] | 27.46988 | I | PEG | VERO | L | A | Monkey (Cercopithecus aethiops) | Epithelial | Adult | Kidney | 24 | MTT | tetrazolium salt | cell metabolic activity | N | N | N | 2014 | 30 | 10.1002/jbm.b.33068
Fe2O3 |  | 2.796 |  |  | 120 |  |  |  | 0.0002801985 |  | 159.6882 | [8 empty] | 99.13043 | I | PEG | MDCK | L | A | Canine | Epithelial | Adult | Kidney | 24 | MTT | tetrazolium salt | cell metabolic activity | N | N | N | 2014 | 30 | 10.1002/jbm.b.33068
Fe2O3 |  | 2.796 |  |  | 120 |  |  |  | 0.0008377935 |  | 159.6882 | [8 empty] | 113.04348 | I | PEG | MDCK | L | A | Canine | Epithelial | Adult | Kidney | 24 | MTT | tetrazolium salt | cell metabolic activity | N | N | N | 2014 | 30 | 10.1002/jbm.b.33068
Fe2O3 |  | 2.796 |  |  | 120 |  |  |  | 0.0008405955 |  | 159.6882 | [8 empty] | 113.04348 | I | PEG | MDCK | L | A | Canine | Epithelial | Adult | Kidney | 24 | MTT | tetrazolium salt | cell metabolic activity | N | N | N | 2014 | 30 | 10.1002/jbm.b.33068
Fe2O3 |  | 2.796 |  |  | 120 |  |  |  | 0.001120794 |  | 159.6882 | [8 empty] | 97.391304 | I | PEG | MDCK | L | A | Canine | Epithelial | Adult | Kidney | 24 | MTT | tetrazolium salt | cell metabolic activity | N | N | N | 2014 | 30 | 10.1002/jbm.b.33068
Fe2O3 |  | 2.796 |  |  | 120 |  |  |  | 0.001400992 |  | 159.6882 | [8 empty] | 116.521736 | I | PEG | MDCK | L | A | Canine | Epithelial | Adult | Kidney | 24 | MTT | tetrazolium salt | cell metabolic activity | N | N | N | 2014 | 30 | 10.1002/jbm.b.33068
Fe2O3 |  | 2.796 |  |  | 170 |  |  |  | 9.855139e-05 |  | 159.6882 | [8 empty] | 100.481926 | I | Dextran | VERO | L | A | Monkey (Cercopithecus aethiops) | Epithelial | Adult | Kidney | 24 | MTT | tetrazolium salt | cell metabolic activity | N | N | N | 2014 | 30 | 10.1002/jbm.b.33068
Fe2O3 |  | 2.796 |  |  | 170 |  |  |  | 0.0002946687 |  | 159.6882 | [8 empty] | 104.09638 | I | Dextran | VERO | L | A | Monkey (Cercopithecus aethiops) | Epithelial | Adult | Kidney | 24 | MTT | tetrazolium salt | cell metabolic activity | N | N | N | 2014 | 30 | 10.1002/jbm.b.33068
Fe2O3 |  | 2.796 |  |  | 170 |  |  |  | 0.0002956542 |  | 159.6882 | [8 empty] | 98.313255 | I | Dextran | VERO | L | A | Monkey (Cercopithecus aethiops) | Epithelial | Adult | Kidney | 24 | MTT | tetrazolium salt | cell metabolic activity | N | N | N | 2014 | 30 | 10.1002/jbm.b.33068
Fe2O3 |  | 2.796 |  |  | 170 |  |  |  | 0.0003942056 |  | 159.6882 | [8 empty] | 98.313255 | I | Dextran | VERO | L | A | Monkey (Cercopithecus aethiops) | Epithelial | Adult | Kidney | 24 | MTT | tetrazolium salt | cell metabolic activity | N | N | N | 2014 | 30 | 10.1002/jbm.b.33068
Fe2O3 |  | 2.796 |  |  | 170 |  |  |  | 0.000492757 |  | 159.6882 | [8 empty] | 76.6265 | I | Dextran | VERO | L | A | Monkey (Cercopithecus aethiops) | Epithelial | Adult | Kidney | 24 | MTT | tetrazolium salt | cell metabolic activity | N | N | N | 2014 | 30 | 10.1002/jbm.b.33068
Fe2O3 |  | 2.796 |  |  | 170 |  |  |  | 9.855139e-05 |  | 159.6882 | [8 empty] | 86.95652 | I | Dextran | MDCK | L | A | Canine | Epithelial | Adult | Kidney | 24 | MTT | tetrazolium salt | cell metabolic activity | N | N | N | 2014 | 30 | 10.1002/jbm.b.33068
Fe2O3 |  | 2.796 |  |  | 170 |  |  |  | 0.0002946687 |  | 159.6882 | [8 empty] | 75.652176 | I | Dextran | MDCK | L | A | Canine | Epithelial | Adult | Kidney | 24 | MTT | tetrazolium salt | cell metabolic activity | N | N | N | 2014 | 30 | 10.1002/jbm.b.33068
Fe2O3 |  | 2.796 |  |  | 170 |  |  |  | 0.0002956542 |  | 159.6882 | [8 empty] | 24.347826 | I | Dextran | MDCK | L | A | Canine | Epithelial | Adult | Kidney | 24 | MTT | tetrazolium salt | cell metabolic activity | N | N | N | 2014 | 30 | 10.1002/jbm.b.33068
Fe2O3 |  | 2.796 |  |  | 170 |  |  |  | 0.0003942056 |  | 159.6882 | [8 empty] | 22.608696 | I | Dextran | MDCK | L | A | Canine | Epithelial | Adult | Kidney | 24 | MTT | tetrazolium salt | cell metabolic activity | N | N | N | 2014 | 30 | 10.1002/jbm.b.33068
Fe2O3 |  | 2.796 |  |  | 170 |  |  |  | 0.000492757 |  | 159.6882 | [8 empty] | 22.608696 | I | Dextran | MDCK | L | A | Canine | Epithelial | Adult | Kidney | 24 | MTT | tetrazolium salt | cell metabolic activity | N | N | N | 2014 | 30 | 10.1002/jbm.b.33068
Fe2O3 |  | 2.796 |  |  | 18.4 |  |  |  | 4.85776e-05 |  | 159.6882 | [8 empty] | 89.89899 | I | PEG | SKOV­3 | L | H |  | Epithelial | Adult | Ovary | 24 | MTT | tetrazolium salt | cell metabolic activity | N | N | Y | 2014 | 31 | 10.1016/j.nano.2014.01.006
Fe2O3 |  | 2.796 |  |  | 18.4 |  |  |  | 9.715521e-05 |  | 159.6882 | [8 empty] | 90.40404 | I | PEG | SKOV­3 | L | H |  | Epithelial | Adult | Ovary | 24 | MTT | tetrazolium salt | cell metabolic activity | N | N | Y | 2014 | 31 | 10.1016/j.nano.2014.01.006
Fe2O3 |  | 2.796 |  |  | 18.4 |  |  |  | 0.000485776 |  | 159.6882 | [8 empty] | 93.93939 | I | PEG | SKOV­3 | L | H |  | Epithelial | Adult | Ovary | 24 | MTT | tetrazolium salt | cell metabolic activity | N | N | Y | 2014 | 31 | 10.1016/j.nano.2014.01.006
Fe2O3 |  | 2.796 |  |  | 18.4 |  |  |  | 0.0009715521 |  | 159.6882 | [8 empty] | 91.91919 | I | PEG | SKOV­3 | L | H |  | Epithelial | Adult | Ovary | 24 | MTT | tetrazolium salt | cell metabolic activity | N | N | Y | 2014 | 31 | 10.1016/j.nano.2014.01.006
Fe2O3 |  | 2.796 |  |  | 18.4 |  |  |  | 0.00485776 |  | 159.6882 | [8 empty] | 80.80808 | I | PEG | SKOV­3 | L | H |  | Epithelial | Adult | Ovary | 24 | MTT | tetrazolium salt | cell metabolic activity | N | N | Y | 2014 | 31 | 10.1016/j.nano.2014.01.006
Fe2O3 |  | 2.796 |  |  | 18.4 |  |  |  | 0.009715521 |  | 159.6882 | [8 empty] | 74.747475 | I | PEG | SKOV­3 | L | H |  | Epithelial | Adult | Ovary | 24 | MTT | tetrazolium salt | cell metabolic activity | N | N | Y | 2014 | 31 | 10.1016/j.nano.2014.01.006
Fe2O3 |  | 2.796 |  |  | 18.4 |  |  |  | 4.85776e-05 |  | 159.6882 | [8 empty] | 105.55556 | I | PEG | SKOV­3 | L | H |  | Epithelial | Adult | Ovary | 48 | MTT | tetrazolium salt | cell metabolic activity | N | N | Y | 2014 | 31 | 10.1016/j.nano.2014.01.006
Fe2O3 |  | 2.796 |  |  | 18.4 |  |  |  | 9.715521e-05 |  | 159.6882 | [8 empty] | 96.969696 | I | PEG | SKOV­3 | L | H |  | Epithelial | Adult | Ovary | 48 | MTT | tetrazolium salt | cell metabolic activity | N | N | Y | 2014 | 31 | 10.1016/j.nano.2014.01.006
Fe2O3 |  | 2.796 |  |  | 18.4 |  |  |  | 0.000485776 |  | 159.6882 | [8 empty] | 94.44444 | I | PEG | SKOV­3 | L | H |  | Epithelial | Adult | Ovary | 48 | MTT | tetrazolium salt | cell metabolic activity | N | N | Y | 2014 | 31 | 10.1016/j.nano.2014.01.006
Fe2O3 |  | 2.796 |  |  | 18.4 |  |  |  | 0.0009715521 |  | 159.6882 | [8 empty] | 89.393936 | I | PEG | SKOV­3 | L | H |  | Epithelial | Adult | Ovary | 48 | MTT | tetrazolium salt | cell metabolic activity | N | N | Y | 2014 | 31 | 10.1016/j.nano.2014.01.006
Fe2O3 |  | 2.796 |  |  | 18.4 |  |  |  | 0.00485776 |  | 159.6882 | [8 empty] | 87.37374 | I | PEG | SKOV­3 | L | H |  | Epithelial | Adult | Ovary | 48 | MTT | tetrazolium salt | cell metabolic activity | N | N | Y | 2014 | 31 | 10.1016/j.nano.2014.01.006
Fe2O3 |  | 2.796 |  |  | 18.4 |  |  |  | 0.009715521 |  | 159.6882 | [8 empty] | 82.828285 | I | PEG | SKOV­3 | L | H |  | Epithelial | Adult | Ovary | 48 | MTT | tetrazolium salt | cell metabolic activity | N | N | Y | 2014 | 31 | 10.1016/j.nano.2014.01.006
Fe2O3 |  | 2.796 |  |  | 326.5 | -23.5 |  |  | 8.694408e-09 |  | 159.6882 | [8 empty] | 88.359535 | I | folic acid with intermediate organic (PEG) coating | SKOV­3 | L | H |  | Epithelial | Adult | Ovary | 24 | MTT | tetrazolium salt | cell metabolic activity | N | N | Y | 2014 | 31 | 10.1016/j.nano.2014.01.006
Fe2O3 |  | 2.796 |  |  | 326.5 | -23.5 |  |  | 1.738882e-08 |  | 159.6882 | [8 empty] | 87.291214 | I | folic acid with intermediate organic (PEG) coating | SKOV­3 | L | H |  | Epithelial | Adult | Ovary | 24 | MTT | tetrazolium salt | cell metabolic activity | N | N | Y | 2014 | 31 | 10.1016/j.nano.2014.01.006
Fe2O3 |  | 2.796 |  |  | 326.5 | -23.5 |  |  | 8.694408e-08 |  | 159.6882 | [8 empty] | 86.72798 | I | folic acid with intermediate organic (PEG) coating | SKOV­3 | L | H |  | Epithelial | Adult | Ovary | 24 | MTT | tetrazolium salt | cell metabolic activity | N | N | Y | 2014 | 31 | 10.1016/j.nano.2014.01.006
Fe2O3 |  | 2.796 |  |  | 326.5 | -23.5 |  |  | 1.738882e-07 |  | 159.6882 | [8 empty] | 90.683495 | I | folic acid with intermediate organic (PEG) coating | SKOV­3 | L | H |  | Epithelial | Adult | Ovary | 24 | MTT | tetrazolium salt | cell metabolic activity | N | N | Y | 2014 | 31 | 10.1016/j.nano.2014.01.006
Fe2O3 |  | 2.796 |  |  | 326.5 | -23.5 |  |  | 8.694408e-07 |  | 159.6882 | [8 empty] | 88.110214 | I | folic acid with intermediate organic (PEG) coating | SKOV­3 | L | H |  | Epithelial | Adult | Ovary | 24 | MTT | tetrazolium salt | cell metabolic activity | N | N | Y | 2014 | 31 | 10.1016/j.nano.2014.01.006
Fe2O3 |  | 2.796 |  |  | 326.5 | -23.5 |  |  | 1.738882e-06 |  | 159.6882 | [8 empty] | 85.534355 | I | folic acid with intermediate organic (PEG) coating | SKOV­3 | L | H |  | Epithelial | Adult | Ovary | 24 | MTT | tetrazolium salt | cell metabolic activity | N | N | Y | 2014 | 31 | 10.1016/j.nano.2014.01.006
Fe2O3 |  | 2.796 |  |  | 326.5 | -23.5 |  |  | 8.694408e-09 |  | 159.6882 | [8 empty] | 97.88402 | I | folic acid with intermediate organic (PEG) coating | SKOV­3 | L | H |  | Epithelial | Adult | Ovary | 48 | MTT | tetrazolium salt | cell metabolic activity | N | N | Y | 2014 | 31 | 10.1016/j.nano.2014.01.006
Fe2O3 |  | 2.796 |  |  | 326.5 | -23.5 |  |  | 1.738882e-08 |  | 159.6882 | [8 empty] | 98.82833 | I | folic acid with intermediate organic (PEG) coating | SKOV­3 | L | H |  | Epithelial | Adult | Ovary | 48 | MTT | tetrazolium salt | cell metabolic activity | N | N | Y | 2014 | 31 | 10.1016/j.nano.2014.01.006
Fe2O3 |  | 2.796 |  |  | 326.5 | -23.5 |  |  | 8.694408e-08 |  | 159.6882 | [8 empty] | 92.73359 | I | folic acid with intermediate organic (PEG) coating | SKOV­3 | L | H |  | Epithelial | Adult | Ovary | 48 | MTT | tetrazolium salt | cell metabolic activity | N | N | Y | 2014 | 31 | 10.1016/j.nano.2014.01.006
Fe2O3 |  | 2.796 |  |  | 326.5 | -23.5 |  |  | 1.738882e-07 |  | 159.6882 | [8 empty] | 92.671585 | I | folic acid with intermediate organic (PEG) coating | SKOV­3 | L | H |  | Epithelial | Adult | Ovary | 48 | MTT | tetrazolium salt | cell metabolic activity | N | N | Y | 2014 | 31 | 10.1016/j.nano.2014.01.006
Fe2O3 |  | 2.796 |  |  | 326.5 | -23.5 |  |  | 8.694408e-07 |  | 159.6882 | [8 empty] | 88.08567 | I | folic acid with intermediate organic (PEG) coating | SKOV­3 | L | H |  | Epithelial | Adult | Ovary | 48 | MTT | tetrazolium salt | cell metabolic activity | N | N | Y | 2014 | 31 | 10.1016/j.nano.2014.01.006
Fe2O3 |  | 2.796 |  |  | 326.5 | -23.5 |  |  | 1.738882e-06 |  | 159.6882 | [8 empty] | 86.01491 | I | folic acid with intermediate organic (PEG) coating | SKOV­3 | L | H |  | Epithelial | Adult | Ovary | 48 | MTT | tetrazolium salt | cell metabolic activity | N | N | Y | 2014 | 31 | 10.1016/j.nano.2014.01.006
Fe2O3 |  | 2.796 |  |  | 326.5 | -23.5 |  |  | 8.694408e-09 |  | 159.6882 | [8 empty] | 97.067406 | I | folic acid with intermediate organic (PEG) coating | Monocytes | P | H |  | Monocyte | Adult | Blood | 24 | LDH | LDH activity assay kit | LDH leakage | N | N | Y | 2014 | 31 | 10.1016/j.nano.2014.01.006
Fe2O3 |  | 2.796 |  |  | 326.5 | -23.5 |  |  | 1.738882e-08 |  | 159.6882 | [8 empty] | 83.56256 | I | folic acid with intermediate organic (PEG) coating | Monocytes | P | H |  | Monocyte | Adult | Blood | 24 | LDH | LDH activity assay kit | LDH leakage | N | N | Y | 2014 | 31 | 10.1016/j.nano.2014.01.006
Fe2O3 |  | 2.796 |  |  | 326.5 | -23.5 |  |  | 8.694408e-08 |  | 159.6882 | [8 empty] | 83.124176 | I | folic acid with intermediate organic (PEG) coating | Monocytes | P | H |  | Monocyte | Adult | Blood | 24 | LDH | LDH activity assay kit | LDH leakage | N | N | Y | 2014 | 31 | 10.1016/j.nano.2014.01.006
Fe2O3 |  | 2.796 |  |  | 326.5 | -23.5 |  |  | 1.738882e-07 |  | 159.6882 | [8 empty] | 81.67816 | I | folic acid with intermediate organic (PEG) coating | Monocytes | P | H |  | Monocyte | Adult | Blood | 24 | LDH | LDH activity assay kit | LDH leakage | N | N | Y | 2014 | 31 | 10.1016/j.nano.2014.01.006
Fe2O3 |  | 2.796 |  |  | 326.5 | -23.5 |  |  | 8.694408e-07 |  | 159.6882 | [8 empty] | 81.74228 | I | folic acid with intermediate organic (PEG) coating | Monocytes | P | H |  | Monocyte | Adult | Blood | 24 | LDH | LDH activity assay kit | LDH leakage | N | N | Y | 2014 | 31 | 10.1016/j.nano.2014.01.006
Fe2O3 |  | 2.796 |  |  | 326.5 | -23.5 |  |  | 1.738882e-06 |  | 159.6882 | [8 empty] | 79.795074 | I | folic acid with intermediate organic (PEG) coating | Monocytes | P | H |  | Monocyte | Adult | Blood | 24 | LDH | LDH activity assay kit | LDH leakage | N | N | Y | 2014 | 31 | 10.1016/j.nano.2014.01.006
Fe2O3 |  | 2.796 |  |  | 274.1 | -27.7 |  |  | 1.469476e-08 |  | 159.6882 | [8 empty] | 87.878784 | I | folic acid with intermediate inorganic (silica) coating | SKOV­3 | L | H |  | Epithelial | Adult | Ovary | 24 | MTT | tetrazolium salt | cell metabolic activity | N | N | Y | 2014 | 31 | 10.1016/j.nano.2014.01.006
Fe2O3 |  | 2.796 |  |  | 274.1 | -27.7 |  |  | 2.938952e-08 |  | 159.6882 | [8 empty] | 86.36364 | I | folic acid with intermediate inorganic (silica) coating | SKOV­3 | L | H |  | Epithelial | Adult | Ovary | 24 | MTT | tetrazolium salt | cell metabolic activity | N | N | Y | 2014 | 31 | 10.1016/j.nano.2014.01.006
Fe2O3 |  | 2.796 |  |  | 274.1 | -27.7 |  |  | 1.469476e-07 |  | 159.6882 | [8 empty] | 83.333336 | I | folic acid with intermediate inorganic (silica) coating | SKOV­3 | L | H |  | Epithelial | Adult | Ovary | 24 | MTT | tetrazolium salt | cell metabolic activity | N | N | Y | 2014 | 31 | 10.1016/j.nano.2014.01.006
Fe2O3 |  | 2.796 |  |  | 274.1 | -27.7 |  |  | 2.938952e-07 |  | 159.6882 | [8 empty] | 91.91919 | I | folic acid with intermediate inorganic (silica) coating | SKOV­3 | L | H |  | Epithelial | Adult | Ovary | 24 | MTT | tetrazolium salt | cell metabolic activity | N | N | Y | 2014 | 31 | 10.1016/j.nano.2014.01.006
Fe2O3 |  | 2.796 |  |  | 274.1 | -27.7 |  |  | 1.469476e-06 |  | 159.6882 | [8 empty] | 85.85859 | I | folic acid with intermediate inorganic (silica) coating | SKOV­3 | L | H |  | Epithelial | Adult | Ovary | 24 | MTT | tetrazolium salt | cell metabolic activity | N | N | Y | 2014 | 31 | 10.1016/j.nano.2014.01.006
Fe2O3 |  | 2.796 |  |  | 274.1 | -27.7 |  |  | 2.938952e-06 |  | 159.6882 | [8 empty] | 83.83839 | I | folic acid with intermediate inorganic (silica) coating | SKOV­3 | L | H |  | Epithelial | Adult | Ovary | 24 | MTT | tetrazolium salt | cell metabolic activity | N | N | Y | 2014 | 31 | 10.1016/j.nano.2014.01.006
Fe2O3 |  | 2.796 |  |  | 274.1 | -27.7 |  |  | 1.469476e-08 |  | 159.6882 | [8 empty] | 93.43434 | I | folic acid with intermediate inorganic (silica) coating | SKOV­3 | L | H |  | Epithelial | Adult | Ovary | 48 | MTT | tetrazolium salt | cell metabolic activity | N | N | Y | 2014 | 31 | 10.1016/j.nano.2014.01.006
Fe2O3 |  | 2.796 |  |  | 274.1 | -27.7 |  |  | 2.938952e-08 |  | 159.6882 | [8 empty] | 87.37374 | I | folic acid with intermediate inorganic (silica) coating | SKOV­3 | L | H |  | Epithelial | Adult | Ovary | 48 | MTT | tetrazolium salt | cell metabolic activity | N | N | Y | 2014 | 31 | 10.1016/j.nano.2014.01.006
Fe2O3 |  | 2.796 |  |  | 274.1 | -27.7 |  |  | 1.469476e-07 |  | 159.6882 | [8 empty] | 88.383835 | I | folic acid with intermediate inorganic (silica) coating | SKOV­3 | L | H |  | Epithelial | Adult | Ovary | 48 | MTT | tetrazolium salt | cell metabolic activity | N | N | Y | 2014 | 31 | 10.1016/j.nano.2014.01.006
Fe2O3 |  | 2.796 |  |  | 274.1 | -27.7 |  |  | 2.938952e-07 |  | 159.6882 | [8 empty] | 89.393936 | I | folic acid with intermediate inorganic (silica) coating | SKOV­3 | L | H |  | Epithelial | Adult | Ovary | 48 | MTT | tetrazolium salt | cell metabolic activity | N | N | Y | 2014 | 31 | 10.1016/j.nano.2014.01.006
Fe2O3 |  | 2.796 |  |  | 274.1 | -27.7 |  |  | 1.469476e-06 |  | 159.6882 | [8 empty] | 85.35354 | I | folic acid with intermediate inorganic (silica) coating | SKOV­3 | L | H |  | Epithelial | Adult | Ovary | 48 | MTT | tetrazolium salt | cell metabolic activity | N | N | Y | 2014 | 31 | 10.1016/j.nano.2014.01.006
Fe2O3 |  | 2.796 |  |  | 274.1 | -27.7 |  |  | 2.938952e-06 |  | 159.6882 | [8 empty] | 83.333336 | I | folic acid with intermediate inorganic (silica) coating | SKOV­3 | L | H |  | Epithelial | Adult | Ovary | 48 | MTT | tetrazolium salt | cell metabolic activity | N | N | Y | 2014 | 31 | 10.1016/j.nano.2014.01.006
Fe2O3 |  | 2.796 |  |  | 274.1 | -27.7 |  |  | 1.469476e-08 |  | 159.6882 | [8 empty] | 97.09096 | I | folic acid with intermediate inorganic (silica) coating | Monocytes | P | H |  | Monocyte | Adult | Blood | 24 | LDH | LDH activity assay kit | LDH leakage | N | N | Y | 2014 | 31 | 10.1016/j.nano.2014.01.006
Fe2O3 |  | 2.796 |  |  | 274.1 | -27.7 |  |  | 2.938952e-08 |  | 159.6882 | [8 empty] | 82.5811 | I | folic acid with intermediate inorganic (silica) coating | Monocytes | P | H |  | Monocyte | Adult | Blood | 24 | LDH | LDH activity assay kit | LDH leakage | N | N | Y | 2014 | 31 | 10.1016/j.nano.2014.01.006
Fe2O3 |  | 2.796 |  |  | 274.1 | -27.7 |  |  | 1.469476e-07 |  | 159.6882 | [8 empty] | 77.617546 | I | folic acid with intermediate inorganic (silica) coating | Monocytes | P | H |  | Monocyte | Adult | Blood | 24 | LDH | LDH activity assay kit | LDH leakage | N | N | Y | 2014 | 31 | 10.1016/j.nano.2014.01.006
Fe2O3 |  | 2.796 |  |  | 274.1 | -27.7 |  |  | 2.938952e-07 |  | 159.6882 | [8 empty] | 77.682976 | I | folic acid with intermediate inorganic (silica) coating | Monocytes | P | H |  | Monocyte | Adult | Blood | 24 | LDH | LDH activity assay kit | LDH leakage | N | N | Y | 2014 | 31 | 10.1016/j.nano.2014.01.006
Fe2O3 |  | 2.796 |  |  | 274.1 | -27.7 |  |  | 1.469476e-06 |  | 159.6882 | [8 empty] | 91.81465 | I | folic acid with intermediate inorganic (silica) coating | Monocytes | P | H |  | Monocyte | Adult | Blood | 24 | LDH | LDH activity assay kit | LDH leakage | N | N | Y | 2014 | 31 | 10.1016/j.nano.2014.01.006
Fe2O3 |  | 2.796 |  |  | 274.1 | -27.7 |  |  | 2.938952e-06 |  | 159.6882 | [8 empty] | 91.87615 | I | folic acid with intermediate inorganic (silica) coating | Monocytes | P | H |  | Monocyte | Adult | Blood | 24 | LDH | LDH activity assay kit | LDH leakage | N | N | Y | 2014 | 31 | 10.1016/j.nano.2014.01.006
Fe2O3 |  | 2.796 |  |  | 36 |  |  |  | 0.0001297215 |  | 159.6882 | [8 empty] | 84.31279 | I |  | A549 | L | H |  | Epithelial | Adult | Lung | 24 | MTT | tetrazolium salt | cell metabolic activity | N | N | N | 2014 | 32 | 10.1016/j.colsurfb.2014.06.064
Fe2O3 |  | 2.796 |  |  | 36 |  |  |  | 0.0003243038 |  | 159.6882 | [8 empty] | 72.735 | I |  | A549 | L | H |  | Epithelial | Adult | Lung | 24 | MTT | tetrazolium salt | cell metabolic activity | N | N | N | 2014 | 32 | 10.1016/j.colsurfb.2014.06.064
Fe2O3 |  | 2.796 |  |  | 36 |  |  |  | 0.0006486076 |  | 159.6882 | [8 empty] | 56.729298 | I |  | A549 | L | H |  | Epithelial | Adult | Lung | 24 | MTT | tetrazolium salt | cell metabolic activity | N | N | N | 2014 | 32 | 10.1016/j.colsurfb.2014.06.064
Fe2O3 |  | 2.796 |  |  | 36 |  |  |  | 0.0001297215 |  | 159.6882 | [8 empty] | 86.00683 | I |  | A549 | L | H |  | Epithelial | Adult | Lung | 24 | NR | toluylene red | lysosomal uptake | N | N | N | 2014 | 32 | 10.1016/j.colsurfb.2014.06.064
Fe2O3 |  | 2.796 |  |  | 36 |  |  |  | 0.0003243038 |  | 159.6882 | [8 empty] | 78.22526 | I |  | A549 | L | H |  | Epithelial | Adult | Lung | 24 | NR | toluylene red | lysosomal uptake | N | N | N | 2014 | 32 | 10.1016/j.colsurfb.2014.06.064
Fe2O3 |  | 2.796 |  |  | 36 |  |  |  | 0.0006486076 |  | 159.6882 | [8 empty] | 65.52901 | I |  | A549 | L | H |  | Epithelial | Adult | Lung | 24 | NR | toluylene red | lysosomal uptake | N | N | N | 2014 | 32 | 10.1016/j.colsurfb.2014.06.064
TiO2 |  | 2.806667 |  |  | 20 |  |  |  | 0.0004685873 |  | 79.8658 | [8 empty] | 100.86957 | I |  | CHO­K1 | L | A | hamster | Epithelial | Adult | Ovary | 24 | NR | toluylene red | lysosomal uptake | N | N | N | 2010 | 33 | 10.1016/j.jhazmat.2009.12.089
TiO2 |  | 2.806667 |  |  | 20 |  |  |  | 0.0009371745 |  | 79.8658 | [8 empty] | 99.565216 | I |  | CHO­K1 | L | A | hamster | Epithelial | Adult | Ovary | 24 | NR | toluylene red | lysosomal uptake | N | N | N | 2010 | 33 | 10.1016/j.jhazmat.2009.12.089
TiO2 |  | 2.806667 |  |  | 20 |  |  |  | 0.002342936 |  | 79.8658 | [8 empty] | 90 | I |  | CHO­K1 | L | A | hamster | Epithelial | Adult | Ovary | 24 | NR | toluylene red | lysosomal uptake | N | N | N | 2010 | 33 | 10.1016/j.jhazmat.2009.12.089
TiO2 |  | 2.806667 |  |  | 20 |  |  |  | 0.004685873 |  | 79.8658 | [8 empty] | 81.304344 | I |  | CHO­K1 | L | A | hamster | Epithelial | Adult | Ovary | 24 | NR | toluylene red | lysosomal uptake | N | N | N | 2010 | 33 | 10.1016/j.jhazmat.2009.12.089
TiO2 |  | 2.806667 |  |  | 20 |  |  |  | 0.009371745 |  | 79.8658 | [8 empty] | 64.78261 | I |  | CHO­K1 | L | A | hamster | Epithelial | Adult | Ovary | 24 | NR | toluylene red | lysosomal uptake | N | N | N | 2010 | 33 | 10.1016/j.jhazmat.2009.12.089
TiO2 |  | 2.806667 |  |  | 20 |  |  |  | 0.0004685873 |  | 79.8658 | [8 empty] | 84.36847 | I |  | CHO­K1 | L | A | hamster | Epithelial | Adult | Ovary | 24 | MTT | tetrazolium salt | cell metabolic activity | N | N | N | 2010 | 33 | 10.1016/j.jhazmat.2009.12.089
TiO2 |  | 2.806667 |  |  | 20 |  |  |  | 0.002342936 |  | 79.8658 | [8 empty] | 76.58599 | I |  | CHO­K1 | L | A | hamster | Epithelial | Adult | Ovary | 24 | MTT | tetrazolium salt | cell metabolic activity | N | N | N | 2010 | 33 | 10.1016/j.jhazmat.2009.12.089
TiO2 |  | 2.806667 |  |  | 20 |  |  |  | 0.004685873 |  | 79.8658 | [8 empty] | 72.82463 | I |  | CHO­K1 | L | A | hamster | Epithelial | Adult | Ovary | 24 | MTT | tetrazolium salt | cell metabolic activity | N | N | N | 2010 | 33 | 10.1016/j.jhazmat.2009.12.089
TiO2 |  | 2.806667 |  |  | 20 |  |  |  | 0.009371745 |  | 79.8658 | [8 empty] | 61.351913 | I |  | CHO­K1 | L | A | hamster | Epithelial | Adult | Ovary | 24 | MTT | tetrazolium salt | cell metabolic activity | N | N | N | 2010 | 33 | 10.1016/j.jhazmat.2009.12.089
TiO2 |  | 2.806667 |  |  | 124.9 | -17.6 |  |  | 3.078316e-09 |  | 79.8658 | [8 empty] | 99.68254 | I |  | A431 | L | H |  | Epithelial | Adult | Skin | 6 | MTT | tetrazolium salt | cell metabolic activity | N | Y | N | 2011 | 34 | 10.1016/j.tiv.2010.11.008
TiO2 |  | 2.806667 |  |  | 124.9 | -17.6 |  |  | 3.078316e-09 |  | 79.8658 | [8 empty] | 97.77778 | I |  | A431 | L | H |  | Epithelial | Adult | Skin | 24 | MTT | tetrazolium salt | cell metabolic activity | N | Y | N | 2011 | 34 | 10.1016/j.tiv.2010.11.008
TiO2 |  | 2.806667 |  |  | 124.9 | -17.6 |  |  | 3.078316e-09 |  | 79.8658 | [8 empty] | 97.14286 | I |  | A431 | L | H |  | Epithelial | Adult | Skin | 48 | MTT | tetrazolium salt | cell metabolic activity | N | Y | N | 2011 | 34 | 10.1016/j.tiv.2010.11.008
TiO2 |  | 2.806667 |  |  | 124.9 | -17.6 |  |  | 3.078316e-08 |  | 79.8658 | [8 empty] | 98.4127 | I |  | A431 | L | H |  | Epithelial | Adult | Skin | 6 | MTT | tetrazolium salt | cell metabolic activity | N | Y | N | 2011 | 34 | 10.1016/j.tiv.2010.11.008
TiO2 |  | 2.806667 |  |  | 124.9 | -17.6 |  |  | 3.078316e-08 |  | 79.8658 | [8 empty] | 99.68254 | I |  | A431 | L | H |  | Epithelial | Adult | Skin | 24 | MTT | tetrazolium salt | cell metabolic activity | N | Y | N | 2011 | 34 | 10.1016/j.tiv.2010.11.008
TiO2 |  | 2.806667 |  |  | 124.9 | -17.6 |  |  | 3.078316e-08 |  | 79.8658 | [8 empty] | 95.87302 | I |  | A431 | L | H |  | Epithelial | Adult | Skin | 48 | MTT | tetrazolium salt | cell metabolic activity | N | Y | N | 2011 | 34 | 10.1016/j.tiv.2010.11.008
TiO2 |  | 2.806667 |  |  | 124.9 | -17.6 |  |  | 3.078316e-07 |  | 79.8658 | [8 empty] | 97.14286 | I |  | A431 | L | H |  | Epithelial | Adult | Skin | 6 | MTT | tetrazolium salt | cell metabolic activity | N | Y | N | 2011 | 34 | 10.1016/j.tiv.2010.11.008
TiO2 |  | 2.806667 |  |  | 124.9 | -17.6 |  |  | 3.078316e-07 |  | 79.8658 | [8 empty] | 88.25397 | I |  | A431 | L | H |  | Epithelial | Adult | Skin | 24 | MTT | tetrazolium salt | cell metabolic activity | N | Y | N | 2011 | 34 | 10.1016/j.tiv.2010.11.008
TiO2 |  | 2.806667 |  |  | 124.9 | -17.6 |  |  | 3.078316e-07 |  | 79.8658 | [8 empty] | 85.71429 | I |  | A431 | L | H |  | Epithelial | Adult | Skin | 48 | MTT | tetrazolium salt | cell metabolic activity | N | Y | N | 2011 | 34 | 10.1016/j.tiv.2010.11.008
TiO2 |  | 2.806667 |  |  | 124.9 | -17.6 |  |  | 3.078316e-06 |  | 79.8658 | [8 empty] | 95.2381 | I |  | A431 | L | H |  | Epithelial | Adult | Skin | 6 | MTT | tetrazolium salt | cell metabolic activity | N | Y | N | 2011 | 34 | 10.1016/j.tiv.2010.11.008
TiO2 |  | 2.806667 |  |  | 124.9 | -17.6 |  |  | 3.078316e-06 |  | 79.8658 | [8 empty] | 83.809525 | I |  | A431 | L | H |  | Epithelial | Adult | Skin | 24 | MTT | tetrazolium salt | cell metabolic activity | N | Y | N | 2011 | 34 | 10.1016/j.tiv.2010.11.008
TiO2 |  | 2.806667 |  |  | 124.9 | -17.6 |  |  | 3.078316e-06 |  | 79.8658 | [8 empty] | 73.650795 | I |  | A431 | L | H |  | Epithelial | Adult | Skin | 48 | MTT | tetrazolium salt | cell metabolic activity | N | Y | N | 2011 | 34 | 10.1016/j.tiv.2010.11.008
TiO2 |  | 2.806667 |  |  | 124.9 | -17.6 |  |  | 3.078316e-05 |  | 79.8658 | [8 empty] | 92.69841 | I |  | A431 | L | H |  | Epithelial | Adult | Skin | 6 | MTT | tetrazolium salt | cell metabolic activity | N | Y | N | 2011 | 34 | 10.1016/j.tiv.2010.11.008
TiO2 |  | 2.806667 |  |  | 124.9 | -17.6 |  |  | 3.078316e-05 |  | 79.8658 | [8 empty] | 80.63492 | I |  | A431 | L | H |  | Epithelial | Adult | Skin | 24 | MTT | tetrazolium salt | cell metabolic activity | N | Y | N | 2011 | 34 | 10.1016/j.tiv.2010.11.008
TiO2 |  | 2.806667 |  |  | 124.9 | -17.6 |  |  | 3.078316e-05 |  | 79.8658 | [8 empty] | 67.93651 | I |  | A431 | L | H |  | Epithelial | Adult | Skin | 48 | MTT | tetrazolium salt | cell metabolic activity | N | Y | N | 2011 | 34 | 10.1016/j.tiv.2010.11.008
TiO2 |  | 2.806667 |  |  | 124.9 | -17.6 |  |  | 3.078316e-09 |  | 79.8658 | [8 empty] | 98.57143 | I |  | A431 | L | H |  | Epithelial | Adult | Skin | 6 | NR | toluylene red | lysosomal uptake | N | Y | N | 2011 | 34 | 10.1016/j.tiv.2010.11.008
TiO2 |  | 2.806667 |  |  | 124.9 | -17.6 |  |  | 3.078316e-09 |  | 79.8658 | [8 empty] | 98.57143 | I |  | A431 | L | H |  | Epithelial | Adult | Skin | 24 | NR | toluylene red | lysosomal uptake | N | Y | N | 2011 | 34 | 10.1016/j.tiv.2010.11.008
TiO2 |  | 2.806667 |  |  | 124.9 | -17.6 |  |  | 3.078316e-09 |  | 79.8658 | [8 empty] | 97.85714 | I |  | A431 | L | H |  | Epithelial | Adult | Skin | 48 | NR | toluylene red | lysosomal uptake | N | Y | N | 2011 | 34 | 10.1016/j.tiv.2010.11.008
TiO2 |  | 2.806667 |  |  | 124.9 | -17.6 |  |  | 3.078316e-08 |  | 79.8658 | [8 empty] | 100 | I |  | A431 | L | H |  | Epithelial | Adult | Skin | 6 | NR | toluylene red | lysosomal uptake | N | Y | N | 2011 | 34 | 10.1016/j.tiv.2010.11.008
TiO2 |  | 2.806667 |  |  | 124.9 | -17.6 |  |  | 3.078316e-08 |  | 79.8658 | [8 empty] | 94.28571 | I |  | A431 | L | H |  | Epithelial | Adult | Skin | 24 | NR | toluylene red | lysosomal uptake | N | Y | N | 2011 | 34 | 10.1016/j.tiv.2010.11.008
TiO2 |  | 2.806667 |  |  | 124.9 | -17.6 |  |  | 3.078316e-08 |  | 79.8658 | [8 empty] | 92.85714 | I |  | A431 | L | H |  | Epithelial | Adult | Skin | 48 | NR | toluylene red | lysosomal uptake | N | Y | N | 2011 | 34 | 10.1016/j.tiv.2010.11.008
TiO2 |  | 2.806667 |  |  | 124.9 | -17.6 |  |  | 3.078316e-07 |  | 79.8658 | [8 empty] | 92.14286 | I |  | A431 | L | H |  | Epithelial | Adult | Skin | 6 | NR | toluylene red | lysosomal uptake | N | Y | N | 2011 | 34 | 10.1016/j.tiv.2010.11.008
TiO2 |  | 2.806667 |  |  | 124.9 | -17.6 |  |  | 3.078316e-07 |  | 79.8658 | [8 empty] | 87.85714 | I |  | A431 | L | H |  | Epithelial | Adult | Skin | 24 | NR | toluylene red | lysosomal uptake | N | Y | N | 2011 | 34 | 10.1016/j.tiv.2010.11.008
TiO2 |  | 2.806667 |  |  | 124.9 | -17.6 |  |  | 3.078316e-07 |  | 79.8658 | [8 empty] | 85.71429 | I |  | A431 | L | H |  | Epithelial | Adult | Skin | 48 | NR | toluylene red | lysosomal uptake | N | Y | N | 2011 | 34 | 10.1016/j.tiv.2010.11.008
TiO2 |  | 2.806667 |  |  | 124.9 | -17.6 |  |  | 3.078316e-06 |  | 79.8658 | [8 empty] | 91.42857 | I |  | A431 | L | H |  | Epithelial | Adult | Skin | 6 | NR | toluylene red | lysosomal uptake | N | Y | N | 2011 | 34 | 10.1016/j.tiv.2010.11.008
TiO2 |  | 2.806667 |  |  | 124.9 | -17.6 |  |  | 3.078316e-06 |  | 79.8658 | [8 empty] | 85.71429 | I |  | A431 | L | H |  | Epithelial | Adult | Skin | 24 | NR | toluylene red | lysosomal uptake | N | Y | N | 2011 | 34 | 10.1016/j.tiv.2010.11.008
TiO2 |  | 2.806667 |  |  | 124.9 | -17.6 |  |  | 3.078316e-06 |  | 79.8658 | [8 empty] | 75 | I |  | A431 | L | H |  | Epithelial | Adult | Skin | 48 | NR | toluylene red | lysosomal uptake | N | Y | N | 2011 | 34 | 10.1016/j.tiv.2010.11.008
TiO2 |  | 2.806667 |  |  | 124.9 | -17.6 |  |  | 3.078316e-05 |  | 79.8658 | [8 empty] | 92.14286 | I |  | A431 | L | H |  | Epithelial | Adult | Skin | 6 | NR | toluylene red | lysosomal uptake | N | Y | N | 2011 | 34 | 10.1016/j.tiv.2010.11.008
TiO2 |  | 2.806667 |  |  | 124.9 | -17.6 |  |  | 3.078316e-05 |  | 79.8658 | [8 empty] | 77.85714 | I |  | A431 | L | H |  | Epithelial | Adult | Skin | 24 | NR | toluylene red | lysosomal uptake | N | Y | N | 2011 | 34 | 10.1016/j.tiv.2010.11.008
TiO2 |  | 2.806667 |  |  | 124.9 | -17.6 |  |  | 3.078316e-05 |  | 79.8658 | [8 empty] | 65 | I |  | A431 | L | H |  | Epithelial | Adult | Skin | 48 | NR | toluylene red | lysosomal uptake | N | Y | N | 2011 | 34 | 10.1016/j.tiv.2010.11.008
TiO2 |  | 2.806667 |  |  | 50 |  |  |  | 8.996876e-06 |  | 79.8658 | [8 empty] | 96.41419 | I |  | RAW 264.7 | L | A | Mouse | Monocyte/Macrophage | Adult | Blood | 24 | WST­1 | tetrazolium salt | cell metabolic activity | Y | N | Y | 2012 | 35 | 10.1016/j.tiv.2011.12.006
TiO2 |  | 2.806667 |  |  | 50 |  |  |  | 4.498438e-05 |  | 79.8658 | [8 empty] | 114.31714 | I |  | RAW 264.7 | L | A | Mouse | Monocyte/Macrophage | Adult | Blood | 24 | WST­1 | tetrazolium salt | cell metabolic activity | Y | N | Y | 2012 | 35 | 10.1016/j.tiv.2011.12.006
TiO2 |  | 2.806667 |  |  | 50 |  |  |  | 8.996876e-05 |  | 79.8658 | [8 empty] | 115.23663 | I |  | RAW 264.7 | L | A | Mouse | Monocyte/Macrophage | Adult | Blood | 24 | WST­1 | tetrazolium salt | cell metabolic activity | Y | N | Y | 2012 | 35 | 10.1016/j.tiv.2011.12.006
TiO2 |  | 2.806667 |  |  | 50 |  |  |  | 0.000359875 |  | 79.8658 | [8 empty] | 142.5758 | I |  | RAW 264.7 | L | A | Mouse | Monocyte/Macrophage | Adult | Blood | 24 | WST­1 | tetrazolium salt | cell metabolic activity | Y | N | Y | 2012 | 35 | 10.1016/j.tiv.2011.12.006
TiO2 |  | 2.806667 |  |  | 50 |  |  |  | 0.00071975 |  | 79.8658 | [8 empty] | 169.91061 | I |  | RAW 264.7 | L | A | Mouse | Monocyte/Macrophage | Adult | Blood | 24 | WST­1 | tetrazolium salt | cell metabolic activity | Y | N | Y | 2012 | 35 | 10.1016/j.tiv.2011.12.006
TiO2 |  | 2.806667 |  |  | 50 |  |  |  | 8.996876e-06 |  | 79.8658 | [8 empty] | 23.414427 | I |  | RAW 264.7 | L | A | Mouse | Monocyte/Macrophage | Adult | Blood | 24 | LDH | LDH activity assay kit | LDH leakage | Y | N | Y | 2012 | 35 | 10.1016/j.tiv.2011.12.006
TiO2 |  | 2.806667 |  |  | 50 |  |  |  | 4.498438e-05 |  | 79.8658 | [8 empty] | 21.148672 | I |  | RAW 264.7 | L | A | Mouse | Monocyte/Macrophage | Adult | Blood | 24 | LDH | LDH activity assay kit | LDH leakage | Y | N | Y | 2012 | 35 | 10.1016/j.tiv.2011.12.006
TiO2 |  | 2.806667 |  |  | 50 |  |  |  | 8.996876e-05 |  | 79.8658 | [8 empty] | 18.505524 | I |  | RAW 264.7 | L | A | Mouse | Monocyte/Macrophage | Adult | Blood | 24 | LDH | LDH activity assay kit | LDH leakage | Y | N | Y | 2012 | 35 | 10.1016/j.tiv.2011.12.006
TiO2 |  | 2.806667 |  |  | 50 |  |  |  | 0.000359875 |  | 79.8658 | [8 empty] | 18.892702 | I |  | RAW 264.7 | L | A | Mouse | Monocyte/Macrophage | Adult | Blood | 24 | LDH | LDH activity assay kit | LDH leakage | Y | N | Y | 2012 | 35 | 10.1016/j.tiv.2011.12.006
TiO2 |  | 2.806667 |  |  | 50 |  |  |  | 0.00071975 |  | 79.8658 | [8 empty] | 21.552622 | I |  | RAW 264.7 | L | A | Mouse | Monocyte/Macrophage | Adult | Blood | 24 | LDH | LDH activity assay kit | LDH leakage | Y | N | Y | 2012 | 35 | 10.1016/j.tiv.2011.12.006
TiO2 |  | 2.806667 |  |  | 170 |  |  |  | 2.289048e-07 |  | 79.8658 | [8 empty] | 106.64818 | I |  | RAW 264.7 | L | A | Mouse | Monocyte/Macrophage | Adult | Blood | 24 | WST­1 | tetrazolium salt | cell metabolic activity | Y | N | Y | 2012 | 35 | 10.1016/j.tiv.2011.12.006
TiO2 |  | 2.806667 |  |  | 170 |  |  |  | 1.144524e-06 |  | 79.8658 | [8 empty] | 113.228096 | I |  | RAW 264.7 | L | A | Mouse | Monocyte/Macrophage | Adult | Blood | 24 | WST­1 | tetrazolium salt | cell metabolic activity | Y | N | Y | 2012 | 35 | 10.1016/j.tiv.2011.12.006
TiO2 |  | 2.806667 |  |  | 170 |  |  |  | 2.289048e-06 |  | 79.8658 | [8 empty] | 119.808014 | I |  | RAW 264.7 | L | A | Mouse | Monocyte/Macrophage | Adult | Blood | 24 | WST­1 | tetrazolium salt | cell metabolic activity | Y | N | Y | 2012 | 35 | 10.1016/j.tiv.2011.12.006
TiO2 |  | 2.806667 |  |  | 170 |  |  |  | 9.156193e-06 |  | 79.8658 | [8 empty] | 131.1093 | I |  | RAW 264.7 | L | A | Mouse | Monocyte/Macrophage | Adult | Blood | 24 | WST­1 | tetrazolium salt | cell metabolic activity | Y | N | Y | 2012 | 35 | 10.1016/j.tiv.2011.12.006
TiO2 |  | 2.806667 |  |  | 170 |  |  |  | 1.831239e-05 |  | 79.8658 | [8 empty] | 147.12544 | I |  | RAW 264.7 | L | A | Mouse | Monocyte/Macrophage | Adult | Blood | 24 | WST­1 | tetrazolium salt | cell metabolic activity | Y | N | Y | 2012 | 35 | 10.1016/j.tiv.2011.12.006
TiO2 |  | 2.806667 |  |  | 170 |  |  |  | 2.289048e-07 |  | 79.8658 | [8 empty] | 21.194798 | I |  | RAW 264.7 | L | A | Mouse | Monocyte/Macrophage | Adult | Blood | 24 | LDH | LDH activity assay kit | LDH leakage | Y | N | Y | 2012 | 35 | 10.1016/j.tiv.2011.12.006
TiO2 |  | 2.806667 |  |  | 170 |  |  |  | 1.144524e-06 |  | 79.8658 | [8 empty] | 20.066813 | I |  | RAW 264.7 | L | A | Mouse | Monocyte/Macrophage | Adult | Blood | 24 | LDH | LDH activity assay kit | LDH leakage | Y | N | Y | 2012 | 35 | 10.1016/j.tiv.2011.12.006
TiO2 |  | 2.806667 |  |  | 170 |  |  |  | 2.289048e-06 |  | 79.8658 | [8 empty] | 19.69641 | I |  | RAW 264.7 | L | A | Mouse | Monocyte/Macrophage | Adult | Blood | 24 | LDH | LDH activity assay kit | LDH leakage | Y | N | Y | 2012 | 35 | 10.1016/j.tiv.2011.12.006
TiO2 |  | 2.806667 |  |  | 170 |  |  |  | 9.156193e-06 |  | 79.8658 | [8 empty] | 17.432053 | I |  | RAW 264.7 | L | A | Mouse | Monocyte/Macrophage | Adult | Blood | 24 | LDH | LDH activity assay kit | LDH leakage | Y | N | Y | 2012 | 35 | 10.1016/j.tiv.2011.12.006
TiO2 |  | 2.806667 |  |  | 170 |  |  |  | 1.831239e-05 |  | 79.8658 | [8 empty] | 17.44044 | I |  | RAW 264.7 | L | A | Mouse | Monocyte/Macrophage | Adult | Blood | 24 | LDH | LDH activity assay kit | LDH leakage | Y | N | Y | 2012 | 35 | 10.1016/j.tiv.2011.12.006
TiO2 |  | 2.806667 |  |  | 115 |  |  |  | 1.971864e-05 |  | 79.8658 | [8 empty] | 100 | I |  | Caco­2 | L | H |  | Epithelial | Adult | Colon | 24 | Live/Dead | Sytox Red | cell membrane integrity | N | Y | Y | 2013 | 36 | 10.1021/tx400231u
TiO2 |  | 2.806667 |  |  | 115 |  |  |  | 1.971864e-05 |  | 79.8658 | [8 empty] | 100 | I |  | Caco­2 | L | H |  | Epithelial | Adult | Colon | 24 | Live/Dead | Annexin V | cell membrane integrity | N | Y | Y | 2013 | 36 | 10.1021/tx400231u
TiO2 |  | 2.806667 |  |  | 115 |  |  |  | 1.971864e-05 |  | 79.8658 | [8 empty] | 100.2105 | I |  | Caco­2 | L | H |  | Epithelial | Adult | Colon | 24 | LDH | LDH activity assay kit | LDH leakage | N | Y | Y | 2013 | 36 | 10.1021/tx400231u
TiO2 |  | 2.806667 |  |  | 115 |  |  |  | 1.971864e-05 |  | 79.8658 | [8 empty] | 99.42357 | I |  | Caco­2 | L | H |  | Epithelial | Adult | Colon | 24 | MTT | tetrazolium salt | cell metabolic activity | N | Y | Y | 2013 | 36 | 10.1021/tx400231u
TiO2 |  | 2.806667 |  |  | 115 |  |  |  | 1.971864e-05 |  | 79.8658 | [8 empty] | 100.60913 | I | Digestive enzymes | Caco­2 | L | H |  | Epithelial | Adult | Colon | 24 | Live/Dead | Sytox Red | cell membrane integrity | N | Y | Y | 2013 | 36 | 10.1021/tx400231u
TiO2 |  | 2.806667 |  |  | 115 |  |  |  | 1.971864e-05 |  | 79.8658 | [8 empty] | 100 | I | Digestive enzymes | Caco­2 | L | H |  | Epithelial | Adult | Colon | 24 | Live/Dead | Annexin V | cell membrane integrity | N | Y | Y | 2013 | 36 | 10.1021/tx400231u
TiO2 |  | 2.806667 |  |  | 115 |  |  |  | 1.971864e-05 |  | 79.8658 | [8 empty] | 89.268295 | I | Digestive enzymes | Caco­2 | L | H |  | Epithelial | Adult | Colon | 24 | MTT | tetrazolium salt | cell metabolic activity | N | Y | Y | 2013 | 36 | 10.1021/tx400231u
TiO2 |  | 2.806667 |  |  | 150 |  |  |  | 1.676542e-08 |  | 79.8658 | [8 empty] | 92.85714 | I |  | Fibroblasts | P | H |  | Fibroblast | Adult | Skin | 4 | MTS | tetrazolium salt | cell metabolic activity | N | N | N | 2007 | 37 | not provided (ro.uow.edu.au/sspapers/3084/)
TiO2 |  | 2.806667 |  |  | 150 |  |  |  | 6.847398e-08 |  | 79.8658 | [8 empty] | 92.4812 | I |  | Fibroblasts | P | H |  | Fibroblast | Adult | Skin | 4 | MTS | tetrazolium salt | cell metabolic activity | N | N | N | 2007 | 37 | not provided (ro.uow.edu.au/sspapers/3084/)
TiO2 |  | 2.806667 |  |  | 150 |  |  |  | 2.725998e-07 |  | 79.8658 | [8 empty] | 92.4812 | I |  | Fibroblasts | P | H |  | Fibroblast | Adult | Skin | 4 | MTS | tetrazolium salt | cell metabolic activity | N | N | N | 2007 | 37 | not provided (ro.uow.edu.au/sspapers/3084/)
TiO2 |  | 2.806667 |  |  | 150 |  |  |  | 1.113363e-06 |  | 79.8658 | [8 empty] | 95.86466 | I |  | Fibroblasts | P | H |  | Fibroblast | Adult | Skin | 4 | MTS | tetrazolium salt | cell metabolic activity | N | N | N | 2007 | 37 | not provided (ro.uow.edu.au/sspapers/3084/)
TiO2 |  | 2.806667 |  |  | 150 |  |  |  | 4.357418e-06 |  | 79.8658 | [8 empty] | 92.73183 | I |  | Fibroblasts | P | H |  | Fibroblast | Adult | Skin | 4 | MTS | tetrazolium salt | cell metabolic activity | N | N | N | 2007 | 37 | not provided (ro.uow.edu.au/sspapers/3084/)
TiO2 |  | 2.806667 |  |  | 150 |  |  |  | 1.794916e-05 |  | 79.8658 | [8 empty] | 91.729324 | I |  | Fibroblasts | P | H |  | Fibroblast | Adult | Skin | 4 | MTS | tetrazolium salt | cell metabolic activity | N | N | N | 2007 | 37 | not provided (ro.uow.edu.au/sspapers/3084/)
TiO2 |  | 2.806667 |  |  | 150 |  |  |  | 7.145689e-05 |  | 79.8658 | [8 empty] | 88.7218 | I |  | Fibroblasts | P | H |  | Fibroblast | Adult | Skin | 4 | MTS | tetrazolium salt | cell metabolic activity | N | N | N | 2007 | 37 | not provided (ro.uow.edu.au/sspapers/3084/)
TiO2 |  | 2.806667 |  |  | 150 |  |  |  | 0.000284475 |  | 79.8658 | [8 empty] | 79.44862 | I |  | Fibroblasts | P | H |  | Fibroblast | Adult | Skin | 4 | MTS | tetrazolium salt | cell metabolic activity | N | N | N | 2007 | 37 | not provided (ro.uow.edu.au/sspapers/3084/)
TiO2 |  | 2.806667 |  |  | 150 |  |  |  | 0.0006789251 |  | 79.8658 | [8 empty] | 70.67669 | I |  | Fibroblasts | P | H |  | Fibroblast | Adult | Skin | 4 | MTS | tetrazolium salt | cell metabolic activity | N | N | N | 2007 | 37 | not provided (ro.uow.edu.au/sspapers/3084/)
TiO2 |  | 2.806667 |  |  | 150 |  |  |  | 1.676542e-08 |  | 79.8658 | [8 empty] | 94.48621 | I |  | Fibroblasts | P | H |  | Fibroblast | Adult | Skin | 24 | MTS | tetrazolium salt | cell metabolic activity | N | N | N | 2007 | 37 | not provided (ro.uow.edu.au/sspapers/3084/)
TiO2 |  | 2.806667 |  |  | 150 |  |  |  | 6.789251e-08 |  | 79.8658 | [8 empty] | 94.48621 | I |  | Fibroblasts | P | H |  | Fibroblast | Adult | Skin | 24 | MTS | tetrazolium salt | cell metabolic activity | N | N | N | 2007 | 37 | not provided (ro.uow.edu.au/sspapers/3084/)
TiO2 |  | 2.806667 |  |  | 150 |  |  |  | 2.70285e-07 |  | 79.8658 | [8 empty] | 90.97744 | I |  | Fibroblasts | P | H |  | Fibroblast | Adult | Skin | 24 | MTS | tetrazolium salt | cell metabolic activity | N | N | N | 2007 | 37 | not provided (ro.uow.edu.au/sspapers/3084/)
TiO2 |  | 2.806667 |  |  | 150 |  |  |  | 1.113363e-06 |  | 79.8658 | [8 empty] | 93.48371 | I |  | Fibroblasts | P | H |  | Fibroblast | Adult | Skin | 24 | MTS | tetrazolium salt | cell metabolic activity | N | N | N | 2007 | 37 | not provided (ro.uow.edu.au/sspapers/3084/)
TiO2 |  | 2.806667 |  |  | 150 |  |  |  | 4.432377e-06 |  | 79.8658 | [8 empty] | 94.23559 | I |  | Fibroblasts | P | H |  | Fibroblast | Adult | Skin | 24 | MTS | tetrazolium salt | cell metabolic activity | N | N | N | 2007 | 37 | not provided (ro.uow.edu.au/sspapers/3084/)
TiO2 |  | 2.806667 |  |  | 150 |  |  |  | 1.794916e-05 |  | 79.8658 | [8 empty] | 86.71679 | I |  | Fibroblasts | P | H |  | Fibroblast | Adult | Skin | 24 | MTS | tetrazolium salt | cell metabolic activity | N | N | N | 2007 | 37 | not provided (ro.uow.edu.au/sspapers/3084/)
TiO2 |  | 2.806667 |  |  | 150 |  |  |  | 7.145689e-05 |  | 79.8658 | [8 empty] | 84.210526 | I |  | Fibroblasts | P | H |  | Fibroblast | Adult | Skin | 24 | MTS | tetrazolium salt | cell metabolic activity | N | N | N | 2007 | 37 | not provided (ro.uow.edu.au/sspapers/3084/)
TiO2 |  | 2.806667 |  |  | 150 |  |  |  | 0.000284475 |  | 79.8658 | [8 empty] | 70.17544 | I |  | Fibroblasts | P | H |  | Fibroblast | Adult | Skin | 24 | MTS | tetrazolium salt | cell metabolic activity | N | N | N | 2007 | 37 | not provided (ro.uow.edu.au/sspapers/3084/)
TiO2 |  | 2.806667 |  |  | 150 |  |  |  | 0.0006789251 |  | 79.8658 | [8 empty] | 44.3609 | I |  | Fibroblasts | P | H |  | Fibroblast | Adult | Skin | 24 | MTS | tetrazolium salt | cell metabolic activity | N | N | N | 2007 | 37 | not provided (ro.uow.edu.au/sspapers/3084/)
TiO2 |  | 2.806667 |  |  | 11.69 |  |  |  | 0.001120496 |  | 79.8658 | [8 empty] | 99.10313904 | I |  | IP15 | L | H |  | Spindle | Adult | Kidney | 24 | WST­1 | tetrazolium salt | cell metabolic activity | Y | Y | Y | 2008 | 38 | 10.1186/1743-8977-5-22
TiO2 |  | 2.806667 |  |  | 11.69 |  |  |  | 0.002240992 |  | 79.8658 | [8 empty] | 93.721973 | I |  | IP15 | L | H |  | Spindle | Adult | Kidney | 24 | WST­1 | tetrazolium salt | cell metabolic activity | Y | Y | Y | 2008 | 38 | 10.1186/1743-8977-5-22
TiO2 |  | 2.806667 |  |  | 11.69 |  |  |  | 0.004481984 |  | 79.8658 | [8 empty] | 95.515695 | I |  | IP15 | L | H |  | Spindle | Adult | Kidney | 24 | WST­1 | tetrazolium salt | cell metabolic activity | Y | Y | Y | 2008 | 38 | 10.1186/1743-8977-5-22
TiO2 |  | 2.806667 |  |  | 11.69 |  |  |  | 0.008963968 |  | 79.8658 | [8 empty] | 92.8251123 | I |  | IP15 | L | H |  | Spindle | Adult | Kidney | 24 | WST­1 | tetrazolium salt | cell metabolic activity | Y | Y | Y | 2008 | 38 | 10.1186/1743-8977-5-22
TiO2 |  | 2.806667 |  |  | 11.69 |  |  |  | 0.01792794 |  | 79.8658 | [8 empty] | 93.2735424 | I |  | IP15 | L | H |  | Spindle | Adult | Kidney | 24 | WST­1 | tetrazolium salt | cell metabolic activity | Y | Y | Y | 2008 | 38 | 10.1186/1743-8977-5-22
TiO2 |  | 2.806667 |  |  | 11.69 |  |  |  | 0.03585587 |  | 79.8658 | [8 empty] | 93.2735424 | I |  | IP15 | L | H |  | Spindle | Adult | Kidney | 24 | WST­1 | tetrazolium salt | cell metabolic activity | Y | Y | Y | 2008 | 38 | 10.1186/1743-8977-5-22
TiO2 |  | 2.806667 |  |  | 11.69 |  |  |  | 0.07171174 |  | 79.8658 | [8 empty] | 90.582959 | I |  | IP15 | L | H |  | Spindle | Adult | Kidney | 24 | WST­1 | tetrazolium salt | cell metabolic activity | Y | Y | Y | 2008 | 38 | 10.1186/1743-8977-5-22
TiO2 |  | 2.806667 |  |  | 11.69 |  |  |  | 0.1434235 |  | 79.8658 | [8 empty] | 83.408072 | I |  | IP15 | L | H |  | Spindle | Adult | Kidney | 24 | WST­1 | tetrazolium salt | cell metabolic activity | Y | Y | Y | 2008 | 38 | 10.1186/1743-8977-5-22
TiO2 |  | 2.806667 |  |  | 11.69 |  |  |  | 0.286847 |  | 79.8658 | [8 empty] | 78.923767 | I |  | IP15 | L | H |  | Spindle | Adult | Kidney | 24 | WST­1 | tetrazolium salt | cell metabolic activity | Y | Y | Y | 2008 | 38 | 10.1186/1743-8977-5-22
TiO2 |  | 2.806667 |  |  | 11.69 |  |  |  | 0.001120496 |  | 79.8658 | [8 empty] | 100 | I |  | LLC­PK1 | L | A | Pig | Epithelial | Adult | Kidney | 24 | WST­1 | tetrazolium salt | cell metabolic activity | Y | Y | Y | 2008 | 38 | 10.1186/1743-8977-5-22
TiO2 |  | 2.806667 |  |  | 11.69 |  |  |  | 0.002240992 |  | 79.8658 | [8 empty] | 100 | I |  | LLC­PK1 | L | A | Pig | Epithelial | Adult | Kidney | 24 | WST­1 | tetrazolium salt | cell metabolic activity | Y | Y | Y | 2008 | 38 | 10.1186/1743-8977-5-22
TiO2 |  | 2.806667 |  |  | 11.69 |  |  |  | 0.004481984 |  | 79.8658 | [8 empty] | 97.309417 | I |  | LLC­PK1 | L | A | Pig | Epithelial | Adult | Kidney | 24 | WST­1 | tetrazolium salt | cell metabolic activity | Y | Y | Y | 2008 | 38 | 10.1186/1743-8977-5-22
TiO2 |  | 2.806667 |  |  | 11.69 |  |  |  | 0.008963968 |  | 79.8658 | [8 empty] | 100 | I |  | LLC­PK1 | L | A | Pig | Epithelial | Adult | Kidney | 24 | WST­1 | tetrazolium salt | cell metabolic activity | Y | Y | Y | 2008 | 38 | 10.1186/1743-8977-5-22
TiO2 |  | 2.806667 |  |  | 11.69 |  |  |  | 0.01792794 |  | 79.8658 | [8 empty] | 100 | I |  | LLC­PK1 | L | A | Pig | Epithelial | Adult | Kidney | 24 | WST­1 | tetrazolium salt | cell metabolic activity | Y | Y | Y | 2008 | 38 | 10.1186/1743-8977-5-22
TiO2 |  | 2.806667 |  |  | 11.69 |  |  |  | 0.03585587 |  | 79.8658 | [8 empty] | 100 | I |  | LLC­PK1 | L | A | Pig | Epithelial | Adult | Kidney | 24 | WST­1 | tetrazolium salt | cell metabolic activity | Y | Y | Y | 2008 | 38 | 10.1186/1743-8977-5-22
TiO2 |  | 2.806667 |  |  | 11.69 |  |  |  | 0.07171174 |  | 79.8658 | [8 empty] | 97.7578475 | I |  | LLC­PK1 | L | A | Pig | Epithelial | Adult | Kidney | 24 | WST­1 | tetrazolium salt | cell metabolic activity | Y | Y | Y | 2008 | 38 | 10.1186/1743-8977-5-22
TiO2 |  | 2.806667 |  |  | 11.69 |  |  |  | 0.1434235 |  | 79.8658 | [8 empty] | 61.43498 | I |  | LLC­PK1 | L | A | Pig | Epithelial | Adult | Kidney | 24 | WST­1 | tetrazolium salt | cell metabolic activity | Y | Y | Y | 2008 | 38 | 10.1186/1743-8977-5-22
TiO2 |  | 2.806667 |  |  | 11.69 |  |  |  | 0.286847 |  | 79.8658 | [8 empty] | 30.9417 | I |  | LLC­PK1 | L | A | Pig | Epithelial | Adult | Kidney | 24 | WST­1 | tetrazolium salt | cell metabolic activity | Y | Y | Y | 2008 | 38 | 10.1186/1743-8977-5-22
TiO2 |  | 2.806667 |  |  | 47.83 |  |  |  | 1.635885e-05 |  | 79.8658 | [8 empty] | 100 | I |  | IP15 | L | H |  | Spindle | Adult | Kidney | 24 | WST­1 | tetrazolium salt | cell metabolic activity | Y | Y | Y | 2008 | 38 | 10.1186/1743-8977-5-22
TiO2 |  | 2.806667 |  |  | 47.83 |  |  |  | 3.27177e-05 |  | 79.8658 | [8 empty] | 99.55156952 | I |  | IP15 | L | H |  | Spindle | Adult | Kidney | 24 | WST­1 | tetrazolium salt | cell metabolic activity | Y | Y | Y | 2008 | 38 | 10.1186/1743-8977-5-22
TiO2 |  | 2.806667 |  |  | 47.83 |  |  |  | 6.543539e-05 |  | 79.8658 | [8 empty] | 94.618834 | I |  | IP15 | L | H |  | Spindle | Adult | Kidney | 24 | WST­1 | tetrazolium salt | cell metabolic activity | Y | Y | Y | 2008 | 38 | 10.1186/1743-8977-5-22
TiO2 |  | 2.806667 |  |  | 47.83 |  |  |  | 0.0001308708 |  | 79.8658 | [8 empty] | 94.1704035 | I |  | IP15 | L | H |  | Spindle | Adult | Kidney | 24 | WST­1 | tetrazolium salt | cell metabolic activity | Y | Y | Y | 2008 | 38 | 10.1186/1743-8977-5-22
TiO2 |  | 2.806667 |  |  | 47.83 |  |  |  | 0.0002617416 |  | 79.8658 | [8 empty] | 94.618834 | I |  | IP15 | L | H |  | Spindle | Adult | Kidney | 24 | WST­1 | tetrazolium salt | cell metabolic activity | Y | Y | Y | 2008 | 38 | 10.1186/1743-8977-5-22
TiO2 |  | 2.806667 |  |  | 47.83 |  |  |  | 0.0005234831 |  | 79.8658 | [8 empty] | 93.2735424 | I |  | IP15 | L | H |  | Spindle | Adult | Kidney | 24 | WST­1 | tetrazolium salt | cell metabolic activity | Y | Y | Y | 2008 | 38 | 10.1186/1743-8977-5-22
TiO2 |  | 2.806667 |  |  | 47.83 |  |  |  | 0.001046966 |  | 79.8658 | [8 empty] | 92.376682 | I |  | IP15 | L | H |  | Spindle | Adult | Kidney | 24 | WST­1 | tetrazolium salt | cell metabolic activity | Y | Y | Y | 2008 | 38 | 10.1186/1743-8977-5-22
TiO2 |  | 2.806667 |  |  | 47.83 |  |  |  | 0.002093932 |  | 79.8658 | [8 empty] | 90.134529 | I |  | IP15 | L | H |  | Spindle | Adult | Kidney | 24 | WST­1 | tetrazolium salt | cell metabolic activity | Y | Y | Y | 2008 | 38 | 10.1186/1743-8977-5-22
TiO2 |  | 2.806667 |  |  | 47.83 |  |  |  | 0.004187865 |  | 79.8658 | [8 empty] | 89.686099 | I |  | IP15 | L | H |  | Spindle | Adult | Kidney | 24 | WST­1 | tetrazolium salt | cell metabolic activity | Y | Y | Y | 2008 | 38 | 10.1186/1743-8977-5-22
TiO2 |  | 2.806667 |  |  | 47.83 |  |  |  | 1.635885e-05 |  | 79.8658 | [8 empty] | 100 | I |  | LLC­PK1 | L | A | Pig | Epithelial | Adult | Kidney | 24 | WST­1 | tetrazolium salt | cell metabolic activity | Y | Y | Y | 2008 | 38 | 10.1186/1743-8977-5-22
TiO2 |  | 2.806667 |  |  | 47.83 |  |  |  | 3.27177e-05 |  | 79.8658 | [8 empty] | 100 | I |  | LLC­PK1 | L | A | Pig | Epithelial | Adult | Kidney | 24 | WST­1 | tetrazolium salt | cell metabolic activity | Y | Y | Y | 2008 | 38 | 10.1186/1743-8977-5-22
TiO2 |  | 2.806667 |  |  | 47.83 |  |  |  | 6.543539e-05 |  | 79.8658 | [8 empty] | 100 | I |  | LLC­PK1 | L | A | Pig | Epithelial | Adult | Kidney | 24 | WST­1 | tetrazolium salt | cell metabolic activity | Y | Y | Y | 2008 | 38 | 10.1186/1743-8977-5-22
TiO2 |  | 2.806667 |  |  | 47.83 |  |  |  | 0.0001308708 |  | 79.8658 | [8 empty] | 100 | I |  | LLC­PK1 | L | A | Pig | Epithelial | Adult | Kidney | 24 | WST­1 | tetrazolium salt | cell metabolic activity | Y | Y | Y | 2008 | 38 | 10.1186/1743-8977-5-22
TiO2 |  | 2.806667 |  |  | 47.83 |  |  |  | 0.0002617416 |  | 79.8658 | [8 empty] | 100 | I |  | LLC­PK1 | L | A | Pig | Epithelial | Adult | Kidney | 24 | WST­1 | tetrazolium salt | cell metabolic activity | Y | Y | Y | 2008 | 38 | 10.1186/1743-8977-5-22
TiO2 |  | 2.806667 |  |  | 47.83 |  |  |  | 0.0005234831 |  | 79.8658 | [8 empty] | 100 | I |  | LLC­PK1 | L | A | Pig | Epithelial | Adult | Kidney | 24 | WST­1 | tetrazolium salt | cell metabolic activity | Y | Y | Y | 2008 | 38 | 10.1186/1743-8977-5-22
TiO2 |  | 2.806667 |  |  | 47.83 |  |  |  | 0.001046966 |  | 79.8658 | [8 empty] | 92.8251123 | I |  | LLC­PK1 | L | A | Pig | Epithelial | Adult | Kidney | 24 | WST­1 | tetrazolium salt | cell metabolic activity | Y | Y | Y | 2008 | 38 | 10.1186/1743-8977-5-22
TiO2 |  | 2.806667 |  |  | 47.83 |  |  |  | 0.002093932 |  | 79.8658 | [8 empty] | 90.134529 | I |  | LLC­PK1 | L | A | Pig | Epithelial | Adult | Kidney | 24 | WST­1 | tetrazolium salt | cell metabolic activity | Y | Y | Y | 2008 | 38 | 10.1186/1743-8977-5-22
TiO2 |  | 2.806667 |  |  | 47.83 |  |  |  | 0.004187865 |  | 79.8658 | [8 empty] | 73.991032 | I |  | LLC­PK1 | L | A | Pig | Epithelial | Adult | Kidney | 24 | WST­1 | tetrazolium salt | cell metabolic activity | Y | Y | Y | 2008 | 38 | 10.1186/1743-8977-5-22
TiO2 |  | 2.806667 |  |  | 123 |  |  |  | 4.02898e-05 |  | 79.8658 | [8 empty] | 93.99845 | I | simethicone then esters on top | HMEC­1 | L | H |  | Endothelial | Embryonic | Skin | 3 | MTS | tetrazolium salt | cell metabolic activity | N | N | N | 2013 | 39 | not provided (https://posterng.netkey.at/esr/viewing/index.php?module=viewing_poster&task=&pi=118083)
TiO2 |  | 2.806667 |  |  | 123 |  |  |  | 4.02898e-05 |  | 79.8658 | [8 empty] | 72.99845 | I | simethicone then esters on top | HMEC­1 | L | H |  | Endothelial | Embryonic | Skin | 24 | MTS | tetrazolium salt | cell metabolic activity | N | N | N | 2013 | 39 | not provided (https://posterng.netkey.at/esr/viewing/index.php?module=viewing_poster&task=&pi=118083)
TiO2 |  | 2.806667 |  |  | 123 |  |  |  | 4.02898e-05 |  | 79.8658 | [8 empty] | 89.4079 | I | simethicone then esters on top | HMEC­1 | L | H |  | Endothelial | Embryonic | Skin | 48 | MTS | tetrazolium salt | cell metabolic activity | N | N | N | 2013 | 39 | not provided (https://posterng.netkey.at/esr/viewing/index.php?module=viewing_poster&task=&pi=118083)
TiO2 |  | 2.806667 |  |  | 123 |  |  |  | 4.02898e-05 |  | 79.8658 | [8 empty] | 90.290245 | I | simethicone then esters on top | HMEC­1 | L | H |  | Endothelial | Embryonic | Skin | 72 | MTS | tetrazolium salt | cell metabolic activity | N | N | N | 2013 | 39 | not provided (https://posterng.netkey.at/esr/viewing/index.php?module=viewing_poster&task=&pi=118083)
TiO2 |  | 2.806667 |  |  | 123 |  |  |  | 4.02898e-05 |  | 79.8658 | [8 empty] | 107.24972 | I | simethicone then esters on top | HMEC­1 | L | H |  | Endothelial | Embryonic | Skin | 3 | ATP | luciferase | ATP content | N | N | N | 2013 | 39 | not provided (https://posterng.netkey.at/esr/viewing/index.php?module=viewing_poster&task=&pi=118083)
TiO2 |  | 2.806667 |  |  | 123 |  |  |  | 4.02898e-05 |  | 79.8658 | [8 empty] | 52.448544 | I | simethicone then esters on top | HMEC­1 | L | H |  | Endothelial | Embryonic | Skin | 24 | ATP | luciferase | ATP content | N | N | N | 2013 | 39 | not provided (https://posterng.netkey.at/esr/viewing/index.php?module=viewing_poster&task=&pi=118083)
TiO2 |  | 2.806667 |  |  | 123 |  |  |  | 4.02898e-05 |  | 79.8658 | [8 empty] | 68.83444 | I | simethicone then esters on top | HMEC­1 | L | H |  | Endothelial | Embryonic | Skin | 48 | ATP | luciferase | ATP content | N | N | N | 2013 | 39 | not provided (https://posterng.netkey.at/esr/viewing/index.php?module=viewing_poster&task=&pi=118083)
TiO2 |  | 2.806667 |  |  | 123 |  |  |  | 4.02898e-05 |  | 79.8658 | [8 empty] | 59.1434 | I | simethicone then esters on top | HMEC­1 | L | H |  | Endothelial | Embryonic | Skin | 72 | ATP | luciferase | ATP content | N | N | N | 2013 | 39 | not provided (https://posterng.netkey.at/esr/viewing/index.php?module=viewing_poster&task=&pi=118083)
TiO2 |  | 2.806667 |  |  | 190 |  |  |  | 1.093074e-05 |  | 79.8658 | [8 empty] | 100.95775 | I | alumina-simethicone | HMEC­1 | L | H |  | Endothelial | Embryonic | Skin | 3 | MTS | tetrazolium salt | cell metabolic activity | N | N | N | 2013 | 39 | not provided (https://posterng.netkey.at/esr/viewing/index.php?module=viewing_poster&task=&pi=118083)
TiO2 |  | 2.806667 |  |  | 190 |  |  |  | 1.093074e-05 |  | 79.8658 | [8 empty] | 86.985916 | I | alumina-simethicone | HMEC­1 | L | H |  | Endothelial | Embryonic | Skin | 24 | MTS | tetrazolium salt | cell metabolic activity | N | N | N | 2013 | 39 | not provided (https://posterng.netkey.at/esr/viewing/index.php?module=viewing_poster&task=&pi=118083)
TiO2 |  | 2.806667 |  |  | 190 |  |  |  | 1.093074e-05 |  | 79.8658 | [8 empty] | 75.71831 | I | alumina-simethicone | HMEC­1 | L | H |  | Endothelial | Embryonic | Skin | 48 | MTS | tetrazolium salt | cell metabolic activity | N | N | N | 2013 | 39 | not provided (https://posterng.netkey.at/esr/viewing/index.php?module=viewing_poster&task=&pi=118083)
TiO2 |  | 2.806667 |  |  | 190 |  |  |  | 1.093074e-05 |  | 79.8658 | [8 empty] | 67.15493 | I | alumina-simethicone | HMEC­1 | L | H |  | Endothelial | Embryonic | Skin | 72 | MTS | tetrazolium salt | cell metabolic activity | N | N | N | 2013 | 39 | not provided (https://posterng.netkey.at/esr/viewing/index.php?module=viewing_poster&task=&pi=118083)
TiO2 |  | 2.806667 |  |  | 190 |  |  |  | 1.093074e-05 |  | 79.8658 | [8 empty] | 128.10457 | I | alumina-simethicone | HMEC­1 | L | H |  | Endothelial | Embryonic | Skin | 3 | ATP | luciferase | ATP content | N | N | N | 2013 | 39 | not provided (https://posterng.netkey.at/esr/viewing/index.php?module=viewing_poster&task=&pi=118083)
TiO2 |  | 2.806667 |  |  | 190 |  |  |  | 1.093074e-05 |  | 79.8658 | [8 empty] | 55.424835 | I | alumina-simethicone | HMEC­1 | L | H |  | Endothelial | Embryonic | Skin | 24 | ATP | luciferase | ATP content | N | N | N | 2013 | 39 | not provided (https://posterng.netkey.at/esr/viewing/index.php?module=viewing_poster&task=&pi=118083)
TiO2 |  | 2.806667 |  |  | 190 |  |  |  | 1.093074e-05 |  | 79.8658 | [8 empty] | 78.95425 | I | alumina-simethicone | HMEC­1 | L | H |  | Endothelial | Embryonic | Skin | 48 | ATP | luciferase | ATP content | N | N | N | 2013 | 39 | not provided (https://posterng.netkey.at/esr/viewing/index.php?module=viewing_poster&task=&pi=118083)
TiO2 |  | 2.806667 |  |  | 190 |  |  |  | 1.093074e-05 |  | 79.8658 | [8 empty] | 81.04575 | I | alumina-simethicone | HMEC­1 | L | H |  | Endothelial | Embryonic | Skin | 72 | ATP | luciferase | ATP content | N | N | N | 2013 | 39 | not provided (https://posterng.netkey.at/esr/viewing/index.php?module=viewing_poster&task=&pi=118083)
TiO2 |  | 2.806667 |  |  | 56 |  |  |  | 0.0004269199 |  | 79.8658 | [8 empty] | 119.88732 | I | alumina-simethicone | HMEC­1 | L | H |  | Endothelial | Embryonic | Skin | 3 | MTS | tetrazolium salt | cell metabolic activity | N | N | N | 2013 | 39 | not provided (https://posterng.netkey.at/esr/viewing/index.php?module=viewing_poster&task=&pi=118083)
TiO2 |  | 2.806667 |  |  | 56 |  |  |  | 0.0004269199 |  | 79.8658 | [8 empty] | 85.1831 | I | alumina-simethicone | HMEC­1 | L | H |  | Endothelial | Embryonic | Skin | 24 | MTS | tetrazolium salt | cell metabolic activity | N | N | N | 2013 | 39 | not provided (https://posterng.netkey.at/esr/viewing/index.php?module=viewing_poster&task=&pi=118083)
TiO2 |  | 2.806667 |  |  | 56 |  |  |  | 0.0004269199 |  | 79.8658 | [8 empty] | 73.46479 | I | alumina-simethicone | HMEC­1 | L | H |  | Endothelial | Embryonic | Skin | 48 | MTS | tetrazolium salt | cell metabolic activity | N | N | N | 2013 | 39 | not provided (https://posterng.netkey.at/esr/viewing/index.php?module=viewing_poster&task=&pi=118083)
TiO2 |  | 2.806667 |  |  | 56 |  |  |  | 0.0004269199 |  | 79.8658 | [8 empty] | 61.74648 | I | alumina-simethicone | HMEC­1 | L | H |  | Endothelial | Embryonic | Skin | 72 | MTS | tetrazolium salt | cell metabolic activity | N | N | N | 2013 | 39 | not provided (https://posterng.netkey.at/esr/viewing/index.php?module=viewing_poster&task=&pi=118083)
TiO2 |  | 2.806667 |  |  | 56 |  |  |  | 0.0004269199 |  | 79.8658 | [8 empty] | 103.00654 | I | alumina-simethicone | HMEC­1 | L | H |  | Endothelial | Embryonic | Skin | 3 | ATP | luciferase | ATP content | N | N | N | 2013 | 39 | not provided (https://posterng.netkey.at/esr/viewing/index.php?module=viewing_poster&task=&pi=118083)
TiO2 |  | 2.806667 |  |  | 56 |  |  |  | 0.0004269199 |  | 79.8658 | [8 empty] | 51.24183 | I | alumina-simethicone | HMEC­1 | L | H |  | Endothelial | Embryonic | Skin | 24 | ATP | luciferase | ATP content | N | N | N | 2013 | 39 | not provided (https://posterng.netkey.at/esr/viewing/index.php?module=viewing_poster&task=&pi=118083)
TiO2 |  | 2.806667 |  |  | 56 |  |  |  | 0.0004269199 |  | 79.8658 | [8 empty] | 58.039215 | I | alumina-simethicone | HMEC­1 | L | H |  | Endothelial | Embryonic | Skin | 48 | ATP | luciferase | ATP content | N | N | N | 2013 | 39 | not provided (https://posterng.netkey.at/esr/viewing/index.php?module=viewing_poster&task=&pi=118083)
TiO2 |  | 2.806667 |  |  | 56 |  |  |  | 0.0004269199 |  | 79.8658 | [8 empty] | 63.267975 | I | alumina-simethicone | HMEC­1 | L | H |  | Endothelial | Embryonic | Skin | 72 | ATP | luciferase | ATP content | N | N | N | 2013 | 39 | not provided (https://posterng.netkey.at/esr/viewing/index.php?module=viewing_poster&task=&pi=118083)
TiO2 |  | 2.806667 |  |  | 35 |  |  |  | 0.0008743319 |  | 79.8658 | [8 empty] | 87.06105 | I |  | A549 | L | H |  | Epithelial | Adult | Lung | 4 | WST­8 | tetrazolium salt | cell metabolic activity | N | N | N | 2013 | 40 | 10.1016/j.etap.2013.03.006
TiO2 |  | 2.806667 |  |  | 35 |  |  |  | 0.001748664 |  | 79.8658 | [8 empty] | 78.76518 | I |  | A549 | L | H |  | Epithelial | Adult | Lung | 4 | WST­8 | tetrazolium salt | cell metabolic activity | N | N | N | 2013 | 40 | 10.1016/j.etap.2013.03.006
TiO2 |  | 2.806667 |  |  | 35 |  |  |  | 0.003497328 |  | 79.8658 | [8 empty] | 76.395164 | I |  | A549 | L | H |  | Epithelial | Adult | Lung | 4 | WST­8 | tetrazolium salt | cell metabolic activity | N | N | N | 2013 | 40 | 10.1016/j.etap.2013.03.006
TiO2 |  | 2.806667 |  |  | 35 |  |  |  | 0.005245992 |  | 79.8658 | [8 empty] | 68.59472 | I |  | A549 | L | H |  | Epithelial | Adult | Lung | 4 | WST­8 | tetrazolium salt | cell metabolic activity | N | N | N | 2013 | 40 | 10.1016/j.etap.2013.03.006
TiO2 |  | 2.806667 |  |  | 35 |  |  |  | 0.0008743319 |  | 79.8658 | [8 empty] | 86.71875 | I |  | A549 | L | H |  | Epithelial | Adult | Lung | 4 | ATP | luciferase | ATP content | N | N | N | 2013 | 40 | 10.1016/j.etap.2013.03.006
TiO2 |  | 2.806667 |  |  | 35 |  |  |  | 0.001748664 |  | 79.8658 | [8 empty] | 78.515625 | I |  | A549 | L | H |  | Epithelial | Adult | Lung | 4 | ATP | luciferase | ATP content | N | N | N | 2013 | 40 | 10.1016/j.etap.2013.03.006
TiO2 |  | 2.806667 |  |  | 35 |  |  |  | 0.003497328 |  | 79.8658 | [8 empty] | 69.53125 | I |  | A549 | L | H |  | Epithelial | Adult | Lung | 4 | ATP | luciferase | ATP content | N | N | N | 2013 | 40 | 10.1016/j.etap.2013.03.006
TiO2 |  | 2.806667 |  |  | 35 |  |  |  | 0.005245992 |  | 79.8658 | [8 empty] | 56.640625 | I |  | A549 | L | H |  | Epithelial | Adult | Lung | 4 | ATP | luciferase | ATP content | N | N | N | 2013 | 40 | 10.1016/j.etap.2013.03.006
TiO2 |  | 2.806667 |  |  | 100 |  |  |  | 1.874349e-05 |  | 79.8658 | [8 empty] | 56 | I |  | Lymphocytes | P | H |  | Lymphoblast | Adult | Blood | 3 | MTT | tetrazolium salt | cell metabolic activity | N | N | N | 2013 | 41 | 10.1002/jat.2863
TiO2 |  | 2.806667 |  |  | 100 |  |  |  | 3.748698e-05 |  | 79.8658 | [8 empty] | 68 | I |  | Lymphocytes | P | H |  | Lymphoblast | Adult | Blood | 3 | MTT | tetrazolium salt | cell metabolic activity | N | N | N | 2013 | 41 | 10.1002/jat.2863
TiO2 |  | 2.806667 |  |  | 100 |  |  |  | 7.497396e-05 |  | 79.8658 | [8 empty] | 62 | I |  | Lymphocytes | P | H |  | Lymphoblast | Adult | Blood | 3 | MTT | tetrazolium salt | cell metabolic activity | N | N | N | 2013 | 41 | 10.1002/jat.2863
TiO2 |  | 2.806667 |  |  | 100 |  |  |  | 1.874349e-05 |  | 79.8658 | [8 empty] | 72 | I |  | Lymphocytes | P | H |  | Lymphoblast | Adult | Blood | 3 | WST­1 | tetrazolium salt | cell metabolic activity | N | N | N | 2013 | 41 | 10.1002/jat.2863
TiO2 |  | 2.806667 |  |  | 100 |  |  |  | 3.748698e-05 |  | 79.8658 | [8 empty] | 61 | I |  | Lymphocytes | P | H |  | Lymphoblast | Adult | Blood | 3 | WST­1 | tetrazolium salt | cell metabolic activity | N | N | N | 2013 | 41 | 10.1002/jat.2863
TiO2 |  | 2.806667 |  |  | 100 |  |  |  | 7.497396e-05 |  | 79.8658 | [8 empty] | 56 | I |  | Lymphocytes | P | H |  | Lymphoblast | Adult | Blood | 3 | WST­1 | tetrazolium salt | cell metabolic activity | N | N | N | 2013 | 41 | 10.1002/jat.2863
TiO2 |  | 2.806667 |  |  | 100 |  |  |  | 1.874349e-05 |  | 79.8658 | [8 empty] | 92.130135 | I |  | Lymphocytes | P | H |  | Lymphoblast | Adult | Blood | 3 | Live/Dead | trypan blue | cell membrane integrity | N | N | N | 2013 | 41 | 10.1002/jat.2863
TiO2 |  | 2.806667 |  |  | 100 |  |  |  | 3.748698e-05 |  | 79.8658 | [8 empty] | 88.62117 | I |  | Lymphocytes | P | H |  | Lymphoblast | Adult | Blood | 3 | Live/Dead | trypan blue | cell membrane integrity | N | N | N | 2013 | 41 | 10.1002/jat.2863
TiO2 |  | 2.806667 |  |  | 100 |  |  |  | 7.497396e-05 |  | 79.8658 | [8 empty] | 92.93233 | I |  | Lymphocytes | P | H |  | Lymphoblast | Adult | Blood | 3 | Live/Dead | trypan blue | cell membrane integrity | N | N | N | 2013 | 41 | 10.1002/jat.2863
TiO2 |  | 2.806667 |  |  | 100 |  |  |  | 1.874349e-05 |  | 79.8658 | [8 empty] | 108 | I |  | Lymphocytes | P | H |  | Lymphoblast | Adult | Blood | 3 | NR | toluylene red | lysosomal uptake | N | N | N | 2013 | 41 | 10.1002/jat.2863
TiO2 |  | 2.806667 |  |  | 100 |  |  |  | 3.748698e-05 |  | 79.8658 | [8 empty] | 125 | I |  | Lymphocytes | P | H |  | Lymphoblast | Adult | Blood | 3 | NR | toluylene red | lysosomal uptake | N | N | N | 2013 | 41 | 10.1002/jat.2863
TiO2 |  | 2.806667 |  |  | 100 |  |  |  | 7.497396e-05 |  | 79.8658 | [8 empty] | 100 | I |  | Lymphocytes | P | H |  | Lymphoblast | Adult | Blood | 3 | NR | toluylene red | lysosomal uptake | N | N | N | 2013 | 41 | 10.1002/jat.2863
TiO2 |  | 2.806667 |  |  | 100 |  |  |  | 1.874349e-05 |  | 79.8658 | [8 empty] | 85.19 | I |  | Lymphocytes | P | H |  | Lymphoblast | Adult | Blood | 3 | Resazurin | Alamar blue | cell metabolic activity | N | N | N | 2013 | 41 | 10.1002/jat.2863
TiO2 |  | 2.806667 |  |  | 100 |  |  |  | 3.748698e-05 |  | 79.8658 | [8 empty] | 81.48 | I |  | Lymphocytes | P | H |  | Lymphoblast | Adult | Blood | 3 | Resazurin | Alamar blue | cell metabolic activity | N | N | N | 2013 | 41 | 10.1002/jat.2863
TiO2 |  | 2.806667 |  |  | 100 |  |  |  | 7.497396e-05 |  | 79.8658 | [8 empty] | 92.59 | I |  | Lymphocytes | P | H |  | Lymphoblast | Adult | Blood | 3 | Resazurin | Alamar blue | cell metabolic activity | N | N | N | 2013 | 41 | 10.1002/jat.2863
TiO2 |  | 2.806667 |  |  | 38 |  |  |  | 1.366343e-05 |  | 79.8658 | [8 empty] | 87.818184 | I |  | HAEC | P | H |  | Endothelial | Adult | Aorta | 24 | ApoTox­Glo™ Triplex | Caspase-Glo® 3/7 Reagent | protease activity | N | N | N | 2015 | 42 | 10.1016/j.tiv.2014.12.007
TiO2 |  | 2.806667 |  |  | 38 |  |  |  | 6.831714e-05 |  | 79.8658 | [8 empty] | 90 | I |  | HAEC | P | H |  | Endothelial | Adult | Aorta | 24 | ApoTox­Glo™ Triplex | Caspase-Glo® 3/7 Reagent | protease activity | N | N | N | 2015 | 42 | 10.1016/j.tiv.2014.12.007
TiO2 |  | 2.806667 |  |  | 38 |  |  |  | 0.0001366343 |  | 79.8658 | [8 empty] | 90 | I |  | HAEC | P | H |  | Endothelial | Adult | Aorta | 24 | ApoTox­Glo™ Triplex | Caspase-Glo® 3/7 Reagent | protease activity | N | N | N | 2015 | 42 | 10.1016/j.tiv.2014.12.007
TiO2 |  | 2.806667 |  |  | 38 |  |  |  | 0.0002732686 |  | 79.8658 | [8 empty] | 84.545456 | I |  | HAEC | P | H |  | Endothelial | Adult | Aorta | 24 | ApoTox­Glo™ Triplex | Caspase-Glo® 3/7 Reagent | protease activity | N | N | N | 2015 | 42 | 10.1016/j.tiv.2014.12.007
TiO2 |  | 2.806667 |  |  | 38 |  |  |  | 0.0006831714 |  | 79.8658 | [8 empty] | 100.36364 | I |  | HAEC | P | H |  | Endothelial | Adult | Aorta | 24 | ApoTox­Glo™ Triplex | Caspase-Glo® 3/7 Reagent | protease activity | N | N | N | 2015 | 42 | 10.1016/j.tiv.2014.12.007
TiO2 |  | 2.806667 |  |  | 38 |  |  |  | 0.001366343 |  | 79.8658 | [8 empty] | 88.36364 | I |  | HAEC | P | H |  | Endothelial | Adult | Aorta | 24 | ApoTox­Glo™ Triplex | Caspase-Glo® 3/7 Reagent | protease activity | N | N | N | 2015 | 42 | 10.1016/j.tiv.2014.12.007
TiO2 |  | 2.806667 |  |  | 38 |  |  |  | 1.366343e-05 |  | 79.8658 | [8 empty] | 98.72727 | I |  | HAEC | P | H |  | Endothelial | Adult | Aorta | 24 | CytoTox­One™ | LDH activity assay kit | LDH leakage | N | N | N | 2015 | 42 | 10.1016/j.tiv.2014.12.007
TiO2 |  | 2.806667 |  |  | 38 |  |  |  | 6.831714e-05 |  | 79.8658 | [8 empty] | 97.63636 | I |  | HAEC | P | H |  | Endothelial | Adult | Aorta | 24 | CytoTox­One™ | LDH activity assay kit | LDH leakage | N | N | N | 2015 | 42 | 10.1016/j.tiv.2014.12.007
TiO2 |  | 2.806667 |  |  | 38 |  |  |  | 0.0001366343 |  | 79.8658 | [8 empty] | 96 | I |  | HAEC | P | H |  | Endothelial | Adult | Aorta | 24 | CytoTox­One™ | LDH activity assay kit | LDH leakage | N | N | N | 2015 | 42 | 10.1016/j.tiv.2014.12.007
TiO2 |  | 2.806667 |  |  | 38 |  |  |  | 0.0002732686 |  | 79.8658 | [8 empty] | 91.63636 | I |  | HAEC | P | H |  | Endothelial | Adult | Aorta | 24 | CytoTox­One™ | LDH activity assay kit | LDH leakage | N | N | N | 2015 | 42 | 10.1016/j.tiv.2014.12.007
TiO2 |  | 2.806667 |  |  | 38 |  |  |  | 0.0006831714 |  | 79.8658 | [8 empty] | 100.36364 | I |  | HAEC | P | H |  | Endothelial | Adult | Aorta | 24 | CytoTox­One™ | LDH activity assay kit | LDH leakage | N | N | N | 2015 | 42 | 10.1016/j.tiv.2014.12.007
TiO2 |  | 2.806667 |  |  | 38 |  |  |  | 0.001366343 |  | 79.8658 | [8 empty] | 103.09091 | I |  | HAEC | P | H |  | Endothelial | Adult | Aorta | 24 | CytoTox­One™ | LDH activity assay kit | LDH leakage | N | N | N | 2015 | 42 | 10.1016/j.tiv.2014.12.007
TiO2 |  | 2.806667 |  |  | 38 |  |  |  | 1.366343e-05 |  | 79.8658 | [8 empty] | 103.63636 | I |  | HAEC | P | H |  | Endothelial | Adult | Aorta | 24 | CellTiter­Glo | luciferase | ATP content | N | N | N | 2015 | 42 | 10.1016/j.tiv.2014.12.007
TiO2 |  | 2.806667 |  |  | 38 |  |  |  | 6.831714e-05 |  | 79.8658 | [8 empty] | 97.09091 | I |  | HAEC | P | H |  | Endothelial | Adult | Aorta | 24 | CellTiter­Glo | luciferase | ATP content | N | N | N | 2015 | 42 | 10.1016/j.tiv.2014.12.007
TiO2 |  | 2.806667 |  |  | 38 |  |  |  | 0.0001366343 |  | 79.8658 | [8 empty] | 95.454544 | I |  | HAEC | P | H |  | Endothelial | Adult | Aorta | 24 | CellTiter­Glo | luciferase | ATP content | N | N | N | 2015 | 42 | 10.1016/j.tiv.2014.12.007
TiO2 |  | 2.806667 |  |  | 38 |  |  |  | 0.0002732686 |  | 79.8658 | [8 empty] | 91.63636 | I |  | HAEC | P | H |  | Endothelial | Adult | Aorta | 24 | CellTiter­Glo | luciferase | ATP content | N | N | N | 2015 | 42 | 10.1016/j.tiv.2014.12.007
TiO2 |  | 2.806667 |  |  | 38 |  |  |  | 0.0006831714 |  | 79.8658 | [8 empty] | 81.27273 | I |  | HAEC | P | H |  | Endothelial | Adult | Aorta | 24 | CellTiter­Glo | luciferase | ATP content | N | N | N | 2015 | 42 | 10.1016/j.tiv.2014.12.007
TiO2 |  | 2.806667 |  |  | 38 |  |  |  | 0.001366343 |  | 79.8658 | [8 empty] | 80.181816 | I |  | HAEC | P | H |  | Endothelial | Adult | Aorta | 24 | CellTiter­Glo | luciferase | ATP content | N | N | N | 2015 | 42 | 10.1016/j.tiv.2014.12.007
TiO2 |  | 2.806667 |  |  | 38 |  |  |  | 1.366343e-05 |  | 79.8658 | [8 empty] | 87.818184 | I |  | HUVEC | P | H |  | Endothelial | Embryonic | Umbilical Cord | 24 | ApoTox­Glo™ Triplex | Caspase-Glo® 3/7 Reagent | protease activity | N | N | N | 2015 | 42 | 10.1016/j.tiv.2014.12.007
TiO2 |  | 2.806667 |  |  | 38 |  |  |  | 6.831714e-05 |  | 79.8658 | [8 empty] | 89.454544 | I |  | HUVEC | P | H |  | Endothelial | Embryonic | Umbilical Cord | 24 | ApoTox­Glo™ Triplex | Caspase-Glo® 3/7 Reagent | protease activity | N | N | N | 2015 | 42 | 10.1016/j.tiv.2014.12.007
TiO2 |  | 2.806667 |  |  | 38 |  |  |  | 0.0001366343 |  | 79.8658 | [8 empty] | 88.90909 | I |  | HUVEC | P | H |  | Endothelial | Embryonic | Umbilical Cord | 24 | ApoTox­Glo™ Triplex | Caspase-Glo® 3/7 Reagent | protease activity | N | N | N | 2015 | 42 | 10.1016/j.tiv.2014.12.007
TiO2 |  | 2.806667 |  |  | 38 |  |  |  | 0.0002732686 |  | 79.8658 | [8 empty] | 88.90909 | I |  | HUVEC | P | H |  | Endothelial | Embryonic | Umbilical Cord | 24 | ApoTox­Glo™ Triplex | Caspase-Glo® 3/7 Reagent | protease activity | N | N | N | 2015 | 42 | 10.1016/j.tiv.2014.12.007
TiO2 |  | 2.806667 |  |  | 38 |  |  |  | 0.0006831714 |  | 79.8658 | [8 empty] | 97.09091 | I |  | HUVEC | P | H |  | Endothelial | Embryonic | Umbilical Cord | 24 | ApoTox­Glo™ Triplex | Caspase-Glo® 3/7 Reagent | protease activity | N | N | N | 2015 | 42 | 10.1016/j.tiv.2014.12.007
TiO2 |  | 2.806667 |  |  | 38 |  |  |  | 0.001366343 |  | 79.8658 | [8 empty] | 88.36364 | I |  | HUVEC | P | H |  | Endothelial | Embryonic | Umbilical Cord | 24 | ApoTox­Glo™ Triplex | Caspase-Glo® 3/7 Reagent | protease activity | N | N | N | 2015 | 42 | 10.1016/j.tiv.2014.12.007
TiO2 |  | 2.806667 |  |  | 38 |  |  |  | 1.366343e-05 |  | 79.8658 | [8 empty] | 99.818184 | I |  | HUVEC | P | H |  | Endothelial | Embryonic | Umbilical Cord | 24 | CytoTox­One™ | LDH activity assay kit | LDH leakage | N | N | N | 2015 | 42 | 10.1016/j.tiv.2014.12.007
TiO2 |  | 2.806667 |  |  | 38 |  |  |  | 6.831714e-05 |  | 79.8658 | [8 empty] | 98.72727 | I |  | HUVEC | P | H |  | Endothelial | Embryonic | Umbilical Cord | 24 | CytoTox­One™ | LDH activity assay kit | LDH leakage | N | N | N | 2015 | 42 | 10.1016/j.tiv.2014.12.007
TiO2 |  | 2.806667 |  |  | 38 |  |  |  | 0.0001366343 |  | 79.8658 | [8 empty] | 95.454544 | I |  | HUVEC | P | H |  | Endothelial | Embryonic | Umbilical Cord | 24 | CytoTox­One™ | LDH activity assay kit | LDH leakage | N | N | N | 2015 | 42 | 10.1016/j.tiv.2014.12.007
TiO2 |  | 2.806667 |  |  | 38 |  |  |  | 0.0002732686 |  | 79.8658 | [8 empty] | 91.09091 | I |  | HUVEC | P | H |  | Endothelial | Embryonic | Umbilical Cord | 24 | CytoTox­One™ | LDH activity assay kit | LDH leakage | N | N | N | 2015 | 42 | 10.1016/j.tiv.2014.12.007
TiO2 |  | 2.806667 |  |  | 38 |  |  |  | 0.0006831714 |  | 79.8658 | [8 empty] | 100.36364 | I |  | HUVEC | P | H |  | Endothelial | Embryonic | Umbilical Cord | 24 | CytoTox­One™ | LDH activity assay kit | LDH leakage | N | N | N | 2015 | 42 | 10.1016/j.tiv.2014.12.007
TiO2 |  | 2.806667 |  |  | 38 |  |  |  | 0.001366343 |  | 79.8658 | [8 empty] | 98.181816 | I |  | HUVEC | P | H |  | Endothelial | Embryonic | Umbilical Cord | 24 | CytoTox­One™ | LDH activity assay kit | LDH leakage | N | N | N | 2015 | 42 | 10.1016/j.tiv.2014.12.007
TiO2 |  | 2.806667 |  |  | 38 |  |  |  | 1.366343e-05 |  | 79.8658 | [8 empty] | 99.818184 | I |  | HUVEC | P | H |  | Endothelial | Embryonic | Umbilical Cord | 24 | CellTiter­Glo | luciferase | ATP content | N | N | N | 2015 | 42 | 10.1016/j.tiv.2014.12.007
TiO2 |  | 2.806667 |  |  | 38 |  |  |  | 6.831714e-05 |  | 79.8658 | [8 empty] | 98.72727 | I |  | HUVEC | P | H |  | Endothelial | Embryonic | Umbilical Cord | 24 | CellTiter­Glo | luciferase | ATP content | N | N | N | 2015 | 42 | 10.1016/j.tiv.2014.12.007
TiO2 |  | 2.806667 |  |  | 38 |  |  |  | 0.0001366343 |  | 79.8658 | [8 empty] | 94.90909 | I |  | HUVEC | P | H |  | Endothelial | Embryonic | Umbilical Cord | 24 | CellTiter­Glo | luciferase | ATP content | N | N | N | 2015 | 42 | 10.1016/j.tiv.2014.12.007
TiO2 |  | 2.806667 |  |  | 38 |  |  |  | 0.0002732686 |  | 79.8658 | [8 empty] | 91.63636 | I |  | HUVEC | P | H |  | Endothelial | Embryonic | Umbilical Cord | 24 | CellTiter­Glo | luciferase | ATP content | N | N | N | 2015 | 42 | 10.1016/j.tiv.2014.12.007
TiO2 |  | 2.806667 |  |  | 38 |  |  |  | 0.0006831714 |  | 79.8658 | [8 empty] | 81.27273 | I |  | HUVEC | P | H |  | Endothelial | Embryonic | Umbilical Cord | 24 | CellTiter­Glo | luciferase | ATP content | N | N | N | 2015 | 42 | 10.1016/j.tiv.2014.12.007
TiO2 |  | 2.806667 |  |  | 38 |  |  |  | 0.001366343 |  | 79.8658 | [8 empty] | 79.63636 | I |  | HUVEC | P | H |  | Endothelial | Embryonic | Umbilical Cord | 24 | CellTiter­Glo | luciferase | ATP content | N | N | N | 2015 | 42 | 10.1016/j.tiv.2014.12.007
TiO2 |  | 2.806667 |  |  | 420.7 | -9.96 |  |  | 2.013831e-07 |  | 79.8658 | [8 empty] | 119.31976 | I |  | AGS | L | H |  | Epithelial | Adult | Stomach | 3 | MTS | tetrazolium salt | cell metabolic activity | N | N | N | 2014 | 43 | 10.1016/j.biopha.2013.08.006
TiO2 |  | 2.806667 |  |  | 420.7 | -9.96 |  |  | 2.013831e-07 |  | 79.8658 | [8 empty] | 97.16019 | I |  | AGS | L | H |  | Epithelial | Adult | Stomach | 6 | MTS | tetrazolium salt | cell metabolic activity | N | N | N | 2014 | 43 | 10.1016/j.biopha.2013.08.006
TiO2 |  | 2.806667 |  |  | 420.7 | -9.96 |  |  | 2.013831e-07 |  | 79.8658 | [8 empty] | 111.73497 | I |  | AGS | L | H |  | Epithelial | Adult | Stomach | 24 | MTS | tetrazolium salt | cell metabolic activity | N | N | N | 2014 | 43 | 10.1016/j.biopha.2013.08.006
TiO2 |  | 2.806667 |  |  | 420.7 | -9.96 |  |  | 4.027661e-07 |  | 79.8658 | [8 empty] | 120.09925 | I |  | AGS | L | H |  | Epithelial | Adult | Stomach | 3 | MTS | tetrazolium salt | cell metabolic activity | N | N | N | 2014 | 43 | 10.1016/j.biopha.2013.08.006
TiO2 |  | 2.806667 |  |  | 420.7 | -9.96 |  |  | 4.027661e-07 |  | 79.8658 | [8 empty] | 102.09809 | I |  | AGS | L | H |  | Epithelial | Adult | Stomach | 6 | MTS | tetrazolium salt | cell metabolic activity | N | N | N | 2014 | 43 | 10.1016/j.biopha.2013.08.006
TiO2 |  | 2.806667 |  |  | 420.7 | -9.96 |  |  | 4.027661e-07 |  | 79.8658 | [8 empty] | 113.20584 | I |  | AGS | L | H |  | Epithelial | Adult | Stomach | 24 | MTS | tetrazolium salt | cell metabolic activity | N | N | N | 2014 | 43 | 10.1016/j.biopha.2013.08.006
TiO2 |  | 2.806667 |  |  | 420.7 | -9.96 |  |  | 6.041492e-07 |  | 79.8658 | [8 empty] | 116.02726 | I |  | AGS | L | H |  | Epithelial | Adult | Stomach | 3 | MTS | tetrazolium salt | cell metabolic activity | N | N | N | 2014 | 43 | 10.1016/j.biopha.2013.08.006
TiO2 |  | 2.806667 |  |  | 420.7 | -9.96 |  |  | 6.041492e-07 |  | 79.8658 | [8 empty] | 106.34462 | I |  | AGS | L | H |  | Epithelial | Adult | Stomach | 6 | MTS | tetrazolium salt | cell metabolic activity | N | N | N | 2014 | 43 | 10.1016/j.biopha.2013.08.006
TiO2 |  | 2.806667 |  |  | 420.7 | -9.96 |  |  | 6.041492e-07 |  | 79.8658 | [8 empty] | 107.05633 | I |  | AGS | L | H |  | Epithelial | Adult | Stomach | 24 | MTS | tetrazolium salt | cell metabolic activity | N | N | N | 2014 | 43 | 10.1016/j.biopha.2013.08.006
TiO2 |  | 2.806667 |  |  | 420.7 | -9.96 |  |  | 8.055322e-07 |  | 79.8658 | [8 empty] | 120.27379 | I |  | AGS | L | H |  | Epithelial | Adult | Stomach | 3 | MTS | tetrazolium salt | cell metabolic activity | N | N | N | 2014 | 43 | 10.1016/j.biopha.2013.08.006
TiO2 |  | 2.806667 |  |  | 420.7 | -9.96 |  |  | 8.055322e-07 |  | 79.8658 | [8 empty] | 107.8138 | I |  | AGS | L | H |  | Epithelial | Adult | Stomach | 6 | MTS | tetrazolium salt | cell metabolic activity | N | N | N | 2014 | 43 | 10.1016/j.biopha.2013.08.006
TiO2 |  | 2.806667 |  |  | 420.7 | -9.96 |  |  | 8.055322e-07 |  | 79.8658 | [8 empty] | 113.378685 | I |  | AGS | L | H |  | Epithelial | Adult | Stomach | 24 | MTS | tetrazolium salt | cell metabolic activity | N | N | N | 2014 | 43 | 10.1016/j.biopha.2013.08.006
TiO2 |  | 2.806667 |  |  | 420.7 | -9.96 |  |  | 1.006915e-06 |  | 79.8658 | [8 empty] | 115.507034 | I |  | AGS | L | H |  | Epithelial | Adult | Stomach | 3 | MTS | tetrazolium salt | cell metabolic activity | N | N | N | 2014 | 43 | 10.1016/j.biopha.2013.08.006
TiO2 |  | 2.806667 |  |  | 420.7 | -9.96 |  |  | 1.006915e-06 |  | 79.8658 | [8 empty] | 115.52567 | I |  | AGS | L | H |  | Epithelial | Adult | Stomach | 6 | MTS | tetrazolium salt | cell metabolic activity | N | N | N | 2014 | 43 | 10.1016/j.biopha.2013.08.006
TiO2 |  | 2.806667 |  |  | 420.7 | -9.96 |  |  | 1.006915e-06 |  | 79.8658 | [8 empty] | 120.3958 | I |  | AGS | L | H |  | Epithelial | Adult | Stomach | 24 | MTS | tetrazolium salt | cell metabolic activity | N | N | N | 2014 | 43 | 10.1016/j.biopha.2013.08.006
TiO2 |  | 2.806667 |  |  | 420.7 | -9.96 |  |  | 1.208298e-06 |  | 79.8658 | [8 empty] | 123.90859 | I |  | AGS | L | H |  | Epithelial | Adult | Stomach | 3 | MTS | tetrazolium salt | cell metabolic activity | N | N | N | 2014 | 43 | 10.1016/j.biopha.2013.08.006
TiO2 |  | 2.806667 |  |  | 420.7 | -9.96 |  |  | 1.208298e-06 |  | 79.8658 | [8 empty] | 118.38606 | I |  | AGS | L | H |  | Epithelial | Adult | Stomach | 6 | MTS | tetrazolium salt | cell metabolic activity | N | N | N | 2014 | 43 | 10.1016/j.biopha.2013.08.006
TiO2 |  | 2.806667 |  |  | 420.7 | -9.96 |  |  | 1.208298e-06 |  | 79.8658 | [8 empty] | 123.25619 | I |  | AGS | L | H |  | Epithelial | Adult | Stomach | 24 | MTS | tetrazolium salt | cell metabolic activity | N | N | N | 2014 | 43 | 10.1016/j.biopha.2013.08.006
TiO2 |  | 2.806667 |  |  | 420.7 | -9.96 |  |  | 1.510373e-06 |  | 79.8658 | [8 empty] | 108.05781 | I |  | AGS | L | H |  | Epithelial | Adult | Stomach | 3 | MTS | tetrazolium salt | cell metabolic activity | N | N | N | 2014 | 43 | 10.1016/j.biopha.2013.08.006
TiO2 |  | 2.806667 |  |  | 420.7 | -9.96 |  |  | 1.510373e-06 |  | 79.8658 | [8 empty] | 127.4807 | I |  | AGS | L | H |  | Epithelial | Adult | Stomach | 6 | MTS | tetrazolium salt | cell metabolic activity | N | N | N | 2014 | 43 | 10.1016/j.biopha.2013.08.006
TiO2 |  | 2.806667 |  |  | 420.7 | -9.96 |  |  | 1.510373e-06 |  | 79.8658 | [8 empty] | 99.776566 | I |  | AGS | L | H |  | Epithelial | Adult | Stomach | 24 | MTS | tetrazolium salt | cell metabolic activity | N | N | N | 2014 | 43 | 10.1016/j.biopha.2013.08.006
TiO2 |  | 2.806667 |  |  | 160.5 | -27.8 |  |  | 3.626731e-06 |  | 79.8658 | [8 empty] | 104.8 | I |  | AGS | L | H |  | Epithelial | Adult | Stomach | 3 | MTS | tetrazolium salt | cell metabolic activity | N | N | N | 2014 | 43 | 10.1016/j.biopha.2013.08.006
TiO2 |  | 2.806667 |  |  | 160.5 | -27.8 |  |  | 3.626731e-06 |  | 79.8658 | [8 empty] | 135.2 | I |  | AGS | L | H |  | Epithelial | Adult | Stomach | 6 | MTS | tetrazolium salt | cell metabolic activity | N | N | N | 2014 | 43 | 10.1016/j.biopha.2013.08.006
TiO2 |  | 2.806667 |  |  | 160.5 | -27.8 |  |  | 3.626731e-06 |  | 79.8658 | [8 empty] | 108 | I |  | AGS | L | H |  | Epithelial | Adult | Stomach | 24 | MTS | tetrazolium salt | cell metabolic activity | N | N | N | 2014 | 43 | 10.1016/j.biopha.2013.08.006
TiO2 |  | 2.806667 |  |  | 160.5 | -27.8 |  |  | 7.253462e-06 |  | 79.8658 | [8 empty] | 103.2 | I |  | AGS | L | H |  | Epithelial | Adult | Stomach | 3 | MTS | tetrazolium salt | cell metabolic activity | N | N | N | 2014 | 43 | 10.1016/j.biopha.2013.08.006
TiO2 |  | 2.806667 |  |  | 160.5 | -27.8 |  |  | 7.253462e-06 |  | 79.8658 | [8 empty] | 132 | I |  | AGS | L | H |  | Epithelial | Adult | Stomach | 6 | MTS | tetrazolium salt | cell metabolic activity | N | N | N | 2014 | 43 | 10.1016/j.biopha.2013.08.006
TiO2 |  | 2.806667 |  |  | 160.5 | -27.8 |  |  | 7.253462e-06 |  | 79.8658 | [8 empty] | 110.4 | I |  | AGS | L | H |  | Epithelial | Adult | Stomach | 24 | MTS | tetrazolium salt | cell metabolic activity | N | N | N | 2014 | 43 | 10.1016/j.biopha.2013.08.006
TiO2 |  | 2.806667 |  |  | 160.5 | -27.8 |  |  | 1.088019e-05 |  | 79.8658 | [8 empty] | 104 | I |  | AGS | L | H |  | Epithelial | Adult | Stomach | 3 | MTS | tetrazolium salt | cell metabolic activity | N | N | N | 2014 | 43 | 10.1016/j.biopha.2013.08.006
TiO2 |  | 2.806667 |  |  | 160.5 | -27.8 |  |  | 1.088019e-05 |  | 79.8658 | [8 empty] | 134.4 | I |  | AGS | L | H |  | Epithelial | Adult | Stomach | 6 | MTS | tetrazolium salt | cell metabolic activity | N | N | N | 2014 | 43 | 10.1016/j.biopha.2013.08.006
TiO2 |  | 2.806667 |  |  | 160.5 | -27.8 |  |  | 1.088019e-05 |  | 79.8658 | [8 empty] | 109.6 | I |  | AGS | L | H |  | Epithelial | Adult | Stomach | 24 | MTS | tetrazolium salt | cell metabolic activity | N | N | N | 2014 | 43 | 10.1016/j.biopha.2013.08.006
TiO2 |  | 2.806667 |  |  | 160.5 | -27.8 |  |  | 1.450692e-05 |  | 79.8658 | [8 empty] | 107.2 | I |  | AGS | L | H |  | Epithelial | Adult | Stomach | 3 | MTS | tetrazolium salt | cell metabolic activity | N | N | N | 2014 | 43 | 10.1016/j.biopha.2013.08.006
TiO2 |  | 2.806667 |  |  | 160.5 | -27.8 |  |  | 1.450692e-05 |  | 79.8658 | [8 empty] | 128.8 | I |  | AGS | L | H |  | Epithelial | Adult | Stomach | 6 | MTS | tetrazolium salt | cell metabolic activity | N | N | N | 2014 | 43 | 10.1016/j.biopha.2013.08.006
TiO2 |  | 2.806667 |  |  | 160.5 | -27.8 |  |  | 1.450692e-05 |  | 79.8658 | [8 empty] | 118.4 | I |  | AGS | L | H |  | Epithelial | Adult | Stomach | 24 | MTS | tetrazolium salt | cell metabolic activity | N | N | N | 2014 | 43 | 10.1016/j.biopha.2013.08.006
TiO2 |  | 2.806667 |  |  | 160.5 | -27.8 |  |  | 1.813366e-05 |  | 79.8658 | [8 empty] | 98.4 | I |  | AGS | L | H |  | Epithelial | Adult | Stomach | 3 | MTS | tetrazolium salt | cell metabolic activity | N | N | N | 2014 | 43 | 10.1016/j.biopha.2013.08.006
TiO2 |  | 2.806667 |  |  | 160.5 | -27.8 |  |  | 1.813366e-05 |  | 79.8658 | [8 empty] | 139.2 | I |  | AGS | L | H |  | Epithelial | Adult | Stomach | 6 | MTS | tetrazolium salt | cell metabolic activity | N | N | N | 2014 | 43 | 10.1016/j.biopha.2013.08.006
TiO2 |  | 2.806667 |  |  | 160.5 | -27.8 |  |  | 1.813366e-05 |  | 79.8658 | [8 empty] | 118.4 | I |  | AGS | L | H |  | Epithelial | Adult | Stomach | 24 | MTS | tetrazolium salt | cell metabolic activity | N | N | N | 2014 | 43 | 10.1016/j.biopha.2013.08.006
TiO2 |  | 2.806667 |  |  | 160.5 | -27.8 |  |  | 2.176039e-05 |  | 79.8658 | [8 empty] | 94.4 | I |  | AGS | L | H |  | Epithelial | Adult | Stomach | 3 | MTS | tetrazolium salt | cell metabolic activity | N | N | N | 2014 | 43 | 10.1016/j.biopha.2013.08.006
TiO2 |  | 2.806667 |  |  | 160.5 | -27.8 |  |  | 2.176039e-05 |  | 79.8658 | [8 empty] | 135.2 | I |  | AGS | L | H |  | Epithelial | Adult | Stomach | 6 | MTS | tetrazolium salt | cell metabolic activity | N | N | N | 2014 | 43 | 10.1016/j.biopha.2013.08.006
TiO2 |  | 2.806667 |  |  | 160.5 | -27.8 |  |  | 2.176039e-05 |  | 79.8658 | [8 empty] | 124 | I |  | AGS | L | H |  | Epithelial | Adult | Stomach | 24 | MTS | tetrazolium salt | cell metabolic activity | N | N | N | 2014 | 43 | 10.1016/j.biopha.2013.08.006
TiO2 |  | 2.806667 |  |  | 160.5 | -27.8 |  |  | 2.720048e-05 |  | 79.8658 | [8 empty] | 101.6 | I |  | AGS | L | H |  | Epithelial | Adult | Stomach | 3 | MTS | tetrazolium salt | cell metabolic activity | N | N | N | 2014 | 43 | 10.1016/j.biopha.2013.08.006
TiO2 |  | 2.806667 |  |  | 160.5 | -27.8 |  |  | 2.720048e-05 |  | 79.8658 | [8 empty] | 128 | I |  | AGS | L | H |  | Epithelial | Adult | Stomach | 6 | MTS | tetrazolium salt | cell metabolic activity | N | N | N | 2014 | 43 | 10.1016/j.biopha.2013.08.006
TiO2 |  | 2.806667 |  |  | 160.5 | -27.8 |  |  | 2.720048e-05 |  | 79.8658 | [8 empty] | 111.2 | I |  | AGS | L | H |  | Epithelial | Adult | Stomach | 24 | MTS | tetrazolium salt | cell metabolic activity | N | N | N | 2014 | 43 | 10.1016/j.biopha.2013.08.006
Ti |  | 1.54 |  |  | 35 |  |  |  | 1.660539e-15 |  | 47.867 | [8 empty] | 95.34737 | I |  | RAW 264.7 | L | A | Mouse | Monocyte/Macrophage | Adult | Blood | 24 | Alamar blue | Alamar blue | cell metabolic activity | N | N | N | 2009 | 44 | 10.1088/1748-6041/4/2/025018
Ti |  | 1.54 |  |  | 35 |  |  |  | 1.660539e-15 |  | 47.867 | [8 empty] | 91.82195 | I |  | RAW 264.7 | L | A | Mouse | Monocyte/Macrophage | Adult | Blood | 96 | Alamar blue | Alamar blue | cell metabolic activity | N | N | N | 2009 | 44 | 10.1088/1748-6041/4/2/025018
Ti |  | 1.54 |  |  | 35 |  |  |  | 1.660539e-20 |  | 47.867 | [8 empty] | 85.55193 | I |  | RAW 264.7 | L | A | Mouse | Monocyte/Macrophage | Adult | Blood | 24 | Live/Dead | Calcein AM, Ethidium homodimer-1 | cell membrane integrity | N | N | N | 2009 | 44 | 10.1088/1748-6041/4/2/025018
Ti |  | 1.54 |  |  | 35 |  |  |  | 1.660539e-19 |  | 47.867 | [8 empty] | 86.515785 | I |  | RAW 264.7 | L | A | Mouse | Monocyte/Macrophage | Adult | Blood | 24 | Live/Dead | Calcein AM, Ethidium homodimer-1 | cell membrane integrity | N | N | N | 2009 | 44 | 10.1088/1748-6041/4/2/025018
Ti |  | 1.54 |  |  | 35 |  |  |  | 1.660539e-18 |  | 47.867 | [8 empty] | 84.39386 | I |  | RAW 264.7 | L | A | Mouse | Monocyte/Macrophage | Adult | Blood | 24 | Live/Dead | Calcein AM, Ethidium homodimer-1 | cell membrane integrity | N | N | N | 2009 | 44 | 10.1088/1748-6041/4/2/025018
Ti |  | 1.54 |  |  | 35 |  |  |  | 1.660539e-17 |  | 47.867 | [8 empty] | 84.74174 | I |  | RAW 264.7 | L | A | Mouse | Monocyte/Macrophage | Adult | Blood | 24 | Live/Dead | Calcein AM, Ethidium homodimer-1 | cell membrane integrity | N | N | N | 2009 | 44 | 10.1088/1748-6041/4/2/025018
Ti |  | 1.54 |  |  | 35 |  |  |  | 1.660539e-16 |  | 47.867 | [8 empty] | 89.71928 | I |  | RAW 264.7 | L | A | Mouse | Monocyte/Macrophage | Adult | Blood | 24 | Live/Dead | Calcein AM, Ethidium homodimer-1 | cell membrane integrity | N | N | N | 2009 | 44 | 10.1088/1748-6041/4/2/025018
Ti |  | 1.54 |  |  | 35 |  |  |  | 1.660539e-15 |  | 47.867 | [8 empty] | 97.473305 | I |  | RAW 264.7 | L | A | Mouse | Monocyte/Macrophage | Adult | Blood | 24 | Live/Dead | Calcein AM, Ethidium homodimer-1 | cell membrane integrity | N | N | N | 2009 | 44 | 10.1088/1748-6041/4/2/025018
Ti |  | 1.54 |  |  | 35 |  |  |  | 1.660539e-14 |  | 47.867 | [8 empty] | 108.93171 | I |  | RAW 264.7 | L | A | Mouse | Monocyte/Macrophage | Adult | Blood | 24 | Live/Dead | Calcein AM, Ethidium homodimer-1 | cell membrane integrity | N | N | N | 2009 | 44 | 10.1088/1748-6041/4/2/025018
Ti |  | 1.54 |  |  | 35 |  |  |  | 1.660539e-20 |  | 47.867 | [8 empty] | 91.81586 | I |  | RAW 264.7 | L | A | Mouse | Monocyte/Macrophage | Adult | Blood | 96 | Live/Dead | Calcein AM, Ethidium homodimer-1 | cell membrane integrity | N | N | N | 2009 | 44 | 10.1088/1748-6041/4/2/025018
Ti |  | 1.54 |  |  | 35 |  |  |  | 1.660539e-19 |  | 47.867 | [8 empty] | 81.329926 | I |  | RAW 264.7 | L | A | Mouse | Monocyte/Macrophage | Adult | Blood | 96 | Live/Dead | Calcein AM, Ethidium homodimer-1 | cell membrane integrity | N | N | N | 2009 | 44 | 10.1088/1748-6041/4/2/025018
Ti |  | 1.54 |  |  | 35 |  |  |  | 1.660539e-18 |  | 47.867 | [8 empty] | 79.53964 | I |  | RAW 264.7 | L | A | Mouse | Monocyte/Macrophage | Adult | Blood | 96 | Live/Dead | Calcein AM, Ethidium homodimer-1 | cell membrane integrity | N | N | N | 2009 | 44 | 10.1088/1748-6041/4/2/025018
Ti |  | 1.54 |  |  | 35 |  |  |  | 1.660539e-17 |  | 47.867 | [8 empty] | 81.84143 | I |  | RAW 264.7 | L | A | Mouse | Monocyte/Macrophage | Adult | Blood | 96 | Live/Dead | Calcein AM, Ethidium homodimer-1 | cell membrane integrity | N | N | N | 2009 | 44 | 10.1088/1748-6041/4/2/025018
Ti |  | 1.54 |  |  | 35 |  |  |  | 1.660539e-16 |  | 47.867 | [8 empty] | 82.35294 | I |  | RAW 264.7 | L | A | Mouse | Monocyte/Macrophage | Adult | Blood | 96 | Live/Dead | Calcein AM, Ethidium homodimer-1 | cell membrane integrity | N | N | N | 2009 | 44 | 10.1088/1748-6041/4/2/025018
Ti |  | 1.54 |  |  | 35 |  |  |  | 1.660539e-15 |  | 47.867 | [8 empty] | 85.9335 | I |  | RAW 264.7 | L | A | Mouse | Monocyte/Macrophage | Adult | Blood | 96 | Live/Dead | Calcein AM, Ethidium homodimer-1 | cell membrane integrity | N | N | N | 2009 | 44 | 10.1088/1748-6041/4/2/025018
Ti |  | 1.54 |  |  | 35 |  |  |  | 1.660539e-14 |  | 47.867 | [8 empty] | 91.81586 | I |  | RAW 264.7 | L | A | Mouse | Monocyte/Macrophage | Adult | Blood | 96 | Live/Dead | Calcein AM, Ethidium homodimer-1 | cell membrane integrity | N | N | N | 2009 | 44 | 10.1088/1748-6041/4/2/025018
Cr |  | 1.66 |  |  | 30 |  |  |  | 1.660539e-15 |  | 51.9961 | [8 empty] | 92.741234 | I |  | RAW 264.7 | L | A | Mouse | Monocyte/Macrophage | Adult | Blood | 24 | Alamar blue | Alamar blue | cell metabolic activity | N | N | N | 2009 | 45 | 10.1088/1748-6041/4/2/025018
Cr |  | 1.66 |  |  | 30 |  |  |  | 1.660539e-15 |  | 51.9961 | [8 empty] | 85.087006 | I |  | RAW 264.7 | L | A | Mouse | Monocyte/Macrophage | Adult | Blood | 96 | Alamar blue | Alamar blue | cell metabolic activity | N | N | N | 2009 | 45 | 10.1088/1748-6041/4/2/025018
Cr |  | 1.66 |  |  | 30 |  |  |  | 1.660539e-20 |  | 51.9961 | [8 empty] | 76.29261 | I |  | RAW 264.7 | L | A | Mouse | Monocyte/Macrophage | Adult | Blood | 24 | Live/Dead | Calcein AM, Ethidium homodimer-1 | cell membrane integrity | N | N | N | 2009 | 45 | 10.1088/1748-6041/4/2/025018
Cr |  | 1.66 |  |  | 30 |  |  |  | 1.660539e-19 |  | 51.9961 | [8 empty] | 68.61509 | I |  | RAW 264.7 | L | A | Mouse | Monocyte/Macrophage | Adult | Blood | 24 | Live/Dead | Calcein AM, Ethidium homodimer-1 | cell membrane integrity | N | N | N | 2009 | 45 | 10.1088/1748-6041/4/2/025018
Cr |  | 1.66 |  |  | 30 |  |  |  | 1.660539e-18 |  | 51.9961 | [8 empty] | 75.13519 | I |  | RAW 264.7 | L | A | Mouse | Monocyte/Macrophage | Adult | Blood | 24 | Live/Dead | Calcein AM, Ethidium homodimer-1 | cell membrane integrity | N | N | N | 2009 | 45 | 10.1088/1748-6041/4/2/025018
Cr |  | 1.66 |  |  | 30 |  |  |  | 1.660539e-17 |  | 51.9961 | [8 empty] | 73.630554 | I |  | RAW 264.7 | L | A | Mouse | Monocyte/Macrophage | Adult | Blood | 24 | Live/Dead | Calcein AM, Ethidium homodimer-1 | cell membrane integrity | N | N | N | 2009 | 45 | 10.1088/1748-6041/4/2/025018
Cr |  | 1.66 |  |  | 30 |  |  |  | 1.660539e-16 |  | 51.9961 | [8 empty] | 75.521 | I |  | RAW 264.7 | L | A | Mouse | Monocyte/Macrophage | Adult | Blood | 24 | Live/Dead | Calcein AM, Ethidium homodimer-1 | cell membrane integrity | N | N | N | 2009 | 45 | 10.1088/1748-6041/4/2/025018
Cr |  | 1.66 |  |  | 30 |  |  |  | 1.660539e-15 |  | 51.9961 | [8 empty] | 87.288055 | I |  | RAW 264.7 | L | A | Mouse | Monocyte/Macrophage | Adult | Blood | 24 | Live/Dead | Calcein AM, Ethidium homodimer-1 | cell membrane integrity | N | N | N | 2009 | 45 | 10.1088/1748-6041/4/2/025018
Cr |  | 1.66 |  |  | 30 |  |  |  | 1.660539e-14 |  | 51.9961 | [8 empty] | 102.45019 | I |  | RAW 264.7 | L | A | Mouse | Monocyte/Macrophage | Adult | Blood | 24 | Live/Dead | Calcein AM, Ethidium homodimer-1 | cell membrane integrity | N | N | N | 2009 | 45 | 10.1088/1748-6041/4/2/025018
Cr |  | 1.66 |  |  | 30 |  |  |  | 1.660539e-20 |  | 51.9961 | [8 empty] | 89.25831 | I |  | RAW 264.7 | L | A | Mouse | Monocyte/Macrophage | Adult | Blood | 96 | Live/Dead | Calcein AM, Ethidium homodimer-1 | cell membrane integrity | N | N | N | 2009 | 45 | 10.1088/1748-6041/4/2/025018
Cr |  | 1.66 |  |  | 30 |  |  |  | 1.660539e-19 |  | 51.9961 | [8 empty] | 83.631714 | I |  | RAW 264.7 | L | A | Mouse | Monocyte/Macrophage | Adult | Blood | 96 | Live/Dead | Calcein AM, Ethidium homodimer-1 | cell membrane integrity | N | N | N | 2009 | 45 | 10.1088/1748-6041/4/2/025018
Cr |  | 1.66 |  |  | 30 |  |  |  | 1.660539e-18 |  | 51.9961 | [8 empty] | 79.795395 | I |  | RAW 264.7 | L | A | Mouse | Monocyte/Macrophage | Adult | Blood | 96 | Live/Dead | Calcein AM, Ethidium homodimer-1 | cell membrane integrity | N | N | N | 2009 | 45 | 10.1088/1748-6041/4/2/025018
Cr |  | 1.66 |  |  | 30 |  |  |  | 1.660539e-17 |  | 51.9961 | [8 empty] | 77.74936 | I |  | RAW 264.7 | L | A | Mouse | Monocyte/Macrophage | Adult | Blood | 96 | Live/Dead | Calcein AM, Ethidium homodimer-1 | cell membrane integrity | N | N | N | 2009 | 45 | 10.1088/1748-6041/4/2/025018
Cr |  | 1.66 |  |  | 30 |  |  |  | 1.660539e-16 |  | 51.9961 | [8 empty] | 81.074165 | I |  | RAW 264.7 | L | A | Mouse | Monocyte/Macrophage | Adult | Blood | 96 | Live/Dead | Calcein AM, Ethidium homodimer-1 | cell membrane integrity | N | N | N | 2009 | 45 | 10.1088/1748-6041/4/2/025018
Cr |  | 1.66 |  |  | 30 |  |  |  | 1.660539e-15 |  | 51.9961 | [8 empty] | 82.09718 | I |  | RAW 264.7 | L | A | Mouse | Monocyte/Macrophage | Adult | Blood | 96 | Live/Dead | Calcein AM, Ethidium homodimer-1 | cell membrane integrity | N | N | N | 2009 | 45 | 10.1088/1748-6041/4/2/025018
Cr |  | 1.66 |  |  | 30 |  |  |  | 1.660539e-14 |  | 51.9961 | [8 empty] | 85.16624 | I |  | RAW 264.7 | L | A | Mouse | Monocyte/Macrophage | Adult | Blood | 96 | Live/Dead | Calcein AM, Ethidium homodimer-1 | cell membrane integrity | N | N | N | 2009 | 45 | 10.1088/1748-6041/4/2/025018
Co |  | 1.88 |  |  | 30 |  |  |  | 1.660539e-15 |  | 58.933195 | [8 empty] | 25.239521 | I |  | RAW 264.7 | L | A | Mouse | Monocyte/Macrophage | Adult | Blood | 24 | Alamar blue | Alamar blue | cell metabolic activity | N | N | N | 2009 | 46 | 10.1088/1748-6041/4/2/025018
Co |  | 1.88 |  |  | 30 |  |  |  | 1.660539e-15 |  | 58.933195 | [8 empty] | 2.8339617 | I |  | RAW 264.7 | L | A | Mouse | Monocyte/Macrophage | Adult | Blood | 96 | Alamar blue | Alamar blue | cell metabolic activity | N | N | N | 2009 | 46 | 10.1088/1748-6041/4/2/025018
Co |  | 1.88 |  |  | 30 |  |  |  | 1.660539e-20 |  | 58.933195 | [8 empty] | 79.070404 | I |  | RAW 264.7 | L | A | Mouse | Monocyte/Macrophage | Adult | Blood | 24 | Live/Dead | Calcein AM, Ethidium homodimer-1 | cell membrane integrity | N | N | N | 2009 | 46 | 10.1088/1748-6041/4/2/025018
Co |  | 1.88 |  |  | 30 |  |  |  | 1.660539e-19 |  | 58.933195 | [8 empty] | 71.39288 | I |  | RAW 264.7 | L | A | Mouse | Monocyte/Macrophage | Adult | Blood | 24 | Live/Dead | Calcein AM, Ethidium homodimer-1 | cell membrane integrity | N | N | N | 2009 | 46 | 10.1088/1748-6041/4/2/025018
Co |  | 1.88 |  |  | 30 |  |  |  | 1.660539e-18 |  | 58.933195 | [8 empty] | 74.82655 | I |  | RAW 264.7 | L | A | Mouse | Monocyte/Macrophage | Adult | Blood | 24 | Live/Dead | Calcein AM, Ethidium homodimer-1 | cell membrane integrity | N | N | N | 2009 | 46 | 10.1088/1748-6041/4/2/025018
Co |  | 1.88 |  |  | 30 |  |  |  | 1.660539e-17 |  | 58.933195 | [8 empty] | 67.45833 | I |  | RAW 264.7 | L | A | Mouse | Monocyte/Macrophage | Adult | Blood | 24 | Live/Dead | Calcein AM, Ethidium homodimer-1 | cell membrane integrity | N | N | N | 2009 | 46 | 10.1088/1748-6041/4/2/025018
Co |  | 1.88 |  |  | 30 |  |  |  | 1.660539e-16 |  | 58.933195 | [8 empty] | 69.96541 | I |  | RAW 264.7 | L | A | Mouse | Monocyte/Macrophage | Adult | Blood | 24 | Live/Dead | Calcein AM, Ethidium homodimer-1 | cell membrane integrity | N | N | N | 2009 | 46 | 10.1088/1748-6041/4/2/025018
Co |  | 1.88 |  |  | 30 |  |  |  | 1.660539e-15 |  | 58.933195 | [8 empty] | 46.239056 | I |  | RAW 264.7 | L | A | Mouse | Monocyte/Macrophage | Adult | Blood | 24 | Live/Dead | Calcein AM, Ethidium homodimer-1 | cell membrane integrity | N | N | N | 2009 | 46 | 10.1088/1748-6041/4/2/025018
Co |  | 1.88 |  |  | 30 |  |  |  | 1.660539e-14 |  | 58.933195 | [8 empty] | 8.005127 | I |  | RAW 264.7 | L | A | Mouse | Monocyte/Macrophage | Adult | Blood | 24 | Live/Dead | Calcein AM, Ethidium homodimer-1 | cell membrane integrity | N | N | N | 2009 | 46 | 10.1088/1748-6041/4/2/025018
Co |  | 1.88 |  |  | 30 |  |  |  | 1.660539e-20 |  | 58.933195 | [8 empty] | 88.7468 | I |  | RAW 264.7 | L | A | Mouse | Monocyte/Macrophage | Adult | Blood | 96 | Live/Dead | Calcein AM, Ethidium homodimer-1 | cell membrane integrity | N | N | N | 2009 | 46 | 10.1088/1748-6041/4/2/025018
Co |  | 1.88 |  |  | 30 |  |  |  | 1.660539e-19 |  | 58.933195 | [8 empty] | 81.84143 | I |  | RAW 264.7 | L | A | Mouse | Monocyte/Macrophage | Adult | Blood | 96 | Live/Dead | Calcein AM, Ethidium homodimer-1 | cell membrane integrity | N | N | N | 2009 | 46 | 10.1088/1748-6041/4/2/025018
Co |  | 1.88 |  |  | 30 |  |  |  | 1.660539e-18 |  | 58.933195 | [8 empty] | 80.81841 | I |  | RAW 264.7 | L | A | Mouse | Monocyte/Macrophage | Adult | Blood | 96 | Live/Dead | Calcein AM, Ethidium homodimer-1 | cell membrane integrity | N | N | N | 2009 | 46 | 10.1088/1748-6041/4/2/025018
Co |  | 1.88 |  |  | 30 |  |  |  | 1.660539e-17 |  | 58.933195 | [8 empty] | 80.30691 | I |  | RAW 264.7 | L | A | Mouse | Monocyte/Macrophage | Adult | Blood | 96 | Live/Dead | Calcein AM, Ethidium homodimer-1 | cell membrane integrity | N | N | N | 2009 | 46 | 10.1088/1748-6041/4/2/025018
Co |  | 1.88 |  |  | 30 |  |  |  | 1.660539e-16 |  | 58.933195 | [8 empty] | 79.02813 | I |  | RAW 264.7 | L | A | Mouse | Monocyte/Macrophage | Adult | Blood | 96 | Live/Dead | Calcein AM, Ethidium homodimer-1 | cell membrane integrity | N | N | N | 2009 | 46 | 10.1088/1748-6041/4/2/025018
Co |  | 1.88 |  |  | 30 |  |  |  | 1.660539e-15 |  | 58.933195 | [8 empty] | 5.882353 | I |  | RAW 264.7 | L | A | Mouse | Monocyte/Macrophage | Adult | Blood | 96 | Live/Dead | Calcein AM, Ethidium homodimer-1 | cell membrane integrity | N | N | N | 2009 | 46 | 10.1088/1748-6041/4/2/025018
Co |  | 1.88 |  |  | 30 |  |  |  | 1.660539e-14 |  | 58.933195 | [8 empty] | 0.7672634 | I |  | RAW 264.7 | L | A | Mouse | Monocyte/Macrophage | Adult | Blood | 96 | Live/Dead | Calcein AM, Ethidium homodimer-1 | cell membrane integrity | N | N | N | 2009 | 46 | 10.1088/1748-6041/4/2/025018
Co |  | 1.88 |  |  | 17 |  |  |  | 7.25294e-05 |  | 58.933195 | [8 empty] | 102.08145 | I |  | HAEC | P | H |  | Endothelial | Adult | Aorta | 24 | ApoTox­Glo™ Triplex | Caspase-Glo® 3/7 Reagent | protease activity | N | N | N | 2015 | 47 | 10.1016/j.tiv.2014.12.007
Co |  | 1.88 |  |  | 17 |  |  |  | 0.000362647 |  | 58.933195 | [8 empty] | 95.02262 | I |  | HAEC | P | H |  | Endothelial | Adult | Aorta | 24 | ApoTox­Glo™ Triplex | Caspase-Glo® 3/7 Reagent | protease activity | N | N | N | 2015 | 47 | 10.1016/j.tiv.2014.12.007
Co |  | 1.88 |  |  | 17 |  |  |  | 0.000725294 |  | 58.933195 | [8 empty] | 78.73303 | I |  | HAEC | P | H |  | Endothelial | Adult | Aorta | 24 | ApoTox­Glo™ Triplex | Caspase-Glo® 3/7 Reagent | protease activity | N | N | N | 2015 | 47 | 10.1016/j.tiv.2014.12.007
Co |  | 1.88 |  |  | 17 |  |  |  | 0.001450588 |  | 58.933195 | [8 empty] | 65.15837 | I |  | HAEC | P | H |  | Endothelial | Adult | Aorta | 24 | ApoTox­Glo™ Triplex | Caspase-Glo® 3/7 Reagent | protease activity | N | N | N | 2015 | 47 | 10.1016/j.tiv.2014.12.007
Co |  | 1.88 |  |  | 17 |  |  |  | 0.00362647 |  | 58.933195 | [8 empty] | 41.809956 | I |  | HAEC | P | H |  | Endothelial | Adult | Aorta | 24 | ApoTox­Glo™ Triplex | Caspase-Glo® 3/7 Reagent | protease activity | N | N | N | 2015 | 47 | 10.1016/j.tiv.2014.12.007
Co |  | 1.88 |  |  | 17 |  |  |  | 0.00725294 |  | 58.933195 | [8 empty] | 25.520363 | I |  | HAEC | P | H |  | Endothelial | Adult | Aorta | 24 | ApoTox­Glo™ Triplex | Caspase-Glo® 3/7 Reagent | protease activity | N | N | N | 2015 | 47 | 10.1016/j.tiv.2014.12.007
Co |  | 1.88 |  |  | 17 |  |  |  | 7.25294e-05 |  | 58.933195 | [8 empty] | 102.08145 | I |  | HAEC | P | H |  | Endothelial | Adult | Aorta | 24 | CytoTox­One™ | LDH activity assay kit | LDH leakage | N | N | N | 2015 | 47 | 10.1016/j.tiv.2014.12.007
Co |  | 1.88 |  |  | 17 |  |  |  | 0.000362647 |  | 58.933195 | [8 empty] | 100.45249 | I |  | HAEC | P | H |  | Endothelial | Adult | Aorta | 24 | CytoTox­One™ | LDH activity assay kit | LDH leakage | N | N | N | 2015 | 47 | 10.1016/j.tiv.2014.12.007
Co |  | 1.88 |  |  | 17 |  |  |  | 0.000725294 |  | 58.933195 | [8 empty] | 103.7104 | I |  | HAEC | P | H |  | Endothelial | Adult | Aorta | 24 | CytoTox­One™ | LDH activity assay kit | LDH leakage | N | N | N | 2015 | 47 | 10.1016/j.tiv.2014.12.007
Co |  | 1.88 |  |  | 17 |  |  |  | 0.001450588 |  | 58.933195 | [8 empty] | 97.73756 | I |  | HAEC | P | H |  | Endothelial | Adult | Aorta | 24 | CytoTox­One™ | LDH activity assay kit | LDH leakage | N | N | N | 2015 | 47 | 10.1016/j.tiv.2014.12.007
Co |  | 1.88 |  |  | 17 |  |  |  | 0.00362647 |  | 58.933195 | [8 empty] | 103.16742 | I |  | HAEC | P | H |  | Endothelial | Adult | Aorta | 24 | CytoTox­One™ | LDH activity assay kit | LDH leakage | N | N | N | 2015 | 47 | 10.1016/j.tiv.2014.12.007
Co |  | 1.88 |  |  | 17 |  |  |  | 0.00725294 |  | 58.933195 | [8 empty] | 102.08145 | I |  | HAEC | P | H |  | Endothelial | Adult | Aorta | 24 | CytoTox­One™ | LDH activity assay kit | LDH leakage | N | N | N | 2015 | 47 | 10.1016/j.tiv.2014.12.007
Co |  | 1.88 |  |  | 17 |  |  |  | 7.25294e-05 |  | 58.933195 | [8 empty] | 79.27602 | I |  | HAEC | P | H |  | Endothelial | Adult | Aorta | 24 | CellTiter­Glo | luciferase | ATP content | N | N | N | 2015 | 47 | 10.1016/j.tiv.2014.12.007
Co |  | 1.88 |  |  | 17 |  |  |  | 0.000362647 |  | 58.933195 | [8 empty] | 66.78733 | I |  | HAEC | P | H |  | Endothelial | Adult | Aorta | 24 | CellTiter­Glo | luciferase | ATP content | N | N | N | 2015 | 47 | 10.1016/j.tiv.2014.12.007
Co |  | 1.88 |  |  | 17 |  |  |  | 0.000725294 |  | 58.933195 | [8 empty] | 61.90045 | I |  | HAEC | P | H |  | Endothelial | Adult | Aorta | 24 | CellTiter­Glo | luciferase | ATP content | N | N | N | 2015 | 47 | 10.1016/j.tiv.2014.12.007
Co |  | 1.88 |  |  | 17 |  |  |  | 0.001450588 |  | 58.933195 | [8 empty] | 47.23982 | I |  | HAEC | P | H |  | Endothelial | Adult | Aorta | 24 | CellTiter­Glo | luciferase | ATP content | N | N | N | 2015 | 47 | 10.1016/j.tiv.2014.12.007
Co |  | 1.88 |  |  | 17 |  |  |  | 0.00362647 |  | 58.933195 | [8 empty] | 37.466064 | I |  | HAEC | P | H |  | Endothelial | Adult | Aorta | 24 | CellTiter­Glo | luciferase | ATP content | N | N | N | 2015 | 47 | 10.1016/j.tiv.2014.12.007
Co |  | 1.88 |  |  | 17 |  |  |  | 0.00725294 |  | 58.933195 | [8 empty] | 28.235294 | I |  | HAEC | P | H |  | Endothelial | Adult | Aorta | 24 | CellTiter­Glo | luciferase | ATP content | N | N | N | 2015 | 47 | 10.1016/j.tiv.2014.12.007
Co |  | 1.88 |  |  | 17 |  |  |  | 7.25294e-05 |  | 58.933195 | [8 empty] | 94.47964 | I |  | HUVEC | P | H |  | Endothelial | Embryonic | Umbilical Cord | 24 | ApoTox­Glo™ Triplex | Caspase-Glo® 3/7 Reagent | protease activity | N | N | N | 2015 | 47 | 10.1016/j.tiv.2014.12.007
Co |  | 1.88 |  |  | 17 |  |  |  | 0.000362647 |  | 58.933195 | [8 empty] | 78.73303 | I |  | HUVEC | P | H |  | Endothelial | Embryonic | Umbilical Cord | 24 | ApoTox­Glo™ Triplex | Caspase-Glo® 3/7 Reagent | protease activity | N | N | N | 2015 | 47 | 10.1016/j.tiv.2014.12.007
Co |  | 1.88 |  |  | 17 |  |  |  | 0.000725294 |  | 58.933195 | [8 empty] | 73.30317 | I |  | HUVEC | P | H |  | Endothelial | Embryonic | Umbilical Cord | 24 | ApoTox­Glo™ Triplex | Caspase-Glo® 3/7 Reagent | protease activity | N | N | N | 2015 | 47 | 10.1016/j.tiv.2014.12.007
Co |  | 1.88 |  |  | 17 |  |  |  | 0.001450588 |  | 58.933195 | [8 empty] | 67.87331 | I |  | HUVEC | P | H |  | Endothelial | Embryonic | Umbilical Cord | 24 | ApoTox­Glo™ Triplex | Caspase-Glo® 3/7 Reagent | protease activity | N | N | N | 2015 | 47 | 10.1016/j.tiv.2014.12.007
Co |  | 1.88 |  |  | 17 |  |  |  | 0.00362647 |  | 58.933195 | [8 empty] | 48.32579 | I |  | HUVEC | P | H |  | Endothelial | Embryonic | Umbilical Cord | 24 | ApoTox­Glo™ Triplex | Caspase-Glo® 3/7 Reagent | protease activity | N | N | N | 2015 | 47 | 10.1016/j.tiv.2014.12.007
Co |  | 1.88 |  |  | 17 |  |  |  | 0.00725294 |  | 58.933195 | [8 empty] | 22.262444 | I |  | HUVEC | P | H |  | Endothelial | Embryonic | Umbilical Cord | 24 | ApoTox­Glo™ Triplex | Caspase-Glo® 3/7 Reagent | protease activity | N | N | N | 2015 | 47 | 10.1016/j.tiv.2014.12.007
Co |  | 1.88 |  |  | 17 |  |  |  | 7.25294e-05 |  | 58.933195 | [8 empty] | 92.85068 | I |  | HUVEC | P | H |  | Endothelial | Embryonic | Umbilical Cord | 24 | CytoTox­One™ | LDH activity assay kit | LDH leakage | N | N | N | 2015 | 47 | 10.1016/j.tiv.2014.12.007
Co |  | 1.88 |  |  | 17 |  |  |  | 0.000362647 |  | 58.933195 | [8 empty] | 91.22172 | I |  | HUVEC | P | H |  | Endothelial | Embryonic | Umbilical Cord | 24 | CytoTox­One™ | LDH activity assay kit | LDH leakage | N | N | N | 2015 | 47 | 10.1016/j.tiv.2014.12.007
Co |  | 1.88 |  |  | 17 |  |  |  | 0.000725294 |  | 58.933195 | [8 empty] | 94.47964 | I |  | HUVEC | P | H |  | Endothelial | Embryonic | Umbilical Cord | 24 | CytoTox­One™ | LDH activity assay kit | LDH leakage | N | N | N | 2015 | 47 | 10.1016/j.tiv.2014.12.007
Co |  | 1.88 |  |  | 17 |  |  |  | 0.001450588 |  | 58.933195 | [8 empty] | 89.049774 | I |  | HUVEC | P | H |  | Endothelial | Embryonic | Umbilical Cord | 24 | CytoTox­One™ | LDH activity assay kit | LDH leakage | N | N | N | 2015 | 47 | 10.1016/j.tiv.2014.12.007
Co |  | 1.88 |  |  | 17 |  |  |  | 0.00362647 |  | 58.933195 | [8 empty] | 89.049774 | I |  | HUVEC | P | H |  | Endothelial | Embryonic | Umbilical Cord | 24 | CytoTox­One™ | LDH activity assay kit | LDH leakage | N | N | N | 2015 | 47 | 10.1016/j.tiv.2014.12.007
Co |  | 1.88 |  |  | 17 |  |  |  | 0.00725294 |  | 58.933195 | [8 empty] | 66.78733 | I |  | HUVEC | P | H |  | Endothelial | Embryonic | Umbilical Cord | 24 | CytoTox­One™ | LDH activity assay kit | LDH leakage | N | N | N | 2015 | 47 | 10.1016/j.tiv.2014.12.007
Co |  | 1.88 |  |  | 17 |  |  |  | 7.25294e-05 |  | 58.933195 | [8 empty] | 87.9638 | I |  | HUVEC | P | H |  | Endothelial | Embryonic | Umbilical Cord | 24 | CellTiter­Glo | luciferase | ATP content | N | N | N | 2015 | 47 | 10.1016/j.tiv.2014.12.007
Co |  | 1.88 |  |  | 17 |  |  |  | 0.000362647 |  | 58.933195 | [8 empty] | 79.81901 | I |  | HUVEC | P | H |  | Endothelial | Embryonic | Umbilical Cord | 24 | CellTiter­Glo | luciferase | ATP content | N | N | N | 2015 | 47 | 10.1016/j.tiv.2014.12.007
Co |  | 1.88 |  |  | 17 |  |  |  | 0.000725294 |  | 58.933195 | [8 empty] | 70.588234 | I |  | HUVEC | P | H |  | Endothelial | Embryonic | Umbilical Cord | 24 | CellTiter­Glo | luciferase | ATP content | N | N | N | 2015 | 47 | 10.1016/j.tiv.2014.12.007
Co |  | 1.88 |  |  | 17 |  |  |  | 0.001450588 |  | 58.933195 | [8 empty] | 51.58371 | I |  | HUVEC | P | H |  | Endothelial | Embryonic | Umbilical Cord | 24 | CellTiter­Glo | luciferase | ATP content | N | N | N | 2015 | 47 | 10.1016/j.tiv.2014.12.007
Co |  | 1.88 |  |  | 17 |  |  |  | 0.00362647 |  | 58.933195 | [8 empty] | 29.864254 | I |  | HUVEC | P | H |  | Endothelial | Embryonic | Umbilical Cord | 24 | CellTiter­Glo | luciferase | ATP content | N | N | N | 2015 | 47 | 10.1016/j.tiv.2014.12.007
Co |  | 1.88 |  |  | 17 |  |  |  | 0.00725294 |  | 58.933195 | [8 empty] | 17.918552 | I |  | HUVEC | P | H |  | Endothelial | Embryonic | Umbilical Cord | 24 | CellTiter­Glo | luciferase | ATP content | N | N | N | 2015 | 47 | 10.1016/j.tiv.2014.12.007
Co3O4 |  | 2.771429 |  |  | 200 |  |  |  | 1.552668e-07 |  | 240.797185 | [8 empty] | 99.41581 | I |  | BEAS­2B | L | H |  | Epithelial | Adult | Lung | 24 | Live/Dead | Trypan Blue | cell membrane integrity | Y | N | N | 2013 | 48 | 10.1016/j.tiv.2013.04.008
Co3O4 |  | 2.771429 |  |  | 200 |  |  |  | 3.310737e-07 |  | 240.797185 | [8 empty] | 100.17182 | I |  | BEAS­2B | L | H |  | Epithelial | Adult | Lung | 24 | Live/Dead | Trypan Blue | cell membrane integrity | Y | N | N | 2013 | 48 | 10.1016/j.tiv.2013.04.008
Co3O4 |  | 2.771429 |  |  | 200 |  |  |  | 6.605789e-07 |  | 240.797185 | [8 empty] | 97.52577 | I |  | BEAS­2B | L | H |  | Epithelial | Adult | Lung | 24 | Live/Dead | Trypan Blue | cell membrane integrity | Y | N | N | 2013 | 48 | 10.1016/j.tiv.2013.04.008
Co3O4 |  | 2.771429 |  |  | 200 |  |  |  | 1.371615e-06 |  | 240.797185 | [8 empty] | 97.90378 | I |  | BEAS­2B | L | H |  | Epithelial | Adult | Lung | 24 | Live/Dead | Trypan Blue | cell membrane integrity | Y | N | N | 2013 | 48 | 10.1016/j.tiv.2013.04.008
Co3O4 |  | 2.771429 |  |  | 200 |  |  |  | 2.736733e-06 |  | 240.797185 | [8 empty] | 98.281784 | I |  | BEAS­2B | L | H |  | Epithelial | Adult | Lung | 24 | Live/Dead | Trypan Blue | cell membrane integrity | Y | N | N | 2013 | 48 | 10.1016/j.tiv.2013.04.008
Co3O4 |  | 2.771429 |  |  | 200 |  |  |  | 5.317334e-06 |  | 240.797185 | [8 empty] | 97.52577 | I |  | BEAS­2B | L | H |  | Epithelial | Adult | Lung | 24 | Live/Dead | Trypan Blue | cell membrane integrity | Y | N | N | 2013 | 48 | 10.1016/j.tiv.2013.04.008
Co3O4 |  | 2.771429 |  |  | 200 |  |  |  | 1.104083e-05 |  | 240.797185 | [8 empty] | 91.099655 | I |  | BEAS­2B | L | H |  | Epithelial | Adult | Lung | 24 | Live/Dead | Trypan Blue | cell membrane integrity | Y | N | N | 2013 | 48 | 10.1016/j.tiv.2013.04.008
Co3O4 |  | 2.771429 |  |  | 200 |  |  |  | 6.079324e-08 |  | 240.797185 | [8 empty] | 95.206894 | I |  | BEAS­2B | L | H |  | Epithelial | Adult | Lung | 24 | CellTiter­Glo | luciferase | ATP content | Y | N | N | 2013 | 48 | 10.1016/j.tiv.2013.04.008
Co3O4 |  | 2.771429 |  |  | 200 |  |  |  | 1.829276e-07 |  | 240.797185 | [8 empty] | 90.655174 | I |  | BEAS­2B | L | H |  | Epithelial | Adult | Lung | 24 | CellTiter­Glo | luciferase | ATP content | Y | N | N | 2013 | 48 | 10.1016/j.tiv.2013.04.008
Co3O4 |  | 2.771429 |  |  | 200 |  |  |  | 5.504316e-07 |  | 240.797185 | [8 empty] | 88 | I |  | BEAS­2B | L | H |  | Epithelial | Adult | Lung | 24 | CellTiter­Glo | luciferase | ATP content | Y | N | N | 2013 | 48 | 10.1016/j.tiv.2013.04.008
Co3O4 |  | 2.771429 |  |  | 200 |  |  |  | 1.677861e-06 |  | 240.797185 | [8 empty] | 84.586205 | I |  | BEAS­2B | L | H |  | Epithelial | Adult | Lung | 24 | CellTiter­Glo | luciferase | ATP content | Y | N | N | 2013 | 48 | 10.1016/j.tiv.2013.04.008
Co3O4 |  | 2.771429 |  |  | 200 |  |  |  | 4.919521e-06 |  | 240.797185 | [8 empty] | 79.655174 | I |  | BEAS­2B | L | H |  | Epithelial | Adult | Lung | 24 | CellTiter­Glo | luciferase | ATP content | Y | N | N | 2013 | 48 | 10.1016/j.tiv.2013.04.008
Co3O4 |  | 2.771429 |  |  | 200 |  |  |  | 1.48029e-05 |  | 240.797185 | [8 empty] | 78.51724 | I |  | BEAS­2B | L | H |  | Epithelial | Adult | Lung | 24 | CellTiter­Glo | luciferase | ATP content | Y | N | N | 2013 | 48 | 10.1016/j.tiv.2013.04.008
Co3O4 |  | 2.771429 |  |  | 200 |  |  |  | 6.200365e-08 |  | 240.797185 | [8 empty] | 96.15646 | I |  | BEAS­2B | L | H |  | Epithelial | Adult | Lung | 72 | CellTiter­Glo | luciferase | ATP content | Y | N | N | 2013 | 48 | 10.1016/j.tiv.2013.04.008
Co3O4 |  | 2.771429 |  |  | 200 |  |  |  | 1.828229e-07 |  | 240.797185 | [8 empty] | 93.537415 | I |  | BEAS­2B | L | H |  | Epithelial | Adult | Lung | 72 | CellTiter­Glo | luciferase | ATP content | Y | N | N | 2013 | 48 | 10.1016/j.tiv.2013.04.008
Co3O4 |  | 2.771429 |  |  | 200 |  |  |  | 5.529597e-07 |  | 240.797185 | [8 empty] | 86.42857 | I |  | BEAS­2B | L | H |  | Epithelial | Adult | Lung | 72 | CellTiter­Glo | luciferase | ATP content | Y | N | N | 2013 | 48 | 10.1016/j.tiv.2013.04.008
Co3O4 |  | 2.771429 |  |  | 200 |  |  |  | 1.630447e-06 |  | 240.797185 | [8 empty] | 79.319725 | I |  | BEAS­2B | L | H |  | Epithelial | Adult | Lung | 72 | CellTiter­Glo | luciferase | ATP content | Y | N | N | 2013 | 48 | 10.1016/j.tiv.2013.04.008
Co3O4 |  | 2.771429 |  |  | 200 |  |  |  | 4.931394e-06 |  | 240.797185 | [8 empty] | 68.46939 | I |  | BEAS­2B | L | H |  | Epithelial | Adult | Lung | 72 | CellTiter­Glo | luciferase | ATP content | Y | N | N | 2013 | 48 | 10.1016/j.tiv.2013.04.008
Co3O4 |  | 2.771429 |  |  | 200 |  |  |  | 1.472678e-05 |  | 240.797185 | [8 empty] | 44.14966 | I |  | BEAS­2B | L | H |  | Epithelial | Adult | Lung | 72 | CellTiter­Glo | luciferase | ATP content | Y | N | N | 2013 | 48 | 10.1016/j.tiv.2013.04.008
CdO |  | 2.565 |  |  | 179.3 |  |  |  | 3.375378e-07 |  | 128.4104 | [8 empty] | 14.606205 | I |  | Neuro­2a | L | A | Mouse | Neuronal | Adult | Brain | 24 | MTT | tetrazolium salt | cell metabolic activity | Y | Y | Y | 2007 | 49 | 10.1021/jp066387v
CdO |  | 2.565 |  |  | 179.3 |  |  |  | 6.750755e-07 |  | 128.4104 | [8 empty] | 13.747017 | I |  | Neuro­2a | L | A | Mouse | Neuronal | Adult | Brain | 24 | MTT | tetrazolium salt | cell metabolic activity | Y | Y | Y | 2007 | 49 | 10.1021/jp066387v
CdO |  | 2.565 |  |  | 179.3 |  |  |  | 1.687689e-06 |  | 128.4104 | [8 empty] | 2.5775657 | I |  | Neuro­2a | L | A | Mouse | Neuronal | Adult | Brain | 24 | MTT | tetrazolium salt | cell metabolic activity | Y | Y | Y | 2007 | 49 | 10.1021/jp066387v
CdO |  | 2.565 |  |  | 179.3 |  |  |  | 3.375378e-06 |  | 128.4104 | [8 empty] | 2.5775657 | I |  | Neuro­2a | L | A | Mouse | Neuronal | Adult | Brain | 24 | MTT | tetrazolium salt | cell metabolic activity | Y | Y | Y | 2007 | 49 | 10.1021/jp066387v
CdO |  | 2.565 |  |  | 179.3 |  |  |  | 6.750755e-06 |  | 128.4104 | [8 empty] | 1.1455847 | I |  | Neuro­2a | L | A | Mouse | Neuronal | Adult | Brain | 24 | MTT | tetrazolium salt | cell metabolic activity | Y | Y | Y | 2007 | 49 | 10.1021/jp066387v
MnO |  | 2.495 |  |  | 24 |  |  |  | 0.0008544228 |  | 70.937445 | [8 empty] | 64.948456 | I | PEG | HMEC­1 | L | A |  | Endothelial | Adult | Skin | 24 | ATPLite | luciferase | ATP content | N | N | N | 2015 | 50 | 10.3762/bjnano.6.28
MnO |  | 2.495 |  |  | 24 |  |  |  | 0.0008544228 |  | 70.937445 | [8 empty] | 7 | I | PEG | HMEC­1 | L | A |  | Endothelial | Adult | Skin | 72 | ATPLite | luciferase | ATP content | N | N | N | 2015 | 50 | 10.3762/bjnano.6.28
MnO |  | 2.495 |  |  | 24 |  |  |  | 0.0008544228 |  | 70.937445 | [8 empty] | 62.783504 | I | PEG-NH2 | HMEC­1 | L | A |  | Endothelial | Adult | Skin | 24 | ATPLite | luciferase | ATP content | N | N | N | 2015 | 50 | 10.3762/bjnano.6.28
MnO |  | 2.495 |  |  | 24 |  |  |  | 0.0008544228 |  | 70.937445 | [8 empty] | 2.8 | I | PEG-NH2 | HMEC­1 | L | A |  | Endothelial | Adult | Skin | 72 | ATPLite | luciferase | ATP content | N | N | N | 2015 | 50 | 10.3762/bjnano.6.28
MnO |  | 2.495 |  |  | 10 |  |  |  | 5.90577e-05 |  | 70.937445 | [8 empty] | 94.588234 | I |  | HMEC­1 | L | A |  | Endothelial | Adult | Skin | 24 | ATPLite | luciferase | ATP content | N | N | N | 2015 | 50 | 10.3762/bjnano.6.28
MnO |  | 2.495 |  |  | 10 |  |  |  | 0.000590577 |  | 70.937445 | [8 empty] | 82.588234 | I |  | HMEC­1 | L | A |  | Endothelial | Adult | Skin | 24 | ATPLite | luciferase | ATP content | N | N | N | 2015 | 50 | 10.3762/bjnano.6.28
MnO |  | 2.495 |  |  | 10 |  |  |  | 0.002952885 |  | 70.937445 | [8 empty] | 89.64706 | I |  | HMEC­1 | L | A |  | Endothelial | Adult | Skin | 24 | ATPLite | luciferase | ATP content | N | N | N | 2015 | 50 | 10.3762/bjnano.6.28
MnO |  | 2.495 |  |  | 10 |  |  |  | 0.00590577 |  | 70.937445 | [8 empty] | 79.76471 | I |  | HMEC­1 | L | A |  | Endothelial | Adult | Skin | 24 | ATPLite | luciferase | ATP content | N | N | N | 2015 | 50 | 10.3762/bjnano.6.28
MnO |  | 2.495 |  |  | 10 |  |  |  | 0.02952885 |  | 70.937445 | [8 empty] | 43.764706 | I |  | HMEC­1 | L | A |  | Endothelial | Adult | Skin | 24 | ATPLite | luciferase | ATP content | N | N | N | 2015 | 50 | 10.3762/bjnano.6.28
MnO |  | 2.495 |  |  | 24 |  |  |  | 4.272114e-06 |  | 70.937445 | [8 empty] | 89.64706 | I |  | HMEC­1 | L | A |  | Endothelial | Adult | Skin | 24 | ATPLite | luciferase | ATP content | N | N | N | 2015 | 50 | 10.3762/bjnano.6.28
MnO |  | 2.495 |  |  | 24 |  |  |  | 4.272114e-05 |  | 70.937445 | [8 empty] | 93.17647 | I |  | HMEC­1 | L | A |  | Endothelial | Adult | Skin | 24 | ATPLite | luciferase | ATP content | N | N | N | 2015 | 50 | 10.3762/bjnano.6.28
MnO |  | 2.495 |  |  | 24 |  |  |  | 0.0002136057 |  | 70.937445 | [8 empty] | 67.76471 | I |  | HMEC­1 | L | A |  | Endothelial | Adult | Skin | 24 | ATPLite | luciferase | ATP content | N | N | N | 2015 | 50 | 10.3762/bjnano.6.28
MnO |  | 2.495 |  |  | 24 |  |  |  | 0.0004272114 |  | 70.937445 | [8 empty] | 50.117645 | I |  | HMEC­1 | L | A |  | Endothelial | Adult | Skin | 24 | ATPLite | luciferase | ATP content | N | N | N | 2015 | 50 | 10.3762/bjnano.6.28
MnO |  | 2.495 |  |  | 24 |  |  |  | 0.002136057 |  | 70.937445 | [8 empty] | 2.1176472 | I |  | HMEC­1 | L | A |  | Endothelial | Adult | Skin | 24 | ATPLite | luciferase | ATP content | N | N | N | 2015 | 50 | 10.3762/bjnano.6.28
MnO |  | 2.495 |  |  | 14 |  |  |  | 0.1076124 |  | 70.937445 | [8 empty] | 32.53112 | I |  | A549 | L | H |  | Epithelial | Adult | Lung | 48 | Live/Dead | Calcein AM, Ethidium homodimer-1 | cell membrane integrity | N | N | N | 2010 | 51 | 10.1007/s00449-009-0354-5
MnO |  | 2.495 |  |  | 14 |  |  |  | 0.1076124 |  | 70.937445 | [8 empty] | 60.414936 | I |  | MCF7 | L | H |  | Epithelial | Adult | Breast | 48 | Live/Dead | Calcein AM, Ethidium homodimer-1 | cell membrane integrity | N | N | N | 2010 | 51 | 10.1007/s00449-009-0354-5
MnO |  | 2.495 |  |  | 14 |  |  |  | 0.1076124 |  | 70.937445 | [8 empty] | 29.875519 | I |  | T98G | L | H |  | Fibroblast | Adult | Brain | 48 | Live/Dead | Calcein AM, Ethidium homodimer-1 | cell membrane integrity | N | N | N | 2010 | 51 | 10.1007/s00449-009-0354-5
MnO |  | 2.495 |  |  | 14 |  |  |  | 0.1076124 |  | 70.937445 | [8 empty] | 77.44945 | I |  | A549 | L | H |  | Epithelial | Adult | Lung | 96 | Live/Dead | Calcein AM, Ethidium homodimer-1 | cell membrane integrity | N | N | N | 2010 | 51 | 10.1007/s00449-009-0354-5
MnO |  | 2.495 |  |  | 14 |  |  |  | 0.1076124 |  | 70.937445 | [8 empty] | 78.984985 | I |  | MCF7 | L | H |  | Epithelial | Adult | Breast | 96 | Live/Dead | Calcein AM, Ethidium homodimer-1 | cell membrane integrity | N | N | N | 2010 | 51 | 10.1007/s00449-009-0354-5
MnO |  | 2.495 |  |  | 14 |  |  |  | 0.1076124 |  | 70.937445 | [8 empty] | 99.189186 | I |  | T98G | L | H |  | Fibroblast | Adult | Brain | 96 | Live/Dead | Calcein AM, Ethidium homodimer-1 | cell membrane integrity | N | N | N | 2010 | 51 | 10.1007/s00449-009-0354-5
Bi |  | 2.02 |  |  | 20 |  |  |  | 0.0005 |  | 208.9804 | [8 empty] | 97.05882 | I |  | HeLa | L | H |  | Epithelial | Adult | Cervix | 24 | Live/Dead | Calcein AM, Ethidium homodimer-1 | cell membrane integrity | N | N | N | 2012 | 52 | 10.1007/s10856-012-4716-1
Bi |  | 2.02 |  |  | 20 |  |  |  | 0.005 |  | 208.9804 | [8 empty] | 85.882355 | I |  | HeLa | L | H |  | Epithelial | Adult | Cervix | 24 | Live/Dead | Calcein AM, Ethidium homodimer-1 | cell membrane integrity | N | N | N | 2012 | 52 | 10.1007/s10856-012-4716-1
Bi |  | 2.02 |  |  | 20 |  |  |  | 0.05 |  | 208.9804 | [8 empty] | 55.882355 | I |  | HeLa | L | H |  | Epithelial | Adult | Cervix | 24 | Live/Dead | Calcein AM, Ethidium homodimer-1 | cell membrane integrity | N | N | N | 2012 | 52 | 10.1007/s10856-012-4716-1
Bi |  | 2.02 |  |  | 20 |  |  |  | 0.0005 |  | 208.9804 | [8 empty] | 98.83041 | I |  | MG­63 | L | H |  | Fibroblast | Adult | Bone | 24 | Live/Dead | Calcein AM, Ethidium homodimer-1 | cell membrane integrity | N | N | N | 2012 | 52 | 10.1007/s10856-012-4716-1
Bi |  | 2.02 |  |  | 20 |  |  |  | 0.005 |  | 208.9804 | [8 empty] | 87.13451 | I |  | MG­63 | L | H |  | Fibroblast | Adult | Bone | 24 | Live/Dead | Calcein AM, Ethidium homodimer-1 | cell membrane integrity | N | N | N | 2012 | 52 | 10.1007/s10856-012-4716-1
Bi |  | 2.02 |  |  | 20 |  |  |  | 0.05 |  | 208.9804 | [8 empty] | 71.34503 | I |  | MG­63 | L | H |  | Fibroblast | Adult | Bone | 24 | Live/Dead | Calcein AM, Ethidium homodimer-1 | cell membrane integrity | N | N | N | 2012 | 52 | 10.1007/s10856-012-4716-1
Bi |  | 2.02 |  |  | 20 |  |  |  | 0.0005 |  | 208.9804 | [8 empty] | 95.54656 | I |  | HeLa | L | H |  | Epithelial | Adult | Cervix | 24 | MTT | tetrazolium salt | cell metabolic activity | N | N | N | 2012 | 52 | 10.1007/s10856-012-4716-1
Bi |  | 2.02 |  |  | 20 |  |  |  | 0.005 |  | 208.9804 | [8 empty] | 87.04453 | I |  | HeLa | L | H |  | Epithelial | Adult | Cervix | 24 | MTT | tetrazolium salt | cell metabolic activity | N | N | N | 2012 | 52 | 10.1007/s10856-012-4716-1
Bi |  | 2.02 |  |  | 20 |  |  |  | 0.05 |  | 208.9804 | [8 empty] | 54.25101 | I |  | HeLa | L | H |  | Epithelial | Adult | Cervix | 24 | MTT | tetrazolium salt | cell metabolic activity | N | N | N | 2012 | 52 | 10.1007/s10856-012-4716-1
Bi |  | 2.02 |  |  | 20 |  |  |  | 0.0005 |  | 208.9804 | [8 empty] | 96.76113 | I |  | MG­63 | L | H |  | Fibroblast | Adult | Bone | 24 | MTT | tetrazolium salt | cell metabolic activity | N | N | N | 2012 | 52 | 10.1007/s10856-012-4716-1
Bi |  | 2.02 |  |  | 20 |  |  |  | 0.005 |  | 208.9804 | [8 empty] | 93.11741 | I |  | MG­63 | L | H |  | Fibroblast | Adult | Bone | 24 | MTT | tetrazolium salt | cell metabolic activity | N | N | N | 2012 | 52 | 10.1007/s10856-012-4716-1
Bi |  | 2.02 |  |  | 20 |  |  |  | 0.05 |  | 208.9804 | [8 empty] | 68.0162 | I |  | MG­63 | L | H |  | Fibroblast | Adult | Bone | 24 | MTT | tetrazolium salt | cell metabolic activity | N | N | N | 2012 | 52 | 10.1007/s10856-012-4716-1
Bi |  | 2.02 |  |  | 20 |  |  |  | 0.05 |  | 208.9804 | [8 empty] | 90.95965 | I |  | HeLa | L | H |  | Epithelial | Adult | Cervix | 12 | Live/Dead | Calcein AM, Ethidium homodimer-1 | cell membrane integrity | N | N | N | 2012 | 52 | 10.1007/s10856-012-4716-1
Bi |  | 2.02 |  |  | 20 |  |  |  | 0.05 |  | 208.9804 | [8 empty] | 75.72383 | I |  | HeLa | L | H |  | Epithelial | Adult | Cervix | 24 | Live/Dead | Calcein AM, Ethidium homodimer-1 | cell membrane integrity | N | N | N | 2012 | 52 | 10.1007/s10856-012-4716-1
Bi |  | 2.02 |  |  | 20 |  |  |  | 0.05 |  | 208.9804 | [8 empty] | 55.578434 | I |  | HeLa | L | H |  | Epithelial | Adult | Cervix | 48 | Live/Dead | Calcein AM, Ethidium homodimer-1 | cell membrane integrity | N | N | N | 2012 | 52 | 10.1007/s10856-012-4716-1
Bi |  | 2.02 |  |  | 20 |  |  |  | 0.05 |  | 208.9804 | [8 empty] | 34.6066 | I |  | HeLa | L | H |  | Epithelial | Adult | Cervix | 72 | Live/Dead | Calcein AM, Ethidium homodimer-1 | cell membrane integrity | N | N | N | 2012 | 52 | 10.1007/s10856-012-4716-1
Bi |  | 2.02 |  |  | 20 |  |  |  | 0.05 |  | 208.9804 | [8 empty] | 23.141573 | I |  | HeLa | L | H |  | Epithelial | Adult | Cervix | 96 | Live/Dead | Calcein AM, Ethidium homodimer-1 | cell membrane integrity | N | N | N | 2012 | 52 | 10.1007/s10856-012-4716-1
Bi |  | 2.02 |  |  | 20 |  |  |  | 0.05 |  | 208.9804 | [8 empty] | 93.75 | I |  | MG­63 | L | H |  | Fibroblast | Adult | Bone | 12 | MTT | tetrazolium salt | cell metabolic activity | N | N | N | 2012 | 52 | 10.1007/s10856-012-4716-1
Bi |  | 2.02 |  |  | 20 |  |  |  | 0.05 |  | 208.9804 | [8 empty] | 82.5 | I |  | MG­63 | L | H |  | Fibroblast | Adult | Bone | 24 | MTT | tetrazolium salt | cell metabolic activity | N | N | N | 2012 | 52 | 10.1007/s10856-012-4716-1
Bi |  | 2.02 |  |  | 20 |  |  |  | 0.05 |  | 208.9804 | [8 empty] | 71.25 | I |  | MG­63 | L | H |  | Fibroblast | Adult | Bone | 48 | MTT | tetrazolium salt | cell metabolic activity | N | N | N | 2012 | 52 | 10.1007/s10856-012-4716-1
Bi |  | 2.02 |  |  | 20 |  |  |  | 0.05 |  | 208.9804 | [8 empty] | 54.166668 | I |  | MG­63 | L | H |  | Fibroblast | Adult | Bone | 72 | MTT | tetrazolium salt | cell metabolic activity | N | N | N | 2012 | 52 | 10.1007/s10856-012-4716-1
Bi |  | 2.02 |  |  | 20 |  |  |  | 0.05 |  | 208.9804 | [8 empty] | 45.833332 | I |  | MG­63 | L | H |  | Fibroblast | Adult | Bone | 96 | MTT | tetrazolium salt | cell metabolic activity | N | N | N | 2012 | 52 | 10.1007/s10856-012-4716-1
Bi |  | 2.02 |  |  | 30 |  |  |  | 0.0005 |  | 208.9804 | [8 empty] | 99.411766 | I | Silica | HeLa | L | H |  | Epithelial | Adult | Cervix | 24 | Live/Dead | Calcein AM, Ethidium homodimer-1 | cell membrane integrity | N | N | N | 2012 | 52 | 10.1007/s10856-012-4716-1
Bi |  | 2.02 |  |  | 30 |  |  |  | 0.005 |  | 208.9804 | [8 empty] | 83.52941 | I | Silica | HeLa | L | H |  | Epithelial | Adult | Cervix | 24 | Live/Dead | Calcein AM, Ethidium homodimer-1 | cell membrane integrity | N | N | N | 2012 | 52 | 10.1007/s10856-012-4716-1
Bi |  | 2.02 |  |  | 30 |  |  |  | 0.05 |  | 208.9804 | [8 empty] | 59.411766 | I | Silica | HeLa | L | H |  | Epithelial | Adult | Cervix | 24 | Live/Dead | Calcein AM, Ethidium homodimer-1 | cell membrane integrity | N | N | N | 2012 | 52 | 10.1007/s10856-012-4716-1
Bi |  | 2.02 |  |  | 30 |  |  |  | 0.0005 |  | 208.9804 | [8 empty] | 97.66082 | I | Silica | MG­63 | L | H |  | Fibroblast | Adult | Bone | 24 | Live/Dead | Calcein AM, Ethidium homodimer-1 | cell membrane integrity | N | N | N | 2012 | 52 | 10.1007/s10856-012-4716-1
Bi |  | 2.02 |  |  | 30 |  |  |  | 0.005 |  | 208.9804 | [8 empty] | 93.56725 | I | Silica | MG­63 | L | H |  | Fibroblast | Adult | Bone | 24 | Live/Dead | Calcein AM, Ethidium homodimer-1 | cell membrane integrity | N | N | N | 2012 | 52 | 10.1007/s10856-012-4716-1
Bi |  | 2.02 |  |  | 30 |  |  |  | 0.05 |  | 208.9804 | [8 empty] | 76.608185 | I | Silica | MG­63 | L | H |  | Fibroblast | Adult | Bone | 24 | Live/Dead | Calcein AM, Ethidium homodimer-1 | cell membrane integrity | N | N | N | 2012 | 52 | 10.1007/s10856-012-4716-1
Bi |  | 2.02 |  |  | 30 |  |  |  | 0.0005 |  | 208.9804 | [8 empty] | 99.190285 | I | Silica | HeLa | L | H |  | Epithelial | Adult | Cervix | 24 | MTT | tetrazolium salt | cell metabolic activity | N | N | N | 2012 | 52 | 10.1007/s10856-012-4716-1
Bi |  | 2.02 |  |  | 30 |  |  |  | 0.005 |  | 208.9804 | [8 empty] | 91.90283 | I | Silica | HeLa | L | H |  | Epithelial | Adult | Cervix | 24 | MTT | tetrazolium salt | cell metabolic activity | N | N | N | 2012 | 52 | 10.1007/s10856-012-4716-1
Bi |  | 2.02 |  |  | 30 |  |  |  | 0.05 |  | 208.9804 | [8 empty] | 63.967613 | I | Silica | HeLa | L | H |  | Epithelial | Adult | Cervix | 24 | MTT | tetrazolium salt | cell metabolic activity | N | N | N | 2012 | 52 | 10.1007/s10856-012-4716-1
Bi |  | 2.02 |  |  | 30 |  |  |  | 0.0005 |  | 208.9804 | [8 empty] | 97.97571 | I | Silica | MG­63 | L | H |  | Fibroblast | Adult | Bone | 24 | MTT | tetrazolium salt | cell metabolic activity | N | N | N | 2012 | 52 | 10.1007/s10856-012-4716-1
Bi |  | 2.02 |  |  | 30 |  |  |  | 0.005 |  | 208.9804 | [8 empty] | 93.52227 | I | Silica | MG­63 | L | H |  | Fibroblast | Adult | Bone | 24 | MTT | tetrazolium salt | cell metabolic activity | N | N | N | 2012 | 52 | 10.1007/s10856-012-4716-1
Bi |  | 2.02 |  |  | 30 |  |  |  | 0.05 |  | 208.9804 | [8 empty] | 75.30364 | I | Silica | MG­63 | L | H |  | Fibroblast | Adult | Bone | 24 | MTT | tetrazolium salt | cell metabolic activity | N | N | N | 2012 | 52 | 10.1007/s10856-012-4716-1
Bi |  | 2.02 |  |  | 30 |  |  |  | 0.05 |  | 208.9804 | [8 empty] | 90.95965 | I | Silica | HeLa | L | H |  | Epithelial | Adult | Cervix | 12 | Live/Dead | Calcein AM, Ethidium homodimer-1 | cell membrane integrity | N | N | N | 2012 | 52 | 10.1007/s10856-012-4716-1
Bi |  | 2.02 |  |  | 30 |  |  |  | 0.05 |  | 208.9804 | [8 empty] | 82.33531 | I | Silica | HeLa | L | H |  | Epithelial | Adult | Cervix | 24 | Live/Dead | Calcein AM, Ethidium homodimer-1 | cell membrane integrity | N | N | N | 2012 | 52 | 10.1007/s10856-012-4716-1
Bi |  | 2.02 |  |  | 30 |  |  |  | 0.05 |  | 208.9804 | [8 empty] | 58.884174 | I | Silica | HeLa | L | H |  | Epithelial | Adult | Cervix | 48 | Live/Dead | Calcein AM, Ethidium homodimer-1 | cell membrane integrity | N | N | N | 2012 | 52 | 10.1007/s10856-012-4716-1
Bi |  | 2.02 |  |  | 30 |  |  |  | 0.05 |  | 208.9804 | [8 empty] | 46.589905 | I | Silica | HeLa | L | H |  | Epithelial | Adult | Cervix | 72 | Live/Dead | Calcein AM, Ethidium homodimer-1 | cell membrane integrity | N | N | N | 2012 | 52 | 10.1007/s10856-012-4716-1
Bi |  | 2.02 |  |  | 30 |  |  |  | 0.05 |  | 208.9804 | [8 empty] | 32.644173 | I | Silica | HeLa | L | H |  | Epithelial | Adult | Cervix | 96 | Live/Dead | Calcein AM, Ethidium homodimer-1 | cell membrane integrity | N | N | N | 2012 | 52 | 10.1007/s10856-012-4716-1
Bi |  | 2.02 |  |  | 30 |  |  |  | 0.05 |  | 208.9804 | [8 empty] | 93.333336 | I | Silica | MG­63 | L | H |  | Fibroblast | Adult | Bone | 12 | MTT | tetrazolium salt | cell metabolic activity | N | N | N | 2012 | 52 | 10.1007/s10856-012-4716-1
Bi |  | 2.02 |  |  | 30 |  |  |  | 0.05 |  | 208.9804 | [8 empty] | 92.916664 | I | Silica | MG­63 | L | H |  | Fibroblast | Adult | Bone | 24 | MTT | tetrazolium salt | cell metabolic activity | N | N | N | 2012 | 52 | 10.1007/s10856-012-4716-1
Bi |  | 2.02 |  |  | 30 |  |  |  | 0.05 |  | 208.9804 | [8 empty] | 76.666664 | I | Silica | MG­63 | L | H |  | Fibroblast | Adult | Bone | 48 | MTT | tetrazolium salt | cell metabolic activity | N | N | N | 2012 | 52 | 10.1007/s10856-012-4716-1
Bi |  | 2.02 |  |  | 30 |  |  |  | 0.05 |  | 208.9804 | [8 empty] | 62.916668 | I | Silica | MG­63 | L | H |  | Fibroblast | Adult | Bone | 72 | MTT | tetrazolium salt | cell metabolic activity | N | N | N | 2012 | 52 | 10.1007/s10856-012-4716-1
Bi |  | 2.02 |  |  | 30 |  |  |  | 0.05 |  | 208.9804 | [8 empty] | 57.5 | I | Silica | MG­63 | L | H |  | Fibroblast | Adult | Bone | 96 | MTT | tetrazolium salt | cell metabolic activity | N | N | N | 2012 | 52 | 10.1007/s10856-012-4716-1
Bi |  | 2.02 |  |  | 20 |  |  |  | 0.0005 |  | 208.9804 | [8 empty] | 99.411766 | I | NH2 | HeLa | L | H |  | Epithelial | Adult | Cervix | 24 | Live/Dead | Calcein AM, Ethidium homodimer-1 | cell membrane integrity | N | N | N | 2012 | 52 | 10.1007/s10856-012-4716-1
Bi |  | 2.02 |  |  | 20 |  |  |  | 0.005 |  | 208.9804 | [8 empty] | 70 | I | NH2 | HeLa | L | H |  | Epithelial | Adult | Cervix | 24 | Live/Dead | Calcein AM, Ethidium homodimer-1 | cell membrane integrity | N | N | N | 2012 | 52 | 10.1007/s10856-012-4716-1
Bi |  | 2.02 |  |  | 20 |  |  |  | 0.05 |  | 208.9804 | [8 empty] | 48.235294 | I | NH2 | HeLa | L | H |  | Epithelial | Adult | Cervix | 24 | Live/Dead | Calcein AM, Ethidium homodimer-1 | cell membrane integrity | N | N | N | 2012 | 52 | 10.1007/s10856-012-4716-1
Bi |  | 2.02 |  |  | 20 |  |  |  | 0.0005 |  | 208.9804 | [8 empty] | 99.411766 | I | NH2 | MG­63 | L | H |  | Fibroblast | Adult | Bone | 24 | Live/Dead | Calcein AM, Ethidium homodimer-1 | cell membrane integrity | N | N | N | 2012 | 52 | 10.1007/s10856-012-4716-1
Bi |  | 2.02 |  |  | 20 |  |  |  | 0.005 |  | 208.9804 | [8 empty] | 82.35294 | I | NH2 | MG­63 | L | H |  | Fibroblast | Adult | Bone | 24 | Live/Dead | Calcein AM, Ethidium homodimer-1 | cell membrane integrity | N | N | N | 2012 | 52 | 10.1007/s10856-012-4716-1
Bi |  | 2.02 |  |  | 20 |  |  |  | 0.05 |  | 208.9804 | [8 empty] | 77.64706 | I | NH2 | MG­63 | L | H |  | Fibroblast | Adult | Bone | 24 | Live/Dead | Calcein AM, Ethidium homodimer-1 | cell membrane integrity | N | N | N | 2012 | 52 | 10.1007/s10856-012-4716-1
Bi |  | 2.02 |  |  | 20 |  |  |  | 0.0005 |  | 208.9804 | [8 empty] | 92.72727 | I | NH2 | HeLa | L | H |  | Epithelial | Adult | Cervix | 24 | MTT | tetrazolium salt | cell metabolic activity | N | N | N | 2012 | 52 | 10.1007/s10856-012-4716-1
Bi |  | 2.02 |  |  | 20 |  |  |  | 0.005 |  | 208.9804 | [8 empty] | 77.57576 | I | NH2 | HeLa | L | H |  | Epithelial | Adult | Cervix | 24 | MTT | tetrazolium salt | cell metabolic activity | N | N | N | 2012 | 52 | 10.1007/s10856-012-4716-1
Bi |  | 2.02 |  |  | 20 |  |  |  | 0.05 |  | 208.9804 | [8 empty] | 47.878788 | I | NH2 | HeLa | L | H |  | Epithelial | Adult | Cervix | 24 | MTT | tetrazolium salt | cell metabolic activity | N | N | N | 2012 | 52 | 10.1007/s10856-012-4716-1
Bi |  | 2.02 |  |  | 20 |  |  |  | 0.0005 |  | 208.9804 | [8 empty] | 93.333336 | I | NH2 | MG­63 | L | H |  | Fibroblast | Adult | Bone | 24 | MTT | tetrazolium salt | cell metabolic activity | N | N | N | 2012 | 52 | 10.1007/s10856-012-4716-1
Bi |  | 2.02 |  |  | 20 |  |  |  | 0.005 |  | 208.9804 | [8 empty] | 83.63636 | I | NH2 | MG­63 | L | H |  | Fibroblast | Adult | Bone | 24 | MTT | tetrazolium salt | cell metabolic activity | N | N | N | 2012 | 52 | 10.1007/s10856-012-4716-1
Bi |  | 2.02 |  |  | 20 |  |  |  | 0.05 |  | 208.9804 | [8 empty] | 71.51515 | I | NH2 | MG­63 | L | H |  | Fibroblast | Adult | Bone | 24 | MTT | tetrazolium salt | cell metabolic activity | N | N | N | 2012 | 52 | 10.1007/s10856-012-4716-1
Bi |  | 2.02 |  |  | 20 |  |  |  | 0.05 |  | 208.9804 | [8 empty] | 91.49671 | I | NH2 | HeLa | L | H |  | Epithelial | Adult | Cervix | 12 | Live/Dead | Calcein AM, Ethidium homodimer-1 | cell membrane integrity | N | N | N | 2012 | 52 | 10.1007/s10856-012-4716-1
Bi |  | 2.02 |  |  | 20 |  |  |  | 0.05 |  | 208.9804 | [8 empty] | 69.99874 | I | NH2 | HeLa | L | H |  | Epithelial | Adult | Cervix | 24 | Live/Dead | Calcein AM, Ethidium homodimer-1 | cell membrane integrity | N | N | N | 2012 | 52 | 10.1007/s10856-012-4716-1
Bi |  | 2.02 |  |  | 20 |  |  |  | 0.05 |  | 208.9804 | [8 empty] | 48.040874 | I | NH2 | HeLa | L | H |  | Epithelial | Adult | Cervix | 48 | Live/Dead | Calcein AM, Ethidium homodimer-1 | cell membrane integrity | N | N | N | 2012 | 52 | 10.1007/s10856-012-4716-1
Bi |  | 2.02 |  |  | 20 |  |  |  | 0.05 |  | 208.9804 | [8 empty] | 22.370241 | I | NH2 | HeLa | L | H |  | Epithelial | Adult | Cervix | 72 | Live/Dead | Calcein AM, Ethidium homodimer-1 | cell membrane integrity | N | N | N | 2012 | 52 | 10.1007/s10856-012-4716-1
Bi |  | 2.02 |  |  | 20 |  |  |  | 0.05 |  | 208.9804 | [8 empty] | 5.3608623 | I | NH2 | HeLa | L | H |  | Epithelial | Adult | Cervix | 96 | Live/Dead | Calcein AM, Ethidium homodimer-1 | cell membrane integrity | N | N | N | 2012 | 52 | 10.1007/s10856-012-4716-1
Bi |  | 2.02 |  |  | 20 |  |  |  | 0.05 |  | 208.9804 | [8 empty] | 92.8719 | I | NH2 | MG­63 | L | H |  | Fibroblast | Adult | Bone | 12 | MTT | tetrazolium salt | cell metabolic activity | N | N | N | 2012 | 52 | 10.1007/s10856-012-4716-1
Bi |  | 2.02 |  |  | 20 |  |  |  | 0.05 |  | 208.9804 | [8 empty] | 82.024796 | I | NH2 | MG­63 | L | H |  | Fibroblast | Adult | Bone | 24 | MTT | tetrazolium salt | cell metabolic activity | N | N | N | 2012 | 52 | 10.1007/s10856-012-4716-1
Bi |  | 2.02 |  |  | 20 |  |  |  | 0.05 |  | 208.9804 | [8 empty] | 69.93802 | I | NH2 | MG­63 | L | H |  | Fibroblast | Adult | Bone | 48 | MTT | tetrazolium salt | cell metabolic activity | N | N | N | 2012 | 52 | 10.1007/s10856-012-4716-1
Bi |  | 2.02 |  |  | 20 |  |  |  | 0.05 |  | 208.9804 | [8 empty] | 58.161156 | I | NH2 | MG­63 | L | H |  | Fibroblast | Adult | Bone | 72 | MTT | tetrazolium salt | cell metabolic activity | N | N | N | 2012 | 52 | 10.1007/s10856-012-4716-1
Bi |  | 2.02 |  |  | 20 |  |  |  | 0.05 |  | 208.9804 | [8 empty] | 34.607437 | I | NH2 | MG­63 | L | H |  | Fibroblast | Adult | Bone | 96 | MTT | tetrazolium salt | cell metabolic activity | N | N | N | 2012 | 52 | 10.1007/s10856-012-4716-1
Bi |  | 2.02 |  |  | 20 |  |  |  | 0.0005 |  | 208.9804 | [8 empty] | 98.23529 | I | PEG | HeLa | L | H |  | Epithelial | Adult | Cervix | 24 | Live/Dead | Calcein AM, Ethidium homodimer-1 | cell membrane integrity | N | N | N | 2012 | 52 | 10.1007/s10856-012-4716-1
Bi |  | 2.02 |  |  | 20 |  |  |  | 0.005 |  | 208.9804 | [8 empty] | 87.05882 | I | PEG | HeLa | L | H |  | Epithelial | Adult | Cervix | 24 | Live/Dead | Calcein AM, Ethidium homodimer-1 | cell membrane integrity | N | N | N | 2012 | 52 | 10.1007/s10856-012-4716-1
Bi |  | 2.02 |  |  | 20 |  |  |  | 0.05 |  | 208.9804 | [8 empty] | 66.47059 | I | PEG | HeLa | L | H |  | Epithelial | Adult | Cervix | 24 | Live/Dead | Calcein AM, Ethidium homodimer-1 | cell membrane integrity | N | N | N | 2012 | 52 | 10.1007/s10856-012-4716-1
Bi |  | 2.02 |  |  | 20 |  |  |  | 0.0005 |  | 208.9804 | [8 empty] | 98.23529 | I | PEG | MG­63 | L | H |  | Fibroblast | Adult | Bone | 24 | Live/Dead | Calcein AM, Ethidium homodimer-1 | cell membrane integrity | N | N | N | 2012 | 52 | 10.1007/s10856-012-4716-1
Bi |  | 2.02 |  |  | 20 |  |  |  | 0.005 |  | 208.9804 | [8 empty] | 91.76471 | I | PEG | MG­63 | L | H |  | Fibroblast | Adult | Bone | 24 | Live/Dead | Calcein AM, Ethidium homodimer-1 | cell membrane integrity | N | N | N | 2012 | 52 | 10.1007/s10856-012-4716-1
Bi |  | 2.02 |  |  | 20 |  |  |  | 0.05 |  | 208.9804 | [8 empty] | 78.23529 | I | PEG | MG­63 | L | H |  | Fibroblast | Adult | Bone | 24 | Live/Dead | Calcein AM, Ethidium homodimer-1 | cell membrane integrity | N | N | N | 2012 | 52 | 10.1007/s10856-012-4716-1
Bi |  | 2.02 |  |  | 20 |  |  |  | 0.0005 |  | 208.9804 | [8 empty] | 98.78788 | I | PEG | HeLa | L | H |  | Epithelial | Adult | Cervix | 24 | MTT | tetrazolium salt | cell metabolic activity | N | N | N | 2012 | 52 | 10.1007/s10856-012-4716-1
Bi |  | 2.02 |  |  | 20 |  |  |  | 0.005 |  | 208.9804 | [8 empty] | 91.51515 | I | PEG | HeLa | L | H |  | Epithelial | Adult | Cervix | 24 | MTT | tetrazolium salt | cell metabolic activity | N | N | N | 2012 | 52 | 10.1007/s10856-012-4716-1
Bi |  | 2.02 |  |  | 20 |  |  |  | 0.05 |  | 208.9804 | [8 empty] | 63.636364 | I | PEG | HeLa | L | H |  | Epithelial | Adult | Cervix | 24 | MTT | tetrazolium salt | cell metabolic activity | N | N | N | 2012 | 52 | 10.1007/s10856-012-4716-1
Bi |  | 2.02 |  |  | 20 |  |  |  | 0.0005 |  | 208.9804 | [8 empty] | 96.969696 | I | PEG | MG­63 | L | H |  | Fibroblast | Adult | Bone | 24 | MTT | tetrazolium salt | cell metabolic activity | N | N | N | 2012 | 52 | 10.1007/s10856-012-4716-1
Bi |  | 2.02 |  |  | 20 |  |  |  | 0.005 |  | 208.9804 | [8 empty] | 91.51515 | I | PEG | MG­63 | L | H |  | Fibroblast | Adult | Bone | 24 | MTT | tetrazolium salt | cell metabolic activity | N | N | N | 2012 | 52 | 10.1007/s10856-012-4716-1
Bi |  | 2.02 |  |  | 20 |  |  |  | 0.05 |  | 208.9804 | [8 empty] | 78.181816 | I | PEG | MG­63 | L | H |  | Fibroblast | Adult | Bone | 24 | MTT | tetrazolium salt | cell metabolic activity | N | N | N | 2012 | 52 | 10.1007/s10856-012-4716-1
Bi |  | 2.02 |  |  | 20 |  |  |  | 0.05 |  | 208.9804 | [8 empty] | 90.67196 | I | PEG | HeLa | L | H |  | Epithelial | Adult | Cervix | 12 | Live/Dead | Calcein AM, Ethidium homodimer-1 | cell membrane integrity | N | N | N | 2012 | 52 | 10.1007/s10856-012-4716-1
Bi |  | 2.02 |  |  | 20 |  |  |  | 0.05 |  | 208.9804 | [8 empty] | 84.43183 | I | PEG | HeLa | L | H |  | Epithelial | Adult | Cervix | 24 | Live/Dead | Calcein AM, Ethidium homodimer-1 | cell membrane integrity | N | N | N | 2012 | 52 | 10.1007/s10856-012-4716-1
Bi |  | 2.02 |  |  | 20 |  |  |  | 0.05 |  | 208.9804 | [8 empty] | 66.18533 | I | PEG | HeLa | L | H |  | Epithelial | Adult | Cervix | 48 | Live/Dead | Calcein AM, Ethidium homodimer-1 | cell membrane integrity | N | N | N | 2012 | 52 | 10.1007/s10856-012-4716-1
Bi |  | 2.02 |  |  | 20 |  |  |  | 0.05 |  | 208.9804 | [8 empty] | 54.94919 | I | PEG | HeLa | L | H |  | Epithelial | Adult | Cervix | 72 | Live/Dead | Calcein AM, Ethidium homodimer-1 | cell membrane integrity | N | N | N | 2012 | 52 | 10.1007/s10856-012-4716-1
Bi |  | 2.02 |  |  | 20 |  |  |  | 0.05 |  | 208.9804 | [8 empty] | 45.772118 | I | PEG | HeLa | L | H |  | Epithelial | Adult | Cervix | 96 | Live/Dead | Calcein AM, Ethidium homodimer-1 | cell membrane integrity | N | N | N | 2012 | 52 | 10.1007/s10856-012-4716-1
Bi |  | 2.02 |  |  | 20 |  |  |  | 0.05 |  | 208.9804 | [8 empty] | 95.97108 | I | PEG | MG­63 | L | H |  | Fibroblast | Adult | Bone | 12 | MTT | tetrazolium salt | cell metabolic activity | N | N | N | 2012 | 52 | 10.1007/s10856-012-4716-1
Bi |  | 2.02 |  |  | 20 |  |  |  | 0.05 |  | 208.9804 | [8 empty] | 91.0124 | I | PEG | MG­63 | L | H |  | Fibroblast | Adult | Bone | 24 | MTT | tetrazolium salt | cell metabolic activity | N | N | N | 2012 | 52 | 10.1007/s10856-012-4716-1
Bi |  | 2.02 |  |  | 20 |  |  |  | 0.05 |  | 208.9804 | [8 empty] | 77.68595 | I | PEG | MG­63 | L | H |  | Fibroblast | Adult | Bone | 48 | MTT | tetrazolium salt | cell metabolic activity | N | N | N | 2012 | 52 | 10.1007/s10856-012-4716-1
Bi |  | 2.02 |  |  | 20 |  |  |  | 0.05 |  | 208.9804 | [8 empty] | 66.838844 | I | PEG | MG­63 | L | H |  | Fibroblast | Adult | Bone | 72 | MTT | tetrazolium salt | cell metabolic activity | N | N | N | 2012 | 52 | 10.1007/s10856-012-4716-1
Bi |  | 2.02 |  |  | 20 |  |  |  | 0.05 |  | 208.9804 | [8 empty] | 54.132233 | I | PEG | MG­63 | L | H |  | Fibroblast | Adult | Bone | 96 | MTT | tetrazolium salt | cell metabolic activity | N | N | N | 2012 | 52 | 10.1007/s10856-012-4716-1
Mo |  | 2.16 |  |  | 30 |  |  |  | 5.757804e-05 |  | 95.94 | [8 empty] | 100.97087 | I |  | C18–4 | L | A | Mouse | Fibroblast | Adult | Testis | 48 | MTS | tetrazolium salt | cell metabolic activity | N | N | Y | 2005 | 53 | 10.1093/toxsci/kfi256
Mo |  | 2.16 |  |  | 30 |  |  |  | 0.0001151561 |  | 95.94 | [8 empty] | 100.97087 | I |  | C18–4 | L | A | Mouse | Fibroblast | Adult | Testis | 48 | MTS | tetrazolium salt | cell metabolic activity | N | N | Y | 2005 | 53 | 10.1093/toxsci/kfi256
Mo |  | 2.16 |  |  | 30 |  |  |  | 0.0002878902 |  | 95.94 | [8 empty] | 121.16505 | I |  | C18–4 | L | A | Mouse | Fibroblast | Adult | Testis | 48 | MTS | tetrazolium salt | cell metabolic activity | N | N | Y | 2005 | 53 | 10.1093/toxsci/kfi256
Mo |  | 2.16 |  |  | 30 |  |  |  | 0.0005757804 |  | 95.94 | [8 empty] | 61.359222 | I |  | C18–4 | L | A | Mouse | Fibroblast | Adult | Testis | 48 | MTS | tetrazolium salt | cell metabolic activity | N | N | Y | 2005 | 53 | 10.1093/toxsci/kfi256
Mo |  | 2.16 |  |  | 30 |  |  |  | 0.001151561 |  | 95.94 | [8 empty] | 42.718445 | I |  | C18–4 | L | A | Mouse | Fibroblast | Adult | Testis | 48 | MTS | tetrazolium salt | cell metabolic activity | N | N | Y | 2005 | 53 | 10.1093/toxsci/kfi256
Pt |  | 2.28 |  |  | 13.5 | -8 |  |  | 0.001502319 |  | 195.084 | [8 empty] | 97.297295 | I | PVP | HeLa | L | H |  | Epithelial | Adult | Cervix | 24 | CellTiter­Glo | luciferase | ATP content | N | N | N | 2010 | 54 | 10.1039/c0nr00204f
Pt |  | 2.28 |  |  | 13.5 | -8 |  |  | 0.001502319 |  | 195.084 | [8 empty] | 96.936935 | I | PVP | HeLa | L | H |  | Epithelial | Adult | Cervix | 48 | CellTiter­Glo | luciferase | ATP content | N | N | N | 2010 | 54 | 10.1039/c0nr00204f
Pt |  | 2.28 |  |  | 13.5 | -8 |  |  | 0.001502319 |  | 195.084 | [8 empty] | 89.72973 | I | PVP | HeLa | L | H |  | Epithelial | Adult | Cervix | 72 | CellTiter­Glo | luciferase | ATP content | N | N | N | 2010 | 54 | 10.1039/c0nr00204f
Pt |  | 2.28 |  |  | 13.5 | -8 |  |  | 0.003004639 |  | 195.084 | [8 empty] | 86.12613 | I | PVP | HeLa | L | H |  | Epithelial | Adult | Cervix | 24 | CellTiter­Glo | luciferase | ATP content | N | N | N | 2010 | 54 | 10.1039/c0nr00204f
Pt |  | 2.28 |  |  | 13.5 | -8 |  |  | 0.003004639 |  | 195.084 | [8 empty] | 91.89189 | I | PVP | HeLa | L | H |  | Epithelial | Adult | Cervix | 48 | CellTiter­Glo | luciferase | ATP content | N | N | N | 2010 | 54 | 10.1039/c0nr00204f
Pt |  | 2.28 |  |  | 13.5 | -8 |  |  | 0.003004639 |  | 195.084 | [8 empty] | 88.28829 | I | PVP | HeLa | L | H |  | Epithelial | Adult | Cervix | 72 | CellTiter­Glo | luciferase | ATP content | N | N | N | 2010 | 54 | 10.1039/c0nr00204f
Pt |  | 2.28 |  |  | 13.5 | -8 |  |  | 0.006009277 |  | 195.084 | [8 empty] | 81.8018 | I | PVP | HeLa | L | H |  | Epithelial | Adult | Cervix | 24 | CellTiter­Glo | luciferase | ATP content | N | N | N | 2010 | 54 | 10.1039/c0nr00204f
Pt |  | 2.28 |  |  | 13.5 | -8 |  |  | 0.006009277 |  | 195.084 | [8 empty] | 85.4054 | I | PVP | HeLa | L | H |  | Epithelial | Adult | Cervix | 48 | CellTiter­Glo | luciferase | ATP content | N | N | N | 2010 | 54 | 10.1039/c0nr00204f
Pt |  | 2.28 |  |  | 13.5 | -8 |  |  | 0.006009277 |  | 195.084 | [8 empty] | 76.75676 | I | PVP | HeLa | L | H |  | Epithelial | Adult | Cervix | 72 | CellTiter­Glo | luciferase | ATP content | N | N | N | 2010 | 54 | 10.1039/c0nr00204f
Pt |  | 2.28 |  |  | 13.5 | -8 |  |  | 0.01201855 |  | 195.084 | [8 empty] | 77.47748 | I | PVP | HeLa | L | H |  | Epithelial | Adult | Cervix | 24 | CellTiter­Glo | luciferase | ATP content | N | N | N | 2010 | 54 | 10.1039/c0nr00204f
Pt |  | 2.28 |  |  | 13.5 | -8 |  |  | 0.01201855 |  | 195.084 | [8 empty] | 78.1982 | I | PVP | HeLa | L | H |  | Epithelial | Adult | Cervix | 48 | CellTiter­Glo | luciferase | ATP content | N | N | N | 2010 | 54 | 10.1039/c0nr00204f
Pt |  | 2.28 |  |  | 13.5 | -8 |  |  | 0.01201855 |  | 195.084 | [8 empty] | 68.10811 | I | PVP | HeLa | L | H |  | Epithelial | Adult | Cervix | 72 | CellTiter­Glo | luciferase | ATP content | N | N | N | 2010 | 54 | 10.1039/c0nr00204f
Pt |  | 2.28 |  |  | 13.5 | -8 |  |  | 0.02403711 |  | 195.084 | [8 empty] | 57.2973 | I | PVP | HeLa | L | H |  | Epithelial | Adult | Cervix | 24 | CellTiter­Glo | luciferase | ATP content | N | N | N | 2010 | 54 | 10.1039/c0nr00204f
Pt |  | 2.28 |  |  | 13.5 | -8 |  |  | 0.02403711 |  | 195.084 | [8 empty] | 56.576576 | I | PVP | HeLa | L | H |  | Epithelial | Adult | Cervix | 48 | CellTiter­Glo | luciferase | ATP content | N | N | N | 2010 | 54 | 10.1039/c0nr00204f
Pt |  | 2.28 |  |  | 13.5 | -8 |  |  | 0.02403711 |  | 195.084 | [8 empty] | 43.603603 | I | PVP | HeLa | L | H |  | Epithelial | Adult | Cervix | 72 | CellTiter­Glo | luciferase | ATP content | N | N | N | 2010 | 54 | 10.1039/c0nr00204f
Pt |  | 2.28 |  |  | 13.5 | -8 |  |  | 0.001502319 |  | 195.084 | [8 empty] | 99.79081 | I | PVP | MCF7 | L | H |  | Epithelial | Adult | Breast | 24 | CellTiter­Glo | luciferase | ATP content | N | N | N | 2010 | 54 | 10.1039/c0nr00204f
Pt |  | 2.28 |  |  | 13.5 | -8 |  |  | 0.001502319 |  | 195.084 | [8 empty] | 96.181816 | I | PVP | MCF7 | L | H |  | Epithelial | Adult | Breast | 48 | CellTiter­Glo | luciferase | ATP content | N | N | N | 2010 | 54 | 10.1039/c0nr00204f
Pt |  | 2.28 |  |  | 13.5 | -8 |  |  | 0.001502319 |  | 195.084 | [8 empty] | 99.84555 | I | PVP | MCF7 | L | H |  | Epithelial | Adult | Breast | 72 | CellTiter­Glo | luciferase | ATP content | N | N | N | 2010 | 54 | 10.1039/c0nr00204f
Pt |  | 2.28 |  |  | 13.5 | -8 |  |  | 0.003004639 |  | 195.084 | [8 empty] | 91.18671 | I | PVP | MCF7 | L | H |  | Epithelial | Adult | Breast | 24 | CellTiter­Glo | luciferase | ATP content | N | N | N | 2010 | 54 | 10.1039/c0nr00204f
Pt |  | 2.28 |  |  | 13.5 | -8 |  |  | 0.003004639 |  | 195.084 | [8 empty] | 91.21017 | I | PVP | MCF7 | L | H |  | Epithelial | Adult | Breast | 48 | CellTiter­Glo | luciferase | ATP content | N | N | N | 2010 | 54 | 10.1039/c0nr00204f
Pt |  | 2.28 |  |  | 13.5 | -8 |  |  | 0.003004639 |  | 195.084 | [8 empty] | 89.7869 | I | PVP | MCF7 | L | H |  | Epithelial | Adult | Breast | 72 | CellTiter­Glo | luciferase | ATP content | N | N | N | 2010 | 54 | 10.1039/c0nr00204f
Pt |  | 2.28 |  |  | 13.5 | -8 |  |  | 0.006009277 |  | 195.084 | [8 empty] | 89.849464 | I | PVP | MCF7 | L | H |  | Epithelial | Adult | Breast | 24 | CellTiter­Glo | luciferase | ATP content | N | N | N | 2010 | 54 | 10.1039/c0nr00204f
Pt |  | 2.28 |  |  | 13.5 | -8 |  |  | 0.006009277 |  | 195.084 | [8 empty] | 84.78593 | I | PVP | MCF7 | L | H |  | Epithelial | Adult | Breast | 48 | CellTiter­Glo | luciferase | ATP content | N | N | N | 2010 | 54 | 10.1039/c0nr00204f
Pt |  | 2.28 |  |  | 13.5 | -8 |  |  | 0.006009277 |  | 195.084 | [8 empty] | 86.99511 | I | PVP | MCF7 | L | H |  | Epithelial | Adult | Breast | 72 | CellTiter­Glo | luciferase | ATP content | N | N | N | 2010 | 54 | 10.1039/c0nr00204f
Pt |  | 2.28 |  |  | 13.5 | -8 |  |  | 0.01201855 |  | 195.084 | [8 empty] | 81.2434 | I | PVP | MCF7 | L | H |  | Epithelial | Adult | Breast | 24 | CellTiter­Glo | luciferase | ATP content | N | N | N | 2010 | 54 | 10.1039/c0nr00204f
Pt |  | 2.28 |  |  | 13.5 | -8 |  |  | 0.01201855 |  | 195.084 | [8 empty] | 80.5435 | I | PVP | MCF7 | L | H |  | Epithelial | Adult | Breast | 48 | CellTiter­Glo | luciferase | ATP content | N | N | N | 2010 | 54 | 10.1039/c0nr00204f
Pt |  | 2.28 |  |  | 13.5 | -8 |  |  | 0.01201855 |  | 195.084 | [8 empty] | 66.752686 | I | PVP | MCF7 | L | H |  | Epithelial | Adult | Breast | 72 | CellTiter­Glo | luciferase | ATP content | N | N | N | 2010 | 54 | 10.1039/c0nr00204f
Pt |  | 2.28 |  |  | 13.5 | -8 |  |  | 0.02403711 |  | 195.084 | [8 empty] | 55.182796 | I | PVP | MCF7 | L | H |  | Epithelial | Adult | Breast | 24 | CellTiter­Glo | luciferase | ATP content | N | N | N | 2010 | 54 | 10.1039/c0nr00204f
Pt |  | 2.28 |  |  | 13.5 | -8 |  |  | 0.02403711 |  | 195.084 | [8 empty] | 56.666668 | I | PVP | MCF7 | L | H |  | Epithelial | Adult | Breast | 48 | CellTiter­Glo | luciferase | ATP content | N | N | N | 2010 | 54 | 10.1039/c0nr00204f
Pt |  | 2.28 |  |  | 13.5 | -8 |  |  | 0.02403711 |  | 195.084 | [8 empty] | 49.419353 | I | PVP | MCF7 | L | H |  | Epithelial | Adult | Breast | 72 | CellTiter­Glo | luciferase | ATP content | N | N | N | 2010 | 54 | 10.1039/c0nr00204f
Pt |  | 2.28 |  |  | 13.5 | -8 |  |  | 0.001502319 |  | 195.084 | [8 empty] | 98.54265 | I | PVP | IMR90 | L | H |  | Fibroblast | Adult | Lung | 24 | CellTiter­Glo | luciferase | ATP content | N | N | N | 2010 | 54 | 10.1039/c0nr00204f
Pt |  | 2.28 |  |  | 13.5 | -8 |  |  | 0.001502319 |  | 195.084 | [8 empty] | 92.610214 | I | PVP | IMR90 | L | H |  | Fibroblast | Adult | Lung | 48 | CellTiter­Glo | luciferase | ATP content | N | N | N | 2010 | 54 | 10.1039/c0nr00204f
Pt |  | 2.28 |  |  | 13.5 | -8 |  |  | 0.001502319 |  | 195.084 | [8 empty] | 92.64051 | I | PVP | IMR90 | L | H |  | Fibroblast | Adult | Lung | 72 | CellTiter­Glo | luciferase | ATP content | N | N | N | 2010 | 54 | 10.1039/c0nr00204f
Pt |  | 2.28 |  |  | 13.5 | -8 |  |  | 0.003004639 |  | 195.084 | [8 empty] | 94.19583 | I | PVP | IMR90 | L | H |  | Fibroblast | Adult | Lung | 24 | CellTiter­Glo | luciferase | ATP content | N | N | N | 2010 | 54 | 10.1039/c0nr00204f
Pt |  | 2.28 |  |  | 13.5 | -8 |  |  | 0.003004639 |  | 195.084 | [8 empty] | 96.458115 | I | PVP | IMR90 | L | H |  | Fibroblast | Adult | Lung | 48 | CellTiter­Glo | luciferase | ATP content | N | N | N | 2010 | 54 | 10.1039/c0nr00204f
Pt |  | 2.28 |  |  | 13.5 | -8 |  |  | 0.003004639 |  | 195.084 | [8 empty] | 77.11155 | I | PVP | IMR90 | L | H |  | Fibroblast | Adult | Lung | 72 | CellTiter­Glo | luciferase | ATP content | N | N | N | 2010 | 54 | 10.1039/c0nr00204f
Pt |  | 2.28 |  |  | 13.5 | -8 |  |  | 0.006009277 |  | 195.084 | [8 empty] | 87.60895 | I | PVP | IMR90 | L | H |  | Fibroblast | Adult | Lung | 24 | CellTiter­Glo | luciferase | ATP content | N | N | N | 2010 | 54 | 10.1039/c0nr00204f
Pt |  | 2.28 |  |  | 13.5 | -8 |  |  | 0.006009277 |  | 195.084 | [8 empty] | 92.11533 | I | PVP | IMR90 | L | H |  | Fibroblast | Adult | Lung | 48 | CellTiter­Glo | luciferase | ATP content | N | N | N | 2010 | 54 | 10.1039/c0nr00204f
Pt |  | 2.28 |  |  | 13.5 | -8 |  |  | 0.006009277 |  | 195.084 | [8 empty] | 71.27001 | I | PVP | IMR90 | L | H |  | Fibroblast | Adult | Lung | 72 | CellTiter­Glo | luciferase | ATP content | N | N | N | 2010 | 54 | 10.1039/c0nr00204f
Pt |  | 2.28 |  |  | 13.5 | -8 |  |  | 0.01201855 |  | 195.084 | [8 empty] | 78.7921 | I | PVP | IMR90 | L | H |  | Fibroblast | Adult | Lung | 24 | CellTiter­Glo | luciferase | ATP content | N | N | N | 2010 | 54 | 10.1039/c0nr00204f
Pt |  | 2.28 |  |  | 13.5 | -8 |  |  | 0.01201855 |  | 195.084 | [8 empty] | 75.09367 | I | PVP | IMR90 | L | H |  | Fibroblast | Adult | Lung | 48 | CellTiter­Glo | luciferase | ATP content | N | N | N | 2010 | 54 | 10.1039/c0nr00204f
Pt |  | 2.28 |  |  | 13.5 | -8 |  |  | 0.01201855 |  | 195.084 | [8 empty] | 70.64788 | I | PVP | IMR90 | L | H |  | Fibroblast | Adult | Lung | 72 | CellTiter­Glo | luciferase | ATP content | N | N | N | 2010 | 54 | 10.1039/c0nr00204f
Pt |  | 2.28 |  |  | 13.5 | -8 |  |  | 0.02403711 |  | 195.084 | [8 empty] | 50.590313 | I | PVP | IMR90 | L | H |  | Fibroblast | Adult | Lung | 24 | CellTiter­Glo | luciferase | ATP content | N | N | N | 2010 | 54 | 10.1039/c0nr00204f
Pt |  | 2.28 |  |  | 13.5 | -8 |  |  | 0.02403711 |  | 195.084 | [8 empty] | 54.349342 | I | PVP | IMR90 | L | H |  | Fibroblast | Adult | Lung | 48 | CellTiter­Glo | luciferase | ATP content | N | N | N | 2010 | 54 | 10.1039/c0nr00204f
Pt |  | 2.28 |  |  | 13.5 | -8 |  |  | 0.02403711 |  | 195.084 | [8 empty] | 43.195477 | I | PVP | IMR90 | L | H |  | Fibroblast | Adult | Lung | 72 | CellTiter­Glo | luciferase | ATP content | N | N | N | 2010 | 54 | 10.1039/c0nr00204f
Pt |  | 2.28 |  |  | 13.5 | -40.5 |  |  | 0.001502319 |  | 195.084 | [8 empty] | 84 | I | Folic acid | HeLa | L | H |  | Epithelial | Adult | Cervix | 24 | CellTiter­Glo | luciferase | ATP content | N | N | N | 2010 | 54 | 10.1039/c0nr00204f
Pt |  | 2.28 |  |  | 13.5 | -40.5 |  |  | 0.001502319 |  | 195.084 | [8 empty] | 81.75 | I | Folic acid | HeLa | L | H |  | Epithelial | Adult | Cervix | 48 | CellTiter­Glo | luciferase | ATP content | N | N | N | 2010 | 54 | 10.1039/c0nr00204f
Pt |  | 2.28 |  |  | 13.5 | -40.5 |  |  | 0.001502319 |  | 195.084 | [8 empty] | 67.5 | I | Folic acid | HeLa | L | H |  | Epithelial | Adult | Cervix | 72 | CellTiter­Glo | luciferase | ATP content | N | N | N | 2010 | 54 | 10.1039/c0nr00204f
Pt |  | 2.28 |  |  | 13.5 | -40.5 |  |  | 0.003004639 |  | 195.084 | [8 empty] | 77.25 | I | Folic acid | HeLa | L | H |  | Epithelial | Adult | Cervix | 24 | CellTiter­Glo | luciferase | ATP content | N | N | N | 2010 | 54 | 10.1039/c0nr00204f
Pt |  | 2.28 |  |  | 13.5 | -40.5 |  |  | 0.003004639 |  | 195.084 | [8 empty] | 70.5 | I | Folic acid | HeLa | L | H |  | Epithelial | Adult | Cervix | 48 | CellTiter­Glo | luciferase | ATP content | N | N | N | 2010 | 54 | 10.1039/c0nr00204f
Pt |  | 2.28 |  |  | 13.5 | -40.5 |  |  | 0.003004639 |  | 195.084 | [8 empty] | 54.75 | I | Folic acid | HeLa | L | H |  | Epithelial | Adult | Cervix | 72 | CellTiter­Glo | luciferase | ATP content | N | N | N | 2010 | 54 | 10.1039/c0nr00204f
Pt |  | 2.28 |  |  | 13.5 | -40.5 |  |  | 0.006009277 |  | 195.084 | [8 empty] | 69.75 | I | Folic acid | HeLa | L | H |  | Epithelial | Adult | Cervix | 24 | CellTiter­Glo | luciferase | ATP content | N | N | N | 2010 | 54 | 10.1039/c0nr00204f
Pt |  | 2.28 |  |  | 13.5 | -40.5 |  |  | 0.006009277 |  | 195.084 | [8 empty] | 58.5 | I | Folic acid | HeLa | L | H |  | Epithelial | Adult | Cervix | 48 | CellTiter­Glo | luciferase | ATP content | N | N | N | 2010 | 54 | 10.1039/c0nr00204f
Pt |  | 2.28 |  |  | 13.5 | -40.5 |  |  | 0.006009277 |  | 195.084 | [8 empty] | 45 | I | Folic acid | HeLa | L | H |  | Epithelial | Adult | Cervix | 72 | CellTiter­Glo | luciferase | ATP content | N | N | N | 2010 | 54 | 10.1039/c0nr00204f
Pt |  | 2.28 |  |  | 13.5 | -40.5 |  |  | 0.01201855 |  | 195.084 | [8 empty] | 50.25 | I | Folic acid | HeLa | L | H |  | Epithelial | Adult | Cervix | 24 | CellTiter­Glo | luciferase | ATP content | N | N | N | 2010 | 54 | 10.1039/c0nr00204f
Pt |  | 2.28 |  |  | 13.5 | -40.5 |  |  | 0.01201855 |  | 195.084 | [8 empty] | 44.25 | I | Folic acid | HeLa | L | H |  | Epithelial | Adult | Cervix | 48 | CellTiter­Glo | luciferase | ATP content | N | N | N | 2010 | 54 | 10.1039/c0nr00204f
Pt |  | 2.28 |  |  | 13.5 | -40.5 |  |  | 0.01201855 |  | 195.084 | [8 empty] | 32.25 | I | Folic acid | HeLa | L | H |  | Epithelial | Adult | Cervix | 72 | CellTiter­Glo | luciferase | ATP content | N | N | N | 2010 | 54 | 10.1039/c0nr00204f
Pt |  | 2.28 |  |  | 13.5 | -40.5 |  |  | 0.02403711 |  | 195.084 | [8 empty] | 36 | I | Folic acid | HeLa | L | H |  | Epithelial | Adult | Cervix | 24 | CellTiter­Glo | luciferase | ATP content | N | N | N | 2010 | 54 | 10.1039/c0nr00204f
Pt |  | 2.28 |  |  | 13.5 | -40.5 |  |  | 0.02403711 |  | 195.084 | [8 empty] | 30 | I | Folic acid | HeLa | L | H |  | Epithelial | Adult | Cervix | 48 | CellTiter­Glo | luciferase | ATP content | N | N | N | 2010 | 54 | 10.1039/c0nr00204f
Pt |  | 2.28 |  |  | 13.5 | -40.5 |  |  | 0.02403711 |  | 195.084 | [8 empty] | 21 | I | Folic acid | HeLa | L | H |  | Epithelial | Adult | Cervix | 72 | CellTiter­Glo | luciferase | ATP content | N | N | N | 2010 | 54 | 10.1039/c0nr00204f
Pt |  | 2.28 |  |  | 13.5 | -40.5 |  |  | 0.001502319 |  | 195.084 | [8 empty] | 79.00621 | I | Folic acid | MCF7 | L | H |  | Epithelial | Adult | Breast | 24 | CellTiter­Glo | luciferase | ATP content | N | N | N | 2010 | 54 | 10.1039/c0nr00204f
Pt |  | 2.28 |  |  | 13.5 | -40.5 |  |  | 0.001502319 |  | 195.084 | [8 empty] | 64.84472 | I | Folic acid | MCF7 | L | H |  | Epithelial | Adult | Breast | 48 | CellTiter­Glo | luciferase | ATP content | N | N | N | 2010 | 54 | 10.1039/c0nr00204f
Pt |  | 2.28 |  |  | 13.5 | -40.5 |  |  | 0.001502319 |  | 195.084 | [8 empty] | 44.720497 | I | Folic acid | MCF7 | L | H |  | Epithelial | Adult | Breast | 72 | CellTiter­Glo | luciferase | ATP content | N | N | N | 2010 | 54 | 10.1039/c0nr00204f
Pt |  | 2.28 |  |  | 13.5 | -40.5 |  |  | 0.003004639 |  | 195.084 | [8 empty] | 64.09938 | I | Folic acid | MCF7 | L | H |  | Epithelial | Adult | Breast | 24 | CellTiter­Glo | luciferase | ATP content | N | N | N | 2010 | 54 | 10.1039/c0nr00204f
Pt |  | 2.28 |  |  | 13.5 | -40.5 |  |  | 0.003004639 |  | 195.084 | [8 empty] | 49.93789 | I | Folic acid | MCF7 | L | H |  | Epithelial | Adult | Breast | 48 | CellTiter­Glo | luciferase | ATP content | N | N | N | 2010 | 54 | 10.1039/c0nr00204f
Pt |  | 2.28 |  |  | 13.5 | -40.5 |  |  | 0.003004639 |  | 195.084 | [8 empty] | 35.776398 | I | Folic acid | MCF7 | L | H |  | Epithelial | Adult | Breast | 72 | CellTiter­Glo | luciferase | ATP content | N | N | N | 2010 | 54 | 10.1039/c0nr00204f
Pt |  | 2.28 |  |  | 13.5 | -40.5 |  |  | 0.006009277 |  | 195.084 | [8 empty] | 47.701862 | I | Folic acid | MCF7 | L | H |  | Epithelial | Adult | Breast | 24 | CellTiter­Glo | luciferase | ATP content | N | N | N | 2010 | 54 | 10.1039/c0nr00204f
Pt |  | 2.28 |  |  | 13.5 | -40.5 |  |  | 0.006009277 |  | 195.084 | [8 empty] | 38.01242 | I | Folic acid | MCF7 | L | H |  | Epithelial | Adult | Breast | 48 | CellTiter­Glo | luciferase | ATP content | N | N | N | 2010 | 54 | 10.1039/c0nr00204f
Pt |  | 2.28 |  |  | 13.5 | -40.5 |  |  | 0.006009277 |  | 195.084 | [8 empty] | 24.596273 | I | Folic acid | MCF7 | L | H |  | Epithelial | Adult | Breast | 72 | CellTiter­Glo | luciferase | ATP content | N | N | N | 2010 | 54 | 10.1039/c0nr00204f
Pt |  | 2.28 |  |  | 13.5 | -40.5 |  |  | 0.01201855 |  | 195.084 | [8 empty] | 34.285713 | I | Folic acid | MCF7 | L | H |  | Epithelial | Adult | Breast | 24 | CellTiter­Glo | luciferase | ATP content | N | N | N | 2010 | 54 | 10.1039/c0nr00204f
Pt |  | 2.28 |  |  | 13.5 | -40.5 |  |  | 0.01201855 |  | 195.084 | [8 empty] | 26.086956 | I | Folic acid | MCF7 | L | H |  | Epithelial | Adult | Breast | 48 | CellTiter­Glo | luciferase | ATP content | N | N | N | 2010 | 54 | 10.1039/c0nr00204f
Pt |  | 2.28 |  |  | 13.5 | -40.5 |  |  | 0.01201855 |  | 195.084 | [8 empty] | 17.142857 | I | Folic acid | MCF7 | L | H |  | Epithelial | Adult | Breast | 72 | CellTiter­Glo | luciferase | ATP content | N | N | N | 2010 | 54 | 10.1039/c0nr00204f
Pt |  | 2.28 |  |  | 13.5 | -40.5 |  |  | 0.02403711 |  | 195.084 | [8 empty] | 19.378881 | I | Folic acid | MCF7 | L | H |  | Epithelial | Adult | Breast | 24 | CellTiter­Glo | luciferase | ATP content | N | N | N | 2010 | 54 | 10.1039/c0nr00204f
Pt |  | 2.28 |  |  | 13.5 | -40.5 |  |  | 0.02403711 |  | 195.084 | [8 empty] | 17.888199 | I | Folic acid | MCF7 | L | H |  | Epithelial | Adult | Breast | 48 | CellTiter­Glo | luciferase | ATP content | N | N | N | 2010 | 54 | 10.1039/c0nr00204f
Pt |  | 2.28 |  |  | 13.5 | -40.5 |  |  | 0.02403711 |  | 195.084 | [8 empty] | 12.670808 | I | Folic acid | MCF7 | L | H |  | Epithelial | Adult | Breast | 72 | CellTiter­Glo | luciferase | ATP content | N | N | N | 2010 | 54 | 10.1039/c0nr00204f
Pt |  | 2.28 |  |  | 13.5 | -40.5 |  |  | 0.001502319 |  | 195.084 | [8 empty] | 77.93636 | I | Folic acid | IMR90 | L | H |  | Fibroblast | Adult | Lung | 24 | CellTiter­Glo | luciferase | ATP content | N | N | N | 2010 | 54 | 10.1039/c0nr00204f
Pt |  | 2.28 |  |  | 13.5 | -40.5 |  |  | 0.001502319 |  | 195.084 | [8 empty] | 59.443943 | I | Folic acid | IMR90 | L | H |  | Fibroblast | Adult | Lung | 48 | CellTiter­Glo | luciferase | ATP content | N | N | N | 2010 | 54 | 10.1039/c0nr00204f
Pt |  | 2.28 |  |  | 13.5 | -40.5 |  |  | 0.001502319 |  | 195.084 | [8 empty] | 45.39998 | I | Folic acid | IMR90 | L | H |  | Fibroblast | Adult | Lung | 72 | CellTiter­Glo | luciferase | ATP content | N | N | N | 2010 | 54 | 10.1039/c0nr00204f
Pt |  | 2.28 |  |  | 13.5 | -40.5 |  |  | 0.003004639 |  | 195.084 | [8 empty] | 58.799557 | I | Folic acid | IMR90 | L | H |  | Fibroblast | Adult | Lung | 24 | CellTiter­Glo | luciferase | ATP content | N | N | N | 2010 | 54 | 10.1039/c0nr00204f
Pt |  | 2.28 |  |  | 13.5 | -40.5 |  |  | 0.003004639 |  | 195.084 | [8 empty] | 47.716553 | I | Folic acid | IMR90 | L | H |  | Fibroblast | Adult | Lung | 48 | CellTiter­Glo | luciferase | ATP content | N | N | N | 2010 | 54 | 10.1039/c0nr00204f
Pt |  | 2.28 |  |  | 13.5 | -40.5 |  |  | 0.003004639 |  | 195.084 | [8 empty] | 38.11904 | I | Folic acid | IMR90 | L | H |  | Fibroblast | Adult | Lung | 72 | CellTiter­Glo | luciferase | ATP content | N | N | N | 2010 | 54 | 10.1039/c0nr00204f
Pt |  | 2.28 |  |  | 13.5 | -40.5 |  |  | 0.006009277 |  | 195.084 | [8 empty] | 50.037136 | I | Folic acid | IMR90 | L | H |  | Fibroblast | Adult | Lung | 24 | CellTiter­Glo | luciferase | ATP content | N | N | N | 2010 | 54 | 10.1039/c0nr00204f
Pt |  | 2.28 |  |  | 13.5 | -40.5 |  |  | 0.006009277 |  | 195.084 | [8 empty] | 38.950115 | I | Folic acid | IMR90 | L | H |  | Fibroblast | Adult | Lung | 48 | CellTiter­Glo | luciferase | ATP content | N | N | N | 2010 | 54 | 10.1039/c0nr00204f
Pt |  | 2.28 |  |  | 13.5 | -40.5 |  |  | 0.006009277 |  | 195.084 | [8 empty] | 29.348589 | I | Folic acid | IMR90 | L | H |  | Fibroblast | Adult | Lung | 72 | CellTiter­Glo | luciferase | ATP content | N | N | N | 2010 | 54 | 10.1039/c0nr00204f
Pt |  | 2.28 |  |  | 13.5 | -40.5 |  |  | 0.01201855 |  | 195.084 | [8 empty] | 33.861286 | I | Folic acid | IMR90 | L | H |  | Fibroblast | Adult | Lung | 24 | CellTiter­Glo | luciferase | ATP content | N | N | N | 2010 | 54 | 10.1039/c0nr00204f
Pt |  | 2.28 |  |  | 13.5 | -40.5 |  |  | 0.01201855 |  | 195.084 | [8 empty] | 29.444946 | I | Folic acid | IMR90 | L | H |  | Fibroblast | Adult | Lung | 48 | CellTiter­Glo | luciferase | ATP content | N | N | N | 2010 | 54 | 10.1039/c0nr00204f
Pt |  | 2.28 |  |  | 13.5 | -40.5 |  |  | 0.01201855 |  | 195.084 | [8 empty] | 23.547125 | I | Folic acid | IMR90 | L | H |  | Fibroblast | Adult | Lung | 72 | CellTiter­Glo | luciferase | ATP content | N | N | N | 2010 | 54 | 10.1039/c0nr00204f
Pt |  | 2.28 |  |  | 13.5 | -40.5 |  |  | 0.02403711 |  | 195.084 | [8 empty] | 19.911673 | I | Folic acid | IMR90 | L | H |  | Fibroblast | Adult | Lung | 24 | CellTiter­Glo | luciferase | ATP content | N | N | N | 2010 | 54 | 10.1039/c0nr00204f
Pt |  | 2.28 |  |  | 13.5 | -40.5 |  |  | 0.02403711 |  | 195.084 | [8 empty] | 16.234066 | I | Folic acid | IMR90 | L | H |  | Fibroblast | Adult | Lung | 48 | CellTiter­Glo | luciferase | ATP content | N | N | N | 2010 | 54 | 10.1039/c0nr00204f
Pt |  | 2.28 |  |  | 13.5 | -40.5 |  |  | 0.02403711 |  | 195.084 | [8 empty] | 14.784703 | I | Folic acid | IMR90 | L | H |  | Fibroblast | Adult | Lung | 72 | CellTiter­Glo | luciferase | ATP content | N | N | N | 2010 | 54 | 10.1039/c0nr00204f
Ca10(PO4)6(OH)2 |  | 2.658636 |  |  | 49 |  |  |  | 0.0002105972 |  | 1004.622852 | [8 empty] | 59.119495 | I |  | HMM | P | H |  | Monocyte/Macrophage | Adult | Blood | 24 | MTT | tetrazolium salt | cell metabolic activity | N | N | N | 2009 | 55 | 10.1016/j.biomaterials.2009.02.044
Ca10(PO4)6(OH)2 |  | 2.658636 |  |  | 49 |  |  |  | 0.0004211944 |  | 1004.622852 | [8 empty] | 49.55975 | I |  | HMM | P | H |  | Monocyte/Macrophage | Adult | Blood | 24 | MTT | tetrazolium salt | cell metabolic activity | N | N | N | 2009 | 55 | 10.1016/j.biomaterials.2009.02.044
Ca10(PO4)6(OH)2 |  | 2.658636 |  |  | 49 |  |  |  | 0.0008423889 |  | 1004.622852 | [8 empty] | 38.490566 | I |  | HMM | P | H |  | Monocyte/Macrophage | Adult | Blood | 24 | MTT | tetrazolium salt | cell metabolic activity | N | N | N | 2009 | 55 | 10.1016/j.biomaterials.2009.02.044
Ca10(PO4)6(OH)2 |  | 2.658636 |  |  | 49 |  |  |  | 0.001684778 |  | 1004.622852 | [8 empty] | 27.924528 | I |  | HMM | P | H |  | Monocyte/Macrophage | Adult | Blood | 24 | MTT | tetrazolium salt | cell metabolic activity | N | N | N | 2009 | 55 | 10.1016/j.biomaterials.2009.02.044
Ca10(PO4)6(OH)2 |  | 2.658636 |  |  | 49 |  |  |  | 0.003369555 |  | 1004.622852 | [8 empty] | 24.402515 | I |  | HMM | P | H |  | Monocyte/Macrophage | Adult | Blood | 24 | MTT | tetrazolium salt | cell metabolic activity | N | N | N | 2009 | 55 | 10.1016/j.biomaterials.2009.02.044
Ca10(PO4)6(OH)2 |  | 2.658636 |  |  | 49 |  |  |  | 0.0008423889 |  | 1004.622852 | [8 empty] | 37.13592 | I |  | HMM | P | H |  | Monocyte/Macrophage | Adult | Blood | 24 | Live/Dead | Calcein AM, Ethidium homodimer-1 | cell membrane integrity | N | N | N | 2009 | 55 | 10.1016/j.biomaterials.2009.02.044
Ca10(PO4)6(OH)2 |  | 2.658636 |  |  | 50 |  |  |  | 0.0001982124 |  | 1004.622852 | [8 empty] | 89.620255 | I |  | HMM | P | H |  | Monocyte/Macrophage | Adult | Blood | 24 | MTT | tetrazolium salt | cell metabolic activity | N | N | N | 2009 | 55 | 10.1016/j.biomaterials.2009.02.044
Ca10(PO4)6(OH)2 |  | 2.658636 |  |  | 50 |  |  |  | 0.0003964248 |  | 1004.622852 | [8 empty] | 82.025314 | I |  | HMM | P | H |  | Monocyte/Macrophage | Adult | Blood | 24 | MTT | tetrazolium salt | cell metabolic activity | N | N | N | 2009 | 55 | 10.1016/j.biomaterials.2009.02.044
Ca10(PO4)6(OH)2 |  | 2.658636 |  |  | 50 |  |  |  | 0.0007928497 |  | 1004.622852 | [8 empty] | 70.63291 | I |  | HMM | P | H |  | Monocyte/Macrophage | Adult | Blood | 24 | MTT | tetrazolium salt | cell metabolic activity | N | N | N | 2009 | 55 | 10.1016/j.biomaterials.2009.02.044
Ca10(PO4)6(OH)2 |  | 2.658636 |  |  | 50 |  |  |  | 0.001585699 |  | 1004.622852 | [8 empty] | 49.36709 | I |  | HMM | P | H |  | Monocyte/Macrophage | Adult | Blood | 24 | MTT | tetrazolium salt | cell metabolic activity | N | N | N | 2009 | 55 | 10.1016/j.biomaterials.2009.02.044
Ca10(PO4)6(OH)2 |  | 2.658636 |  |  | 50 |  |  |  | 0.003171399 |  | 1004.622852 | [8 empty] | 47.848103 | I |  | HMM | P | H |  | Monocyte/Macrophage | Adult | Blood | 24 | MTT | tetrazolium salt | cell metabolic activity | N | N | N | 2009 | 55 | 10.1016/j.biomaterials.2009.02.044
Ca10(PO4)6(OH)2 |  | 2.658636 |  |  | 50 |  |  |  | 0.0007928497 |  | 1004.622852 | [8 empty] | 7.645631 | I |  | HMM | P | H |  | Monocyte/Macrophage | Adult | Blood | 24 | Live/Dead | Calcein AM, Ethidium homodimer-1 | cell membrane integrity | N | N | N | 2009 | 55 | 10.1016/j.biomaterials.2009.02.044
Ca10(PO4)6(OH)2 |  | 2.658636 |  |  | 170 |  |  |  | 5.04306e-06 |  | 1004.622852 | [8 empty] | 85.35565 | I |  | HMM | P | H |  | Monocyte/Macrophage | Adult | Blood | 24 | MTT | tetrazolium salt | cell metabolic activity | N | N | N | 2009 | 55 | 10.1016/j.biomaterials.2009.02.044
Ca10(PO4)6(OH)2 |  | 2.658636 |  |  | 170 |  |  |  | 1.008612e-05 |  | 1004.622852 | [8 empty] | 97.90795 | I |  | HMM | P | H |  | Monocyte/Macrophage | Adult | Blood | 24 | MTT | tetrazolium salt | cell metabolic activity | N | N | N | 2009 | 55 | 10.1016/j.biomaterials.2009.02.044
Ca10(PO4)6(OH)2 |  | 2.658636 |  |  | 170 |  |  |  | 2.017224e-05 |  | 1004.622852 | [8 empty] | 85.35565 | I |  | HMM | P | H |  | Monocyte/Macrophage | Adult | Blood | 24 | MTT | tetrazolium salt | cell metabolic activity | N | N | N | 2009 | 55 | 10.1016/j.biomaterials.2009.02.044
Ca10(PO4)6(OH)2 |  | 2.658636 |  |  | 170 |  |  |  | 4.034448e-05 |  | 1004.622852 | [8 empty] | 76.31799 | I |  | HMM | P | H |  | Monocyte/Macrophage | Adult | Blood | 24 | MTT | tetrazolium salt | cell metabolic activity | N | N | N | 2009 | 55 | 10.1016/j.biomaterials.2009.02.044
Ca10(PO4)6(OH)2 |  | 2.658636 |  |  | 170 |  |  |  | 8.068895e-05 |  | 1004.622852 | [8 empty] | 70.794975 | I |  | HMM | P | H |  | Monocyte/Macrophage | Adult | Blood | 24 | MTT | tetrazolium salt | cell metabolic activity | N | N | N | 2009 | 55 | 10.1016/j.biomaterials.2009.02.044
Ca10(PO4)6(OH)2 |  | 2.658636 |  |  | 170 |  |  |  | 2.017224e-05 |  | 1004.622852 | [8 empty] | 6.990291 | I |  | HMM | P | H |  | Monocyte/Macrophage | Adult | Blood | 24 | Live/Dead | Calcein AM, Ethidium homodimer-1 | cell membrane integrity | N | N | N | 2009 | 55 | 10.1016/j.biomaterials.2009.02.044
Ca10(PO4)6(OH)2 |  | 2.658636 |  |  | 26 |  |  |  | 0.009021958 |  | 1004.622852 | [8 empty] | 96.61489 | I |  | L­02 | L | H |  | Epithelial | Embryonic | Liver | 48 | MTT | tetrazolium salt | cell metabolic activity | N | N | N | 2010 | 56 | 10.1016/j.biomaterials.2009.09.088
Ca10(PO4)6(OH)2 |  | 2.658636 |  |  | 26 |  |  |  | 0.009021958 |  | 1004.622852 | [8 empty] | 53.349617 | I |  | HepG2 | L | H |  | Epithelial | Adult | Liver | 48 | MTT | tetrazolium salt | cell metabolic activity | N | N | N | 2010 | 56 | 10.1016/j.biomaterials.2009.09.088
Ca10(PO4)6(OH)2 |  | 2.658636 |  |  | 26 |  |  |  | 0.009021958 |  | 1004.622852 | [8 empty] | 69.78607 | I |  | HepG2 | L | H |  | Epithelial | Adult | Liver | 24 | MTT | tetrazolium salt | cell metabolic activity | N | N | N | 2010 | 56 | 10.1016/j.biomaterials.2009.09.088
Ca10(PO4)6(OH)2 |  | 2.658636 |  |  | 26 |  |  |  | 0.009021958 |  | 1004.622852 | [8 empty] | 47.965828 | I |  | HepG2 | L | H |  | Epithelial | Adult | Liver | 48 | MTT | tetrazolium salt | cell metabolic activity | N | N | N | 2010 | 56 | 10.1016/j.biomaterials.2009.09.088
Ca10(PO4)6(OH)2 |  | 2.658636 |  |  | 26 |  |  |  | 0.009021958 |  | 1004.622852 | [8 empty] | 42.22602 | I |  | HepG2 | L | H |  | Epithelial | Adult | Liver | 72 | MTT | tetrazolium salt | cell metabolic activity | N | N | N | 2010 | 56 | 10.1016/j.biomaterials.2009.09.088
Ca10(PO4)6(OH)2 |  | 2.658636 |  |  | 45 |  |  |  | 0.001740136 |  | 1004.622852 | [8 empty] | 95.095535 | I |  | L­02 | L | H |  | Epithelial | Embryonic | Liver | 48 | MTT | tetrazolium salt | cell metabolic activity | N | N | N | 2010 | 56 | 10.1016/j.biomaterials.2009.09.088
Ca10(PO4)6(OH)2 |  | 2.658636 |  |  | 45 |  |  |  | 0.001740136 |  | 1004.622852 | [8 empty] | 22.360296 | I |  | HepG2 | L | H |  | Epithelial | Adult | Liver | 48 | MTT | tetrazolium salt | cell metabolic activity | N | N | N | 2010 | 56 | 10.1016/j.biomaterials.2009.09.088
Ca10(PO4)6(OH)2 |  | 2.658636 |  |  | 45 |  |  |  | 0.001740136 |  | 1004.622852 | [8 empty] | 47.17277 | I |  | HepG2 | L | H |  | Epithelial | Adult | Liver | 24 | MTT | tetrazolium salt | cell metabolic activity | N | N | N | 2010 | 56 | 10.1016/j.biomaterials.2009.09.088
Ca10(PO4)6(OH)2 |  | 2.658636 |  |  | 45 |  |  |  | 0.001740136 |  | 1004.622852 | [8 empty] | 13.962226 | I |  | HepG2 | L | H |  | Epithelial | Adult | Liver | 48 | MTT | tetrazolium salt | cell metabolic activity | N | N | N | 2010 | 56 | 10.1016/j.biomaterials.2009.09.088
Ca10(PO4)6(OH)2 |  | 2.658636 |  |  | 45 |  |  |  | 0.001740136 |  | 1004.622852 | [8 empty] | 12.242525 | I |  | HepG2 | L | H |  | Epithelial | Adult | Liver | 72 | MTT | tetrazolium salt | cell metabolic activity | N | N | N | 2010 | 56 | 10.1016/j.biomaterials.2009.09.088
Ca10(PO4)6(OH)2 |  | 2.658636 |  |  | 78 |  |  |  | 0.0003341466 |  | 1004.622852 | [8 empty] | 94.21198 | I |  | L­02 | L | H |  | Epithelial | Embryonic | Liver | 48 | MTT | tetrazolium salt | cell metabolic activity | N | N | N | 2010 | 56 | 10.1016/j.biomaterials.2009.09.088
Ca10(PO4)6(OH)2 |  | 2.658636 |  |  | 78 |  |  |  | 0.0003341466 |  | 1004.622852 | [8 empty] | 65.576645 | I |  | HepG2 | L | H |  | Epithelial | Adult | Liver | 48 | MTT | tetrazolium salt | cell metabolic activity | N | N | N | 2010 | 56 | 10.1016/j.biomaterials.2009.09.088
Ca10(PO4)6(OH)2 |  | 2.658636 |  |  | 78 |  |  |  | 0.0003341466 |  | 1004.622852 | [8 empty] | 80.84137 | I |  | HepG2 | L | H |  | Epithelial | Adult | Liver | 24 | MTT | tetrazolium salt | cell metabolic activity | N | N | N | 2010 | 56 | 10.1016/j.biomaterials.2009.09.088
Ca10(PO4)6(OH)2 |  | 2.658636 |  |  | 78 |  |  |  | 0.0003341466 |  | 1004.622852 | [8 empty] | 70.57893 | I |  | HepG2 | L | H |  | Epithelial | Adult | Liver | 48 | MTT | tetrazolium salt | cell metabolic activity | N | N | N | 2010 | 56 | 10.1016/j.biomaterials.2009.09.088
Ca10(PO4)6(OH)2 |  | 2.658636 |  |  | 78 |  |  |  | 0.0003341466 |  | 1004.622852 | [8 empty] | 67.68671 | I |  | HepG2 | L | H |  | Epithelial | Adult | Liver | 72 | MTT | tetrazolium salt | cell metabolic activity | N | N | N | 2010 | 56 | 10.1016/j.biomaterials.2009.09.088
Ca10(PO4)6(OH)2 |  | 2.658636 |  |  | 175 |  |  |  | 2.958739e-05 |  | 1004.622852 | [8 empty] | 94.60315 | I |  | L­02 | L | H |  | Epithelial | Embryonic | Liver | 48 | MTT | tetrazolium salt | cell metabolic activity | N | N | N | 2010 | 56 | 10.1016/j.biomaterials.2009.09.088
Ca10(PO4)6(OH)2 |  | 2.658636 |  |  | 175 |  |  |  | 2.958739e-05 |  | 1004.622852 | [8 empty] | 90.55953 | I |  | HepG2 | L | H |  | Epithelial | Adult | Liver | 48 | MTT | tetrazolium salt | cell metabolic activity | N | N | N | 2010 | 56 | 10.1016/j.biomaterials.2009.09.088
Ca10(PO4)6(OH)2 |  | 2.658636 |  |  | 175 |  |  |  | 2.958739e-05 |  | 1004.622852 | [8 empty] | 94.40923 | I |  | HepG2 | L | H |  | Epithelial | Adult | Liver | 24 | MTT | tetrazolium salt | cell metabolic activity | N | N | N | 2010 | 56 | 10.1016/j.biomaterials.2009.09.088
Ca10(PO4)6(OH)2 |  | 2.658636 |  |  | 175 |  |  |  | 2.958739e-05 |  | 1004.622852 | [8 empty] | 88.83693 | I |  | HepG2 | L | H |  | Epithelial | Adult | Liver | 48 | MTT | tetrazolium salt | cell metabolic activity | N | N | N | 2010 | 56 | 10.1016/j.biomaterials.2009.09.088
Ca10(PO4)6(OH)2 |  | 2.658636 |  |  | 175 |  |  |  | 2.958739e-05 |  | 1004.622852 | [8 empty] | 85.442184 | I |  | HepG2 | L | H |  | Epithelial | Adult | Liver | 72 | MTT | tetrazolium salt | cell metabolic activity | N | N | N | 2010 | 56 | 10.1016/j.biomaterials.2009.09.088
Cu2O |  | 2.413333 |  |  | 88.5 |  |  |  | 7.625525e-08 |  | 143.0914 | [8 empty] | 96.397514 | I |  | A549 | L | H |  | Epithelial | Adult | Lung | 3 | NR | toluylene red | lysosomal uptake | N | Y | N | 2009 | 57 | 10.1186/1743-8977-6-14
Cu2O |  | 2.413333 |  |  | 88.5 |  |  |  | 2.719622e-07 |  | 143.0914 | [8 empty] | 94.90683 | I |  | A549 | L | H |  | Epithelial | Adult | Lung | 3 | NR | toluylene red | lysosomal uptake | N | Y | N | 2009 | 57 | 10.1186/1743-8977-6-14
Cu2O |  | 2.413333 |  |  | 88.5 |  |  |  | 7.625525e-07 |  | 143.0914 | [8 empty] | 94.90683 | I |  | A549 | L | H |  | Epithelial | Adult | Lung | 3 | NR | toluylene red | lysosomal uptake | N | Y | N | 2009 | 57 | 10.1186/1743-8977-6-14
Cu2O |  | 2.413333 |  |  | 88.5 |  |  |  | 2.538972e-06 |  | 143.0914 | [8 empty] | 102.85714 | I |  | A549 | L | H |  | Epithelial | Adult | Lung | 3 | NR | toluylene red | lysosomal uptake | N | Y | N | 2009 | 57 | 10.1186/1743-8977-6-14
Cu2O |  | 2.413333 |  |  | 88.5 |  |  |  | 8.168091e-06 |  | 143.0914 | [8 empty] | 95.90062 | I |  | A549 | L | H |  | Epithelial | Adult | Lung | 3 | NR | toluylene red | lysosomal uptake | N | Y | N | 2009 | 57 | 10.1186/1743-8977-6-14
Cu2O |  | 2.413333 |  |  | 88.5 |  |  |  | 2.627745e-05 |  | 143.0914 | [8 empty] | 103.354034 | I |  | A549 | L | H |  | Epithelial | Adult | Lung | 3 | NR | toluylene red | lysosomal uptake | N | Y | N | 2009 | 57 | 10.1186/1743-8977-6-14
Cu2O |  | 2.413333 |  |  | 88.5 |  |  |  | 8.16809e-05 |  | 143.0914 | [8 empty] | 77.01863 | I |  | A549 | L | H |  | Epithelial | Adult | Lung | 3 | NR | toluylene red | lysosomal uptake | N | Y | N | 2009 | 57 | 10.1186/1743-8977-6-14
Cu2O |  | 2.413333 |  |  | 88.5 |  |  |  | 0.0002627745 |  | 143.0914 | [8 empty] | 69.06832 | I |  | A549 | L | H |  | Epithelial | Adult | Lung | 3 | NR | toluylene red | lysosomal uptake | N | Y | N | 2009 | 57 | 10.1186/1743-8977-6-14
Cu2O |  | 2.413333 |  |  | 88.5 |  |  |  | 0.000816809 |  | 143.0914 | [8 empty] | 94.409935 | I |  | A549 | L | H |  | Epithelial | Adult | Lung | 3 | NR | toluylene red | lysosomal uptake | N | Y | N | 2009 | 57 | 10.1186/1743-8977-6-14
Cu2O |  | 2.413333 |  |  | 88.5 |  |  |  | 0.002538972 |  | 143.0914 | [8 empty] | 78.01242 | I |  | A549 | L | H |  | Epithelial | Adult | Lung | 3 | NR | toluylene red | lysosomal uptake | N | Y | N | 2009 | 57 | 10.1186/1743-8977-6-14
Cu2O |  | 2.413333 |  |  | 88.5 |  |  |  | 7.625525e-08 |  | 143.0914 | [8 empty] | 95.403725 | I |  | A549 | L | H |  | Epithelial | Adult | Lung | 24 | NR | toluylene red | lysosomal uptake | N | Y | N | 2009 | 57 | 10.1186/1743-8977-6-14
Cu2O |  | 2.413333 |  |  | 88.5 |  |  |  | 2.453197e-07 |  | 143.0914 | [8 empty] | 96.89441 | I |  | A549 | L | H |  | Epithelial | Adult | Lung | 24 | NR | toluylene red | lysosomal uptake | N | Y | N | 2009 | 57 | 10.1186/1743-8977-6-14
Cu2O |  | 2.413333 |  |  | 88.5 |  |  |  | 7.625525e-07 |  | 143.0914 | [8 empty] | 94.409935 | I |  | A549 | L | H |  | Epithelial | Adult | Lung | 24 | NR | toluylene red | lysosomal uptake | N | Y | N | 2009 | 57 | 10.1186/1743-8977-6-14
Cu2O |  | 2.413333 |  |  | 88.5 |  |  |  | 2.538972e-06 |  | 143.0914 | [8 empty] | 82.484474 | I |  | A549 | L | H |  | Epithelial | Adult | Lung | 24 | NR | toluylene red | lysosomal uptake | N | Y | N | 2009 | 57 | 10.1186/1743-8977-6-14
Cu2O |  | 2.413333 |  |  | 88.5 |  |  |  | 7.625525e-06 |  | 143.0914 | [8 empty] | 54.658386 | I |  | A549 | L | H |  | Epithelial | Adult | Lung | 24 | NR | toluylene red | lysosomal uptake | N | Y | N | 2009 | 57 | 10.1186/1743-8977-6-14
Cu2O |  | 2.413333 |  |  | 88.5 |  |  |  | 2.538971e-05 |  | 143.0914 | [8 empty] | 43.229813 | I |  | A549 | L | H |  | Epithelial | Adult | Lung | 24 | NR | toluylene red | lysosomal uptake | N | Y | N | 2009 | 57 | 10.1186/1743-8977-6-14
Cu2O |  | 2.413333 |  |  | 88.5 |  |  |  | 7.625525e-05 |  | 143.0914 | [8 empty] | 20.869566 | I |  | A549 | L | H |  | Epithelial | Adult | Lung | 24 | NR | toluylene red | lysosomal uptake | N | Y | N | 2009 | 57 | 10.1186/1743-8977-6-14
Cu2O |  | 2.413333 |  |  | 88.5 |  |  |  | 0.0002538972 |  | 143.0914 | [8 empty] | 23.354036 | I |  | A549 | L | H |  | Epithelial | Adult | Lung | 24 | NR | toluylene red | lysosomal uptake | N | Y | N | 2009 | 57 | 10.1186/1743-8977-6-14
Cu2O |  | 2.413333 |  |  | 88.5 |  |  |  | 0.0007892147 |  | 143.0914 | [8 empty] | 31.304348 | I |  | A549 | L | H |  | Epithelial | Adult | Lung | 24 | NR | toluylene red | lysosomal uptake | N | Y | N | 2009 | 57 | 10.1186/1743-8977-6-14
Cu2O |  | 2.413333 |  |  | 88.5 |  |  |  | 0.002538972 |  | 143.0914 | [8 empty] | 42.732918 | I |  | A549 | L | H |  | Epithelial | Adult | Lung | 24 | NR | toluylene red | lysosomal uptake | N | Y | N | 2009 | 57 | 10.1186/1743-8977-6-14
Cu2O |  | 2.413333 |  |  | 88.5 |  |  |  | 7.625525e-08 |  | 143.0914 | [8 empty] | 107.32919 | I |  | A549 | L | H |  | Epithelial | Adult | Lung | 3 | MTT | tetrazolium salt | cell metabolic activity | N | Y | N | 2009 | 57 | 10.1186/1743-8977-6-14
Cu2O |  | 2.413333 |  |  | 88.5 |  |  |  | 2.538972e-07 |  | 143.0914 | [8 empty] | 113.78882 | I |  | A549 | L | H |  | Epithelial | Adult | Lung | 3 | MTT | tetrazolium salt | cell metabolic activity | N | Y | N | 2009 | 57 | 10.1186/1743-8977-6-14
Cu2O |  | 2.413333 |  |  | 88.5 |  |  |  | 7.625525e-07 |  | 143.0914 | [8 empty] | 112.79503 | I |  | A549 | L | H |  | Epithelial | Adult | Lung | 3 | MTT | tetrazolium salt | cell metabolic activity | N | Y | N | 2009 | 57 | 10.1186/1743-8977-6-14
Cu2O |  | 2.413333 |  |  | 88.5 |  |  |  | 2.538972e-06 |  | 143.0914 | [8 empty] | 119.25466 | I |  | A549 | L | H |  | Epithelial | Adult | Lung | 3 | MTT | tetrazolium salt | cell metabolic activity | N | Y | N | 2009 | 57 | 10.1186/1743-8977-6-14
Cu2O |  | 2.413333 |  |  | 88.5 |  |  |  | 7.625525e-06 |  | 143.0914 | [8 empty] | 110.80746 | I |  | A549 | L | H |  | Epithelial | Adult | Lung | 3 | MTT | tetrazolium salt | cell metabolic activity | N | Y | N | 2009 | 57 | 10.1186/1743-8977-6-14
Cu2O |  | 2.413333 |  |  | 88.5 |  |  |  | 2.453197e-05 |  | 143.0914 | [8 empty] | 93.416145 | I |  | A549 | L | H |  | Epithelial | Adult | Lung | 3 | MTT | tetrazolium salt | cell metabolic activity | N | Y | N | 2009 | 57 | 10.1186/1743-8977-6-14
Cu2O |  | 2.413333 |  |  | 88.5 |  |  |  | 7.625525e-05 |  | 143.0914 | [8 empty] | 11.428572 | I |  | A549 | L | H |  | Epithelial | Adult | Lung | 3 | MTT | tetrazolium salt | cell metabolic activity | N | Y | N | 2009 | 57 | 10.1186/1743-8977-6-14
Cu2O |  | 2.413333 |  |  | 88.5 |  |  |  | 0.0002453197 |  | 143.0914 | [8 empty] | 0 | I |  | A549 | L | H |  | Epithelial | Adult | Lung | 3 | MTT | tetrazolium salt | cell metabolic activity | N | Y | N | 2009 | 57 | 10.1186/1743-8977-6-14
Cu2O |  | 2.413333 |  |  | 88.5 |  |  |  | 0.0007892147 |  | 143.0914 | [8 empty] | 0 | I |  | A549 | L | H |  | Epithelial | Adult | Lung | 3 | MTT | tetrazolium salt | cell metabolic activity | N | Y | N | 2009 | 57 | 10.1186/1743-8977-6-14
Cu2O |  | 2.413333 |  |  | 88.5 |  |  |  | 0.002538972 |  | 143.0914 | [8 empty] | 0 | I |  | A549 | L | H |  | Epithelial | Adult | Lung | 3 | MTT | tetrazolium salt | cell metabolic activity | N | Y | N | 2009 | 57 | 10.1186/1743-8977-6-14
Cu2O |  | 2.413333 |  |  | 88.5 |  |  |  | 7.892147e-08 |  | 143.0914 | [8 empty] | 108.32298 | I |  | A549 | L | H |  | Epithelial | Adult | Lung | 24 | MTT | tetrazolium salt | cell metabolic activity | N | Y | N | 2009 | 57 | 10.1186/1743-8977-6-14
Cu2O |  | 2.413333 |  |  | 88.5 |  |  |  | 2.627745e-07 |  | 143.0914 | [8 empty] | 95.403725 | I |  | A549 | L | H |  | Epithelial | Adult | Lung | 24 | MTT | tetrazolium salt | cell metabolic activity | N | Y | N | 2009 | 57 | 10.1186/1743-8977-6-14
Cu2O |  | 2.413333 |  |  | 88.5 |  |  |  | 7.625525e-07 |  | 143.0914 | [8 empty] | 101.86336 | I |  | A549 | L | H |  | Epithelial | Adult | Lung | 24 | MTT | tetrazolium salt | cell metabolic activity | N | Y | N | 2009 | 57 | 10.1186/1743-8977-6-14
Cu2O |  | 2.413333 |  |  | 88.5 |  |  |  | 2.538972e-06 |  | 143.0914 | [8 empty] | 101.86336 | I |  | A549 | L | H |  | Epithelial | Adult | Lung | 24 | MTT | tetrazolium salt | cell metabolic activity | N | Y | N | 2009 | 57 | 10.1186/1743-8977-6-14
Cu2O |  | 2.413333 |  |  | 88.5 |  |  |  | 7.367911e-06 |  | 143.0914 | [8 empty] | 96.397514 | I |  | A549 | L | H |  | Epithelial | Adult | Lung | 24 | MTT | tetrazolium salt | cell metabolic activity | N | Y | N | 2009 | 57 | 10.1186/1743-8977-6-14
Cu2O |  | 2.413333 |  |  | 88.5 |  |  |  | 2.538971e-05 |  | 143.0914 | [8 empty] | 67.08074 | I |  | A549 | L | H |  | Epithelial | Adult | Lung | 24 | MTT | tetrazolium salt | cell metabolic activity | N | Y | N | 2009 | 57 | 10.1186/1743-8977-6-14
Cu2O |  | 2.413333 |  |  | 88.5 |  |  |  | 7.625525e-05 |  | 143.0914 | [8 empty] | 13.913043 | I |  | A549 | L | H |  | Epithelial | Adult | Lung | 24 | MTT | tetrazolium salt | cell metabolic activity | N | Y | N | 2009 | 57 | 10.1186/1743-8977-6-14
Cu2O |  | 2.413333 |  |  | 88.5 |  |  |  | 0.0002538972 |  | 143.0914 | [8 empty] | 3.9751554 | I |  | A549 | L | H |  | Epithelial | Adult | Lung | 24 | MTT | tetrazolium salt | cell metabolic activity | N | Y | N | 2009 | 57 | 10.1186/1743-8977-6-14
Cu2O |  | 2.413333 |  |  | 88.5 |  |  |  | 0.0007625525 |  | 143.0914 | [8 empty] | 3.9751554 | I |  | A549 | L | H |  | Epithelial | Adult | Lung | 24 | MTT | tetrazolium salt | cell metabolic activity | N | Y | N | 2009 | 57 | 10.1186/1743-8977-6-14
Cu2O |  | 2.413333 |  |  | 88.5 |  |  |  | 0.002538972 |  | 143.0914 | [8 empty] | 0 | I |  | A549 | L | H |  | Epithelial | Adult | Lung | 24 | MTT | tetrazolium salt | cell metabolic activity | N | Y | N | 2009 | 57 | 10.1186/1743-8977-6-14
Cu2O |  | 2.413333 |  |  | 88.5 |  |  |  | 7.364076e-08 |  | 143.0914 | [8 empty] | 113.862434 | I |  | PMA activated THP­1 | L | H |  | Macrophage | Adult | Blood | 3 | NR | toluylene red | lysosomal uptake | N | Y | N | 2009 | 57 | 10.1186/1743-8977-6-14
Cu2O |  | 2.413333 |  |  | 88.5 |  |  |  | 2.411403e-07 |  | 143.0914 | [8 empty] | 109.20635 | I |  | PMA activated THP­1 | L | H |  | Macrophage | Adult | Blood | 4 | NR | toluylene red | lysosomal uptake | N | Y | N | 2009 | 57 | 10.1186/1743-8977-6-14
Cu2O |  | 2.413333 |  |  | 88.5 |  |  |  | 7.364076e-07 |  | 143.0914 | [8 empty] | 84.2328 | I |  | PMA activated THP­1 | L | H |  | Macrophage | Adult | Blood | 5 | NR | toluylene red | lysosomal uptake | N | Y | N | 2009 | 57 | 10.1186/1743-8977-6-14
Cu2O |  | 2.413333 |  |  | 88.5 |  |  |  | 2.328725e-06 |  | 143.0914 | [8 empty] | 93.1217 | I |  | PMA activated THP­1 | L | H |  | Macrophage | Adult | Blood | 6 | NR | toluylene red | lysosomal uptake | N | Y | N | 2009 | 57 | 10.1186/1743-8977-6-14
Cu2O |  | 2.413333 |  |  | 88.5 |  |  |  | 7.896257e-06 |  | 143.0914 | [8 empty] | 92.27513 | I |  | PMA activated THP­1 | L | H |  | Macrophage | Adult | Blood | 7 | NR | toluylene red | lysosomal uptake | N | Y | N | 2009 | 57 | 10.1186/1743-8977-6-14
Cu2O |  | 2.413333 |  |  | 88.5 |  |  |  | 2.585668e-05 |  | 143.0914 | [8 empty] | 113.01588 | I |  | PMA activated THP­1 | L | H |  | Macrophage | Adult | Blood | 8 | NR | toluylene red | lysosomal uptake | N | Y | N | 2009 | 57 | 10.1186/1743-8977-6-14
Cu2O |  | 2.413333 |  |  | 88.5 |  |  |  | 7.625525e-05 |  | 143.0914 | [8 empty] | 98.20106 | I |  | PMA activated THP­1 | L | H |  | Macrophage | Adult | Blood | 9 | NR | toluylene red | lysosomal uptake | N | Y | N | 2009 | 57 | 10.1186/1743-8977-6-14
Cu2O |  | 2.413333 |  |  | 88.5 |  |  |  | 0.0002585668 |  | 143.0914 | [8 empty] | 96.93121 | I |  | PMA activated THP­1 | L | H |  | Macrophage | Adult | Blood | 10 | NR | toluylene red | lysosomal uptake | N | Y | N | 2009 | 57 | 10.1186/1743-8977-6-14
Cu2O |  | 2.413333 |  |  | 88.5 |  |  |  | 0.0007625525 |  | 143.0914 | [8 empty] | 79.15344 | I |  | PMA activated THP­1 | L | H |  | Macrophage | Adult | Blood | 11 | NR | toluylene red | lysosomal uptake | N | Y | N | 2009 | 57 | 10.1186/1743-8977-6-14
Cu2O |  | 2.413333 |  |  | 88.5 |  |  |  | 0.002585668 |  | 143.0914 | [8 empty] | 74.07407 | I |  | PMA activated THP­1 | L | H |  | Macrophage | Adult | Blood | 12 | NR | toluylene red | lysosomal uptake | N | Y | N | 2009 | 57 | 10.1186/1743-8977-6-14
Cu2O |  | 2.413333 |  |  | 88.5 |  |  |  | 7.364076e-08 |  | 143.0914 | [8 empty] | 109.62963 | I |  | PMA activated THP­1 | L | H |  | Macrophage | Adult | Blood | 24 | NR | toluylene red | lysosomal uptake | N | Y | N | 2009 | 57 | 10.1186/1743-8977-6-14
Cu2O |  | 2.413333 |  |  | 88.5 |  |  |  | 2.585668e-07 |  | 143.0914 | [8 empty] | 103.703705 | I |  | PMA activated THP­1 | L | H |  | Macrophage | Adult | Blood | 24 | NR | toluylene red | lysosomal uptake | N | Y | N | 2009 | 57 | 10.1186/1743-8977-6-14
Cu2O |  | 2.413333 |  |  | 88.5 |  |  |  | 7.896257e-07 |  | 143.0914 | [8 empty] | 93.1217 | I |  | PMA activated THP­1 | L | H |  | Macrophage | Adult | Blood | 24 | NR | toluylene red | lysosomal uptake | N | Y | N | 2009 | 57 | 10.1186/1743-8977-6-14
Cu2O |  | 2.413333 |  |  | 88.5 |  |  |  | 2.497016e-06 |  | 143.0914 | [8 empty] | 68.14815 | I |  | PMA activated THP­1 | L | H |  | Macrophage | Adult | Blood | 24 | NR | toluylene red | lysosomal uptake | N | Y | N | 2009 | 57 | 10.1186/1743-8977-6-14
Cu2O |  | 2.413333 |  |  | 88.5 |  |  |  | 7.625525e-06 |  | 143.0914 | [8 empty] | 30.05291 | I |  | PMA activated THP­1 | L | H |  | Macrophage | Adult | Blood | 24 | NR | toluylene red | lysosomal uptake | N | Y | N | 2009 | 57 | 10.1186/1743-8977-6-14
Cu2O |  | 2.413333 |  |  | 88.5 |  |  |  | 2.497016e-05 |  | 143.0914 | [8 empty] | 22.857143 | I |  | PMA activated THP­1 | L | H |  | Macrophage | Adult | Blood | 24 | NR | toluylene red | lysosomal uptake | N | Y | N | 2009 | 57 | 10.1186/1743-8977-6-14
Cu2O |  | 2.413333 |  |  | 88.5 |  |  |  | 7.625525e-05 |  | 143.0914 | [8 empty] | 17.777779 | I |  | PMA activated THP­1 | L | H |  | Macrophage | Adult | Blood | 24 | NR | toluylene red | lysosomal uptake | N | Y | N | 2009 | 57 | 10.1186/1743-8977-6-14
Cu2O |  | 2.413333 |  |  | 88.5 |  |  |  | 0.0002585668 |  | 143.0914 | [8 empty] | 18.624338 | I |  | PMA activated THP­1 | L | H |  | Macrophage | Adult | Blood | 24 | NR | toluylene red | lysosomal uptake | N | Y | N | 2009 | 57 | 10.1186/1743-8977-6-14
Cu2O |  | 2.413333 |  |  | 88.5 |  |  |  | 0.0007896257 |  | 143.0914 | [8 empty] | 21.16402 | I |  | PMA activated THP­1 | L | H |  | Macrophage | Adult | Blood | 24 | NR | toluylene red | lysosomal uptake | N | Y | N | 2009 | 57 | 10.1186/1743-8977-6-14
Cu2O |  | 2.413333 |  |  | 88.5 |  |  |  | 0.002585668 |  | 143.0914 | [8 empty] | 25.820107 | I |  | PMA activated THP­1 | L | H |  | Macrophage | Adult | Blood | 24 | NR | toluylene red | lysosomal uptake | N | Y | N | 2009 | 57 | 10.1186/1743-8977-6-14
Cu2O |  | 2.413333 |  |  | 88.5 |  |  |  | 7.625525e-08 |  | 143.0914 | [8 empty] | 105.39683 | I |  | PMA activated THP­1 | L | H |  | Macrophage | Adult | Blood | 3 | MTT | tetrazolium salt | cell metabolic activity | N | Y | N | 2009 | 57 | 10.1186/1743-8977-6-14
Cu2O |  | 2.413333 |  |  | 88.5 |  |  |  | 2.411403e-07 |  | 143.0914 | [8 empty] | 109.20635 | I |  | PMA activated THP­1 | L | H |  | Macrophage | Adult | Blood | 3 | MTT | tetrazolium salt | cell metabolic activity | N | Y | N | 2009 | 57 | 10.1186/1743-8977-6-14
Cu2O |  | 2.413333 |  |  | 88.5 |  |  |  | 7.625525e-07 |  | 143.0914 | [8 empty] | 95.2381 | I |  | PMA activated THP­1 | L | H |  | Macrophage | Adult | Blood | 3 | MTT | tetrazolium salt | cell metabolic activity | N | Y | N | 2009 | 57 | 10.1186/1743-8977-6-14
Cu2O |  | 2.413333 |  |  | 88.5 |  |  |  | 2.497016e-06 |  | 143.0914 | [8 empty] | 104.55026 | I |  | PMA activated THP­1 | L | H |  | Macrophage | Adult | Blood | 3 | MTT | tetrazolium salt | cell metabolic activity | N | Y | N | 2009 | 57 | 10.1186/1743-8977-6-14
Cu2O |  | 2.413333 |  |  | 88.5 |  |  |  | 7.896257e-06 |  | 143.0914 | [8 empty] | 93.544975 | I |  | PMA activated THP­1 | L | H |  | Macrophage | Adult | Blood | 3 | MTT | tetrazolium salt | cell metabolic activity | N | Y | N | 2009 | 57 | 10.1186/1743-8977-6-14
Cu2O |  | 2.413333 |  |  | 88.5 |  |  |  | 2.497016e-05 |  | 143.0914 | [8 empty] | 85.07937 | I |  | PMA activated THP­1 | L | H |  | Macrophage | Adult | Blood | 3 | MTT | tetrazolium salt | cell metabolic activity | N | Y | N | 2009 | 57 | 10.1186/1743-8977-6-14
Cu2O |  | 2.413333 |  |  | 88.5 |  |  |  | 7.625525e-05 |  | 143.0914 | [8 empty] | 11.851851 | I |  | PMA activated THP­1 | L | H |  | Macrophage | Adult | Blood | 3 | MTT | tetrazolium salt | cell metabolic activity | N | Y | N | 2009 | 57 | 10.1186/1743-8977-6-14
Cu2O |  | 2.413333 |  |  | 88.5 |  |  |  | 0.0002585668 |  | 143.0914 | [8 empty] | 13.121693 | I |  | PMA activated THP­1 | L | H |  | Macrophage | Adult | Blood | 3 | MTT | tetrazolium salt | cell metabolic activity | N | Y | N | 2009 | 57 | 10.1186/1743-8977-6-14
Cu2O |  | 2.413333 |  |  | 88.5 |  |  |  | 0.0007896257 |  | 143.0914 | [8 empty] | 3.3862433 | I |  | PMA activated THP­1 | L | H |  | Macrophage | Adult | Blood | 3 | MTT | tetrazolium salt | cell metabolic activity | N | Y | N | 2009 | 57 | 10.1186/1743-8977-6-14
Cu2O |  | 2.413333 |  |  | 88.5 |  |  |  | 0.002585668 |  | 143.0914 | [8 empty] | 0 | I |  | PMA activated THP­1 | L | H |  | Macrophage | Adult | Blood | 3 | MTT | tetrazolium salt | cell metabolic activity | N | Y | N | 2009 | 57 | 10.1186/1743-8977-6-14
Cu2O |  | 2.413333 |  |  | 88.5 |  |  |  | 7.364076e-08 |  | 143.0914 | [8 empty] | 106.666664 | I |  | PMA activated THP­1 | L | H |  | Macrophage | Adult | Blood | 24 | MTT | tetrazolium salt | cell metabolic activity | N | Y | N | 2009 | 57 | 10.1186/1743-8977-6-14
Cu2O |  | 2.413333 |  |  | 88.5 |  |  |  | 2.497016e-07 |  | 143.0914 | [8 empty] | 88.04233 | I |  | PMA activated THP­1 | L | H |  | Macrophage | Adult | Blood | 24 | MTT | tetrazolium salt | cell metabolic activity | N | Y | N | 2009 | 57 | 10.1186/1743-8977-6-14
Cu2O |  | 2.413333 |  |  | 88.5 |  |  |  | 7.625525e-07 |  | 143.0914 | [8 empty] | 95.2381 | I |  | PMA activated THP­1 | L | H |  | Macrophage | Adult | Blood | 24 | MTT | tetrazolium salt | cell metabolic activity | N | Y | N | 2009 | 57 | 10.1186/1743-8977-6-14
Cu2O |  | 2.413333 |  |  | 88.5 |  |  |  | 2.497016e-06 |  | 143.0914 | [8 empty] | 83.809525 | I |  | PMA activated THP­1 | L | H |  | Macrophage | Adult | Blood | 24 | MTT | tetrazolium salt | cell metabolic activity | N | Y | N | 2009 | 57 | 10.1186/1743-8977-6-14
Cu2O |  | 2.413333 |  |  | 88.5 |  |  |  | 7.625525e-06 |  | 143.0914 | [8 empty] | 46.984127 | I |  | PMA activated THP­1 | L | H |  | Macrophage | Adult | Blood | 24 | MTT | tetrazolium salt | cell metabolic activity | N | Y | N | 2009 | 57 | 10.1186/1743-8977-6-14
Cu2O |  | 2.413333 |  |  | 88.5 |  |  |  | 2.497016e-05 |  | 143.0914 | [8 empty] | 31.74603 | I |  | PMA activated THP­1 | L | H |  | Macrophage | Adult | Blood | 24 | MTT | tetrazolium salt | cell metabolic activity | N | Y | N | 2009 | 57 | 10.1186/1743-8977-6-14
Cu2O |  | 2.413333 |  |  | 88.5 |  |  |  | 7.896257e-05 |  | 143.0914 | [8 empty] | 10.1587305 | I |  | PMA activated THP­1 | L | H |  | Macrophage | Adult | Blood | 24 | MTT | tetrazolium salt | cell metabolic activity | N | Y | N | 2009 | 57 | 10.1186/1743-8977-6-14
Cu2O |  | 2.413333 |  |  | 88.5 |  |  |  | 0.0002497016 |  | 143.0914 | [8 empty] | 10.1587305 | I |  | PMA activated THP­1 | L | H |  | Macrophage | Adult | Blood | 24 | MTT | tetrazolium salt | cell metabolic activity | N | Y | N | 2009 | 57 | 10.1186/1743-8977-6-14
Cu2O |  | 2.413333 |  |  | 88.5 |  |  |  | 0.0007625525 |  | 143.0914 | [8 empty] | 5.9259257 | I |  | PMA activated THP­1 | L | H |  | Macrophage | Adult | Blood | 24 | MTT | tetrazolium salt | cell metabolic activity | N | Y | N | 2009 | 57 | 10.1186/1743-8977-6-14
Cu2O |  | 2.413333 |  |  | 88.5 |  |  |  | 0.002585668 |  | 143.0914 | [8 empty] | 5.684342e-14 | I |  | PMA activated THP­1 | L | H |  | Macrophage | Adult | Blood | 24 | MTT | tetrazolium salt | cell metabolic activity | N | Y | N | 2009 | 57 | 10.1186/1743-8977-6-14
MgO |  | 2.375 |  |  | 8 |  |  |  | 0.002595309 |  | 40.3044 | [8 empty] | 106.93729 | I |  | RAW 264.7 | L | A | Mouse | Monocyte/Macrophage | Adult | Blood | 24 | WST­1 | tetrazolium salt | cell metabolic activity | Y | N | Y | 2012 | 58 | 10.1016/j.tiv.2011.12.006
MgO |  | 2.375 |  |  | 8 |  |  |  | 0.01297655 |  | 40.3044 | [8 empty] | 99.36831 | I |  | RAW 264.7 | L | A | Mouse | Monocyte/Macrophage | Adult | Blood | 24 | WST­1 | tetrazolium salt | cell metabolic activity | Y | N | Y | 2012 | 58 | 10.1016/j.tiv.2011.12.006
MgO |  | 2.375 |  |  | 8 |  |  |  | 0.02595309 |  | 40.3044 | [8 empty] | 106.89163 | I |  | RAW 264.7 | L | A | Mouse | Monocyte/Macrophage | Adult | Blood | 24 | WST­1 | tetrazolium salt | cell metabolic activity | Y | N | Y | 2012 | 58 | 10.1016/j.tiv.2011.12.006
MgO |  | 2.375 |  |  | 8 |  |  |  | 0.1038124 |  | 40.3044 | [8 empty] | 113.4759 | I |  | RAW 264.7 | L | A | Mouse | Monocyte/Macrophage | Adult | Blood | 24 | WST­1 | tetrazolium salt | cell metabolic activity | Y | N | Y | 2012 | 58 | 10.1016/j.tiv.2011.12.006
MgO |  | 2.375 |  |  | 8 |  |  |  | 0.2076247 |  | 40.3044 | [8 empty] | 116.28438 | I |  | RAW 264.7 | L | A | Mouse | Monocyte/Macrophage | Adult | Blood | 24 | WST­1 | tetrazolium salt | cell metabolic activity | Y | N | Y | 2012 | 58 | 10.1016/j.tiv.2011.12.006
MgO |  | 2.375 |  |  | 8 |  |  |  | 0.002595309 |  | 40.3044 | [8 empty] | 23.738705 | I |  | RAW 264.7 | L | A | Mouse | Monocyte/Macrophage | Adult | Blood | 24 | LDH | LDH activity assay kit | LDH leakage | Y | N | Y | 2012 | 58 | 10.1016/j.tiv.2011.12.006
MgO |  | 2.375 |  |  | 8 |  |  |  | 0.01297655 |  | 40.3044 | [8 empty] | 23.747091 | I |  | RAW 264.7 | L | A | Mouse | Monocyte/Macrophage | Adult | Blood | 24 | LDH | LDH activity assay kit | LDH leakage | Y | N | Y | 2012 | 58 | 10.1016/j.tiv.2011.12.006
MgO |  | 2.375 |  |  | 8 |  |  |  | 0.02595309 |  | 40.3044 | [8 empty] | 24.89185 | I |  | RAW 264.7 | L | A | Mouse | Monocyte/Macrophage | Adult | Blood | 24 | LDH | LDH activity assay kit | LDH leakage | Y | N | Y | 2012 | 58 | 10.1016/j.tiv.2011.12.006
MgO |  | 2.375 |  |  | 8 |  |  |  | 0.1038124 |  | 40.3044 | [8 empty] | 24.521444 | I |  | RAW 264.7 | L | A | Mouse | Monocyte/Macrophage | Adult | Blood | 24 | LDH | LDH activity assay kit | LDH leakage | Y | N | Y | 2012 | 58 | 10.1016/j.tiv.2011.12.006
MgO |  | 2.375 |  |  | 8 |  |  |  | 0.2076247 |  | 40.3044 | [8 empty] | 21.120716 | I |  | RAW 264.7 | L | A | Mouse | Monocyte/Macrophage | Adult | Blood | 24 | LDH | LDH activity assay kit | LDH leakage | Y | N | Y | 2012 | 58 | 10.1016/j.tiv.2011.12.006
MgO |  | 2.375 |  |  | 639 |  |  |  | 3.395199e-12 |  | 40.3044 | [8 empty] | 97.75281 | I |  | HCMEC | P | H |  | Endothelial | Adult | Heart | 12 | MTT | tetrazolium salt | cell metabolic activity | N | Y | N | 2011 | 59 | 10.1007/s10565-011-9191-9
MgO |  | 2.375 |  |  | 639 |  |  |  | 3.395199e-11 |  | 40.3044 | [8 empty] | 98.8764 | I |  | HCMEC | P | H |  | Endothelial | Adult | Heart | 12 | MTT | tetrazolium salt | cell metabolic activity | N | Y | N | 2011 | 59 | 10.1007/s10565-011-9191-9
MgO |  | 2.375 |  |  | 639 |  |  |  | 3.395199e-10 |  | 40.3044 | [8 empty] | 98.8764 | I |  | HCMEC | P | H |  | Endothelial | Adult | Heart | 12 | MTT | tetrazolium salt | cell metabolic activity | N | Y | N | 2011 | 59 | 10.1007/s10565-011-9191-9
MgO |  | 2.375 |  |  | 639 |  |  |  | 3.395199e-09 |  | 40.3044 | [8 empty] | 96.62921 | I |  | HCMEC | P | H |  | Endothelial | Adult | Heart | 12 | MTT | tetrazolium salt | cell metabolic activity | N | Y | N | 2011 | 59 | 10.1007/s10565-011-9191-9
MgO |  | 2.375 |  |  | 639 |  |  |  | 1.697599e-08 |  | 40.3044 | [8 empty] | 93.25843 | I |  | HCMEC | P | H |  | Endothelial | Adult | Heart | 12 | MTT | tetrazolium salt | cell metabolic activity | N | Y | N | 2011 | 59 | 10.1007/s10565-011-9191-9
MgO |  | 2.375 |  |  | 639 |  |  |  | 3.395199e-08 |  | 40.3044 | [8 empty] | 93.25843 | I |  | HCMEC | P | H |  | Endothelial | Adult | Heart | 12 | MTT | tetrazolium salt | cell metabolic activity | N | Y | N | 2011 | 59 | 10.1007/s10565-011-9191-9
MgO |  | 2.375 |  |  | 639 |  |  |  | 6.790398e-08 |  | 40.3044 | [8 empty] | 93.25843 | I |  | HCMEC | P | H |  | Endothelial | Adult | Heart | 12 | MTT | tetrazolium salt | cell metabolic activity | N | Y | N | 2011 | 59 | 10.1007/s10565-011-9191-9
MgO |  | 2.375 |  |  | 639 |  |  |  | 1.697599e-07 |  | 40.3044 | [8 empty] | 87.64045 | I |  | HCMEC | P | H |  | Endothelial | Adult | Heart | 12 | MTT | tetrazolium salt | cell metabolic activity | N | Y | N | 2011 | 59 | 10.1007/s10565-011-9191-9
MgO |  | 2.375 |  |  | 639 |  |  |  | 3.395199e-07 |  | 40.3044 | [8 empty] | 73.03371 | I |  | HCMEC | P | H |  | Endothelial | Adult | Heart | 12 | MTT | tetrazolium salt | cell metabolic activity | N | Y | N | 2011 | 59 | 10.1007/s10565-011-9191-9
MgO |  | 2.375 |  |  | 639 |  |  |  | 3.395199e-12 |  | 40.3044 | [8 empty] | 98.8764 | I |  | HCMEC | P | H |  | Endothelial | Adult | Heart | 24 | MTT | tetrazolium salt | cell metabolic activity | N | Y | N | 2011 | 59 | 10.1007/s10565-011-9191-9
MgO |  | 2.375 |  |  | 639 |  |  |  | 3.395199e-11 |  | 40.3044 | [8 empty] | 98.8764 | I |  | HCMEC | P | H |  | Endothelial | Adult | Heart | 24 | MTT | tetrazolium salt | cell metabolic activity | N | Y | N | 2011 | 59 | 10.1007/s10565-011-9191-9
MgO |  | 2.375 |  |  | 639 |  |  |  | 3.395199e-10 |  | 40.3044 | [8 empty] | 97.75281 | I |  | HCMEC | P | H |  | Endothelial | Adult | Heart | 24 | MTT | tetrazolium salt | cell metabolic activity | N | Y | N | 2011 | 59 | 10.1007/s10565-011-9191-9
MgO |  | 2.375 |  |  | 639 |  |  |  | 3.395199e-09 |  | 40.3044 | [8 empty] | 95.505615 | I |  | HCMEC | P | H |  | Endothelial | Adult | Heart | 24 | MTT | tetrazolium salt | cell metabolic activity | N | Y | N | 2011 | 59 | 10.1007/s10565-011-9191-9
MgO |  | 2.375 |  |  | 639 |  |  |  | 1.697599e-08 |  | 40.3044 | [8 empty] | 87.64045 | I |  | HCMEC | P | H |  | Endothelial | Adult | Heart | 24 | MTT | tetrazolium salt | cell metabolic activity | N | Y | N | 2011 | 59 | 10.1007/s10565-011-9191-9
MgO |  | 2.375 |  |  | 639 |  |  |  | 3.395199e-08 |  | 40.3044 | [8 empty] | 86.51685 | I |  | HCMEC | P | H |  | Endothelial | Adult | Heart | 24 | MTT | tetrazolium salt | cell metabolic activity | N | Y | N | 2011 | 59 | 10.1007/s10565-011-9191-9
MgO |  | 2.375 |  |  | 639 |  |  |  | 6.790398e-08 |  | 40.3044 | [8 empty] | 82.02247 | I |  | HCMEC | P | H |  | Endothelial | Adult | Heart | 24 | MTT | tetrazolium salt | cell metabolic activity | N | Y | N | 2011 | 59 | 10.1007/s10565-011-9191-9
MgO |  | 2.375 |  |  | 639 |  |  |  | 1.697599e-07 |  | 40.3044 | [8 empty] | 70.786514 | I |  | HCMEC | P | H |  | Endothelial | Adult | Heart | 24 | MTT | tetrazolium salt | cell metabolic activity | N | Y | N | 2011 | 59 | 10.1007/s10565-011-9191-9
MgO |  | 2.375 |  |  | 639 |  |  |  | 3.395199e-07 |  | 40.3044 | [8 empty] | 62.92135 | I |  | HCMEC | P | H |  | Endothelial | Adult | Heart | 24 | MTT | tetrazolium salt | cell metabolic activity | N | Y | N | 2011 | 59 | 10.1007/s10565-011-9191-9
MgO |  | 2.375 |  |  | 639 |  |  |  | 3.395199e-12 |  | 40.3044 | [8 empty] | 46.845966 | I |  | HCMEC | P | H |  | Endothelial | Adult | Heart | 12 | LDH | LDH activity assay kit | LDH leakage | N | Y | N | 2011 | 59 | 10.1007/s10565-011-9191-9
MgO |  | 2.375 |  |  | 639 |  |  |  | 3.395199e-11 |  | 40.3044 | [8 empty] | 46.819355 | I |  | HCMEC | P | H |  | Endothelial | Adult | Heart | 12 | LDH | LDH activity assay kit | LDH leakage | N | Y | N | 2011 | 59 | 10.1007/s10565-011-9191-9
MgO |  | 2.375 |  |  | 639 |  |  |  | 3.395199e-10 |  | 40.3044 | [8 empty] | 44.917744 | I |  | HCMEC | P | H |  | Endothelial | Adult | Heart | 12 | LDH | LDH activity assay kit | LDH leakage | N | Y | N | 2011 | 59 | 10.1007/s10565-011-9191-9
MgO |  | 2.375 |  |  | 639 |  |  |  | 3.395199e-09 |  | 40.3044 | [8 empty] | 37.38871 | I |  | HCMEC | P | H |  | Endothelial | Adult | Heart | 12 | LDH | LDH activity assay kit | LDH leakage | N | Y | N | 2011 | 59 | 10.1007/s10565-011-9191-9
MgO |  | 2.375 |  |  | 639 |  |  |  | 1.697599e-08 |  | 40.3044 | [8 empty] | 37.362095 | I |  | HCMEC | P | H |  | Endothelial | Adult | Heart | 12 | LDH | LDH activity assay kit | LDH leakage | N | Y | N | 2011 | 59 | 10.1007/s10565-011-9191-9
MgO |  | 2.375 |  |  | 639 |  |  |  | 3.395199e-08 |  | 40.3044 | [8 empty] | 35.45806 | I |  | HCMEC | P | H |  | Endothelial | Adult | Heart | 12 | LDH | LDH activity assay kit | LDH leakage | N | Y | N | 2011 | 59 | 10.1007/s10565-011-9191-9
MgO |  | 2.375 |  |  | 639 |  |  |  | 6.790398e-08 |  | 40.3044 | [8 empty] | 27.93145 | I |  | HCMEC | P | H |  | Endothelial | Adult | Heart | 12 | LDH | LDH activity assay kit | LDH leakage | N | Y | N | 2011 | 59 | 10.1007/s10565-011-9191-9
MgO |  | 2.375 |  |  | 639 |  |  |  | 1.697599e-07 |  | 40.3044 | [8 empty] | 14.77742 | I |  | HCMEC | P | H |  | Endothelial | Adult | Heart | 12 | LDH | LDH activity assay kit | LDH leakage | N | Y | N | 2011 | 59 | 10.1007/s10565-011-9191-9
MgO |  | 2.375 |  |  | 639 |  |  |  | 3.395199e-07 |  | 40.3044 | [8 empty] | 12.87581 | I |  | HCMEC | P | H |  | Endothelial | Adult | Heart | 12 | LDH | LDH activity assay kit | LDH leakage | N | Y | N | 2011 | 59 | 10.1007/s10565-011-9191-9
MgO |  | 2.375 |  |  | 639 |  |  |  | 3.395199e-12 |  | 40.3044 | [8 empty] | 42.050808 | I |  | HCMEC | P | H |  | Endothelial | Adult | Heart | 24 | LDH | LDH activity assay kit | LDH leakage | N | Y | N | 2011 | 59 | 10.1007/s10565-011-9191-9
MgO |  | 2.375 |  |  | 639 |  |  |  | 3.395199e-11 |  | 40.3044 | [8 empty] | 45.774193 | I |  | HCMEC | P | H |  | Endothelial | Adult | Heart | 24 | LDH | LDH activity assay kit | LDH leakage | N | Y | N | 2011 | 59 | 10.1007/s10565-011-9191-9
MgO |  | 2.375 |  |  | 639 |  |  |  | 3.395199e-10 |  | 40.3044 | [8 empty] | 41.99758 | I |  | HCMEC | P | H |  | Endothelial | Adult | Heart | 24 | LDH | LDH activity assay kit | LDH leakage | N | Y | N | 2011 | 59 | 10.1007/s10565-011-9191-9
MgO |  | 2.375 |  |  | 639 |  |  |  | 3.395199e-09 |  | 40.3044 | [8 empty] | 32.59597 | I |  | HCMEC | P | H |  | Endothelial | Adult | Heart | 24 | LDH | LDH activity assay kit | LDH leakage | N | Y | N | 2011 | 59 | 10.1007/s10565-011-9191-9
MgO |  | 2.375 |  |  | 639 |  |  |  | 1.697599e-08 |  | 40.3044 | [8 empty] | 32.56693 | I |  | HCMEC | P | H |  | Endothelial | Adult | Heart | 24 | LDH | LDH activity assay kit | LDH leakage | N | Y | N | 2011 | 59 | 10.1007/s10565-011-9191-9
MgO |  | 2.375 |  |  | 639 |  |  |  | 3.395199e-08 |  | 40.3044 | [8 empty] | 26.9129 | I |  | HCMEC | P | H |  | Endothelial | Adult | Heart | 24 | LDH | LDH activity assay kit | LDH leakage | N | Y | N | 2011 | 59 | 10.1007/s10565-011-9191-9
MgO |  | 2.375 |  |  | 639 |  |  |  | 6.790398e-08 |  | 40.3044 | [8 empty] | 21.25887 | I |  | HCMEC | P | H |  | Endothelial | Adult | Heart | 24 | LDH | LDH activity assay kit | LDH leakage | N | Y | N | 2011 | 59 | 10.1007/s10565-011-9191-9
MgO |  | 2.375 |  |  | 639 |  |  |  | 1.697599e-07 |  | 40.3044 | [8 empty] | 4.35726 | I |  | HCMEC | P | H |  | Endothelial | Adult | Heart | 24 | LDH | LDH activity assay kit | LDH leakage | N | Y | N | 2011 | 59 | 10.1007/s10565-011-9191-9
MgO |  | 2.375 |  |  | 639 |  |  |  | 3.395199e-07 |  | 40.3044 | [8 empty] | 2.45564 | I |  | HCMEC | P | H |  | Endothelial | Adult | Heart | 24 | LDH | LDH activity assay kit | LDH leakage | N | Y | N | 2011 | 59 | 10.1007/s10565-011-9191-9
Al2O3 |  | 2.708 |  |  | 28 |  |  |  | 0.000182873 |  | 101.9612772 | [8 empty] | 99.13043 | I |  | CHO­K1 | L | A | hamster | Epithelial | Adult | Ovary | 24 | NR | toluylene red | lysosomal uptake | N | N | N | 2010 | 60 | 10.1016/j.jhazmat.2009.12.089
Al2O3 |  | 2.708 |  |  | 28 |  |  |  | 0.0003657461 |  | 101.9612772 | [8 empty] | 100.86957 | I |  | CHO­K1 | L | A | hamster | Epithelial | Adult | Ovary | 24 | NR | toluylene red | lysosomal uptake | N | N | N | 2010 | 60 | 10.1016/j.jhazmat.2009.12.089
Al2O3 |  | 2.708 |  |  | 28 |  |  |  | 0.0009143651 |  | 101.9612772 | [8 empty] | 99.565216 | I |  | CHO­K1 | L | A | hamster | Epithelial | Adult | Ovary | 24 | NR | toluylene red | lysosomal uptake | N | N | N | 2010 | 60 | 10.1016/j.jhazmat.2009.12.089
Al2O3 |  | 2.708 |  |  | 28 |  |  |  | 0.00182873 |  | 101.9612772 | [8 empty] | 93.91304 | I |  | CHO­K1 | L | A | hamster | Epithelial | Adult | Ovary | 24 | NR | toluylene red | lysosomal uptake | N | N | N | 2010 | 60 | 10.1016/j.jhazmat.2009.12.089
Al2O3 |  | 2.708 |  |  | 28 |  |  |  | 0.003657461 |  | 101.9612772 | [8 empty] | 76.08696 | I |  | CHO­K1 | L | A | hamster | Epithelial | Adult | Ovary | 24 | NR | toluylene red | lysosomal uptake | N | N | N | 2010 | 60 | 10.1016/j.jhazmat.2009.12.089
Al2O3 |  | 2.708 |  |  | 28 |  |  |  | 0.000182873 |  | 101.9612772 | [8 empty] | 80.66091 | I |  | CHO­K1 | L | A | hamster | Epithelial | Adult | Ovary | 24 | MTT | tetrazolium salt | cell metabolic activity | N | N | N | 2010 | 60 | 10.1016/j.jhazmat.2009.12.089
Al2O3 |  | 2.708 |  |  | 28 |  |  |  | 0.0009143651 |  | 101.9612772 | [8 empty] | 73.54821 | I |  | CHO­K1 | L | A | hamster | Epithelial | Adult | Ovary | 24 | MTT | tetrazolium salt | cell metabolic activity | N | N | N | 2010 | 60 | 10.1016/j.jhazmat.2009.12.089
Al2O3 |  | 2.708 |  |  | 28 |  |  |  | 0.00182873 |  | 101.9612772 | [8 empty] | 67.09848 | I |  | CHO­K1 | L | A | hamster | Epithelial | Adult | Ovary | 24 | MTT | tetrazolium salt | cell metabolic activity | N | N | N | 2010 | 60 | 10.1016/j.jhazmat.2009.12.089
Al2O3 |  | 2.708 |  |  | 28 |  |  |  | 0.003657461 |  | 101.9612772 | [8 empty] | 79.43144 | I |  | CHO­K1 | L | A | hamster | Epithelial | Adult | Ovary | 24 | MTT | tetrazolium salt | cell metabolic activity | N | N | N | 2010 | 60 | 10.1016/j.jhazmat.2009.12.089
Al2O3 |  | 2.708 |  |  | 239 |  |  |  | 5.88112e-11 |  | 101.9612772 | [8 empty] | 96.62921 | I |  | HCMEC | P | H |  | Endothelial | Adult | Heart | 12 | MTT | tetrazolium salt | cell metabolic activity | N | Y | N | 2011 | 61 | 10.1007/s10565-011-9191-9
Al2O3 |  | 2.708 |  |  | 239 |  |  |  | 5.88112e-10 |  | 101.9612772 | [8 empty] | 95.505615 | I |  | HCMEC | P | H |  | Endothelial | Adult | Heart | 12 | MTT | tetrazolium salt | cell metabolic activity | N | Y | N | 2011 | 61 | 10.1007/s10565-011-9191-9
Al2O3 |  | 2.708 |  |  | 239 |  |  |  | 5.88112e-09 |  | 101.9612772 | [8 empty] | 97.75281 | I |  | HCMEC | P | H |  | Endothelial | Adult | Heart | 12 | MTT | tetrazolium salt | cell metabolic activity | N | Y | N | 2011 | 61 | 10.1007/s10565-011-9191-9
Al2O3 |  | 2.708 |  |  | 239 |  |  |  | 5.88112e-08 |  | 101.9612772 | [8 empty] | 101.1236 | I |  | HCMEC | P | H |  | Endothelial | Adult | Heart | 12 | MTT | tetrazolium salt | cell metabolic activity | N | Y | N | 2011 | 61 | 10.1007/s10565-011-9191-9
Al2O3 |  | 2.708 |  |  | 239 |  |  |  | 2.94056e-07 |  | 101.9612772 | [8 empty] | 96.62921 | I |  | HCMEC | P | H |  | Endothelial | Adult | Heart | 12 | MTT | tetrazolium salt | cell metabolic activity | N | Y | N | 2011 | 61 | 10.1007/s10565-011-9191-9
Al2O3 |  | 2.708 |  |  | 239 |  |  |  | 5.88112e-07 |  | 101.9612772 | [8 empty] | 96.62921 | I |  | HCMEC | P | H |  | Endothelial | Adult | Heart | 12 | MTT | tetrazolium salt | cell metabolic activity | N | Y | N | 2011 | 61 | 10.1007/s10565-011-9191-9
Al2O3 |  | 2.708 |  |  | 239 |  |  |  | 1.176224e-06 |  | 101.9612772 | [8 empty] | 95.505615 | I |  | HCMEC | P | H |  | Endothelial | Adult | Heart | 12 | MTT | tetrazolium salt | cell metabolic activity | N | Y | N | 2011 | 61 | 10.1007/s10565-011-9191-9
Al2O3 |  | 2.708 |  |  | 239 |  |  |  | 2.94056e-06 |  | 101.9612772 | [8 empty] | 98.8764 | I |  | HCMEC | P | H |  | Endothelial | Adult | Heart | 12 | MTT | tetrazolium salt | cell metabolic activity | N | Y | N | 2011 | 61 | 10.1007/s10565-011-9191-9
Al2O3 |  | 2.708 |  |  | 239 |  |  |  | 5.88112e-06 |  | 101.9612772 | [8 empty] | 93.25843 | I |  | HCMEC | P | H |  | Endothelial | Adult | Heart | 12 | MTT | tetrazolium salt | cell metabolic activity | N | Y | N | 2011 | 61 | 10.1007/s10565-011-9191-9
Al2O3 |  | 2.708 |  |  | 239 |  |  |  | 5.88112e-11 |  | 101.9612772 | [8 empty] | 93.25843 | I |  | HCMEC | P | H |  | Endothelial | Adult | Heart | 24 | MTT | tetrazolium salt | cell metabolic activity | N | Y | N | 2011 | 61 | 10.1007/s10565-011-9191-9
Al2O3 |  | 2.708 |  |  | 239 |  |  |  | 5.88112e-10 |  | 101.9612772 | [8 empty] | 96.62921 | I |  | HCMEC | P | H |  | Endothelial | Adult | Heart | 24 | MTT | tetrazolium salt | cell metabolic activity | N | Y | N | 2011 | 61 | 10.1007/s10565-011-9191-9
Al2O3 |  | 2.708 |  |  | 239 |  |  |  | 5.88112e-09 |  | 101.9612772 | [8 empty] | 94.38202 | I |  | HCMEC | P | H |  | Endothelial | Adult | Heart | 24 | MTT | tetrazolium salt | cell metabolic activity | N | Y | N | 2011 | 61 | 10.1007/s10565-011-9191-9
Al2O3 |  | 2.708 |  |  | 239 |  |  |  | 5.88112e-08 |  | 101.9612772 | [8 empty] | 97.75281 | I |  | HCMEC | P | H |  | Endothelial | Adult | Heart | 24 | MTT | tetrazolium salt | cell metabolic activity | N | Y | N | 2011 | 61 | 10.1007/s10565-011-9191-9
Al2O3 |  | 2.708 |  |  | 239 |  |  |  | 2.94056e-07 |  | 101.9612772 | [8 empty] | 95.505615 | I |  | HCMEC | P | H |  | Endothelial | Adult | Heart | 24 | MTT | tetrazolium salt | cell metabolic activity | N | Y | N | 2011 | 61 | 10.1007/s10565-011-9191-9
Al2O3 |  | 2.708 |  |  | 239 |  |  |  | 5.88112e-07 |  | 101.9612772 | [8 empty] | 96.62921 | I |  | HCMEC | P | H |  | Endothelial | Adult | Heart | 24 | MTT | tetrazolium salt | cell metabolic activity | N | Y | N | 2011 | 61 | 10.1007/s10565-011-9191-9
Al2O3 |  | 2.708 |  |  | 239 |  |  |  | 1.176224e-06 |  | 101.9612772 | [8 empty] | 92.134834 | I |  | HCMEC | P | H |  | Endothelial | Adult | Heart | 24 | MTT | tetrazolium salt | cell metabolic activity | N | Y | N | 2011 | 61 | 10.1007/s10565-011-9191-9
Al2O3 |  | 2.708 |  |  | 239 |  |  |  | 2.94056e-06 |  | 101.9612772 | [8 empty] | 92.134834 | I |  | HCMEC | P | H |  | Endothelial | Adult | Heart | 24 | MTT | tetrazolium salt | cell metabolic activity | N | Y | N | 2011 | 61 | 10.1007/s10565-011-9191-9
Al2O3 |  | 2.708 |  |  | 239 |  |  |  | 5.88112e-06 |  | 101.9612772 | [8 empty] | 83.146065 | I |  | HCMEC | P | H |  | Endothelial | Adult | Heart | 24 | MTT | tetrazolium salt | cell metabolic activity | N | Y | N | 2011 | 61 | 10.1007/s10565-011-9191-9
Al2O3 |  | 2.708 |  |  | 239 |  |  |  | 5.88112e-11 |  | 101.9612772 | [8 empty] | 42.82016 | I |  | HCMEC | P | H |  | Endothelial | Adult | Heart | 12 | LDH | LDH activity assay kit | LDH leakage | N | Y | N | 2011 | 61 | 10.1007/s10565-011-9191-9
Al2O3 |  | 2.708 |  |  | 239 |  |  |  | 5.88112e-10 |  | 101.9612772 | [8 empty] | 40.91613 | I |  | HCMEC | P | H |  | Endothelial | Adult | Heart | 12 | LDH | LDH activity assay kit | LDH leakage | N | Y | N | 2011 | 61 | 10.1007/s10565-011-9191-9
Al2O3 |  | 2.708 |  |  | 239 |  |  |  | 5.88112e-09 |  | 101.9612772 | [8 empty] | 44.639515 | I |  | HCMEC | P | H |  | Endothelial | Adult | Heart | 12 | LDH | LDH activity assay kit | LDH leakage | N | Y | N | 2011 | 61 | 10.1007/s10565-011-9191-9
Al2O3 |  | 2.708 |  |  | 239 |  |  |  | 5.88112e-08 |  | 101.9612772 | [8 empty] | 37.112904 | I |  | HCMEC | P | H |  | Endothelial | Adult | Heart | 12 | LDH | LDH activity assay kit | LDH leakage | N | Y | N | 2011 | 61 | 10.1007/s10565-011-9191-9
Al2O3 |  | 2.708 |  |  | 239 |  |  |  | 2.94056e-07 |  | 101.9612772 | [8 empty] | 33.33629 | I |  | HCMEC | P | H |  | Endothelial | Adult | Heart | 12 | LDH | LDH activity assay kit | LDH leakage | N | Y | N | 2011 | 61 | 10.1007/s10565-011-9191-9
Al2O3 |  | 2.708 |  |  | 239 |  |  |  | 5.88112e-07 |  | 101.9612772 | [8 empty] | 35.18226 | I |  | HCMEC | P | H |  | Endothelial | Adult | Heart | 12 | LDH | LDH activity assay kit | LDH leakage | N | Y | N | 2011 | 61 | 10.1007/s10565-011-9191-9
Al2O3 |  | 2.708 |  |  | 239 |  |  |  | 1.176224e-06 |  | 101.9612772 | [8 empty] | 35.15323 | I |  | HCMEC | P | H |  | Endothelial | Adult | Heart | 12 | LDH | LDH activity assay kit | LDH leakage | N | Y | N | 2011 | 61 | 10.1007/s10565-011-9191-9
Al2O3 |  | 2.708 |  |  | 239 |  |  |  | 2.94056e-06 |  | 101.9612772 | [8 empty] | 33.25161 | I |  | HCMEC | P | H |  | Endothelial | Adult | Heart | 12 | LDH | LDH activity assay kit | LDH leakage | N | Y | N | 2011 | 61 | 10.1007/s10565-011-9191-9
Al2O3 |  | 2.708 |  |  | 239 |  |  |  | 5.88112e-06 |  | 101.9612772 | [8 empty] | 33.22258 | I |  | HCMEC | P | H |  | Endothelial | Adult | Heart | 12 | LDH | LDH activity assay kit | LDH leakage | N | Y | N | 2011 | 61 | 10.1007/s10565-011-9191-9
Al2O3 |  | 2.708 |  |  | 239 |  |  |  | 5.88112e-11 |  | 101.9612772 | [8 empty] | 43.65 | I |  | HCMEC | P | H |  | Endothelial | Adult | Heart | 24 | LDH | LDH activity assay kit | LDH leakage | N | Y | N | 2011 | 61 | 10.1007/s10565-011-9191-9
Al2O3 |  | 2.708 |  |  | 239 |  |  |  | 5.88112e-10 |  | 101.9612772 | [8 empty] | 45.495968 | I |  | HCMEC | P | H |  | Endothelial | Adult | Heart | 24 | LDH | LDH activity assay kit | LDH leakage | N | Y | N | 2011 | 61 | 10.1007/s10565-011-9191-9
Al2O3 |  | 2.708 |  |  | 239 |  |  |  | 5.88112e-09 |  | 101.9612772 | [8 empty] | 43.594357 | I |  | HCMEC | P | H |  | Endothelial | Adult | Heart | 24 | LDH | LDH activity assay kit | LDH leakage | N | Y | N | 2011 | 61 | 10.1007/s10565-011-9191-9
Al2O3 |  | 2.708 |  |  | 239 |  |  |  | 5.88112e-08 |  | 101.9612772 | [8 empty] | 34.19274 | I |  | HCMEC | P | H |  | Endothelial | Adult | Heart | 24 | LDH | LDH activity assay kit | LDH leakage | N | Y | N | 2011 | 61 | 10.1007/s10565-011-9191-9
Al2O3 |  | 2.708 |  |  | 239 |  |  |  | 2.94056e-07 |  | 101.9612772 | [8 empty] | 36.03871 | I |  | HCMEC | P | H |  | Endothelial | Adult | Heart | 24 | LDH | LDH activity assay kit | LDH leakage | N | Y | N | 2011 | 61 | 10.1007/s10565-011-9191-9
Al2O3 |  | 2.708 |  |  | 239 |  |  |  | 5.88112e-07 |  | 101.9612772 | [8 empty] | 32.2621 | I |  | HCMEC | P | H |  | Endothelial | Adult | Heart | 24 | LDH | LDH activity assay kit | LDH leakage | N | Y | N | 2011 | 61 | 10.1007/s10565-011-9191-9
Al2O3 |  | 2.708 |  |  | 239 |  |  |  | 1.176224e-06 |  | 101.9612772 | [8 empty] | 32.23548 | I |  | HCMEC | P | H |  | Endothelial | Adult | Heart | 24 | LDH | LDH activity assay kit | LDH leakage | N | Y | N | 2011 | 61 | 10.1007/s10565-011-9191-9
Al2O3 |  | 2.708 |  |  | 239 |  |  |  | 2.94056e-06 |  | 101.9612772 | [8 empty] | 26.58145 | I |  | HCMEC | P | H |  | Endothelial | Adult | Heart | 24 | LDH | LDH activity assay kit | LDH leakage | N | Y | N | 2011 | 61 | 10.1007/s10565-011-9191-9
Al2O3 |  | 2.708 |  |  | 239 |  |  |  | 5.88112e-06 |  | 101.9612772 | [8 empty] | 26.55242 | I |  | HCMEC | P | H |  | Endothelial | Adult | Heart | 24 | LDH | LDH activity assay kit | LDH leakage | N | Y | N | 2011 | 61 | 10.1007/s10565-011-9191-9
Al2O3 |  | 2.708 |  |  | 45 |  |  |  | 0.0008810817 |  | 101.9612772 | [8 empty] | 57.90178 | I |  | SH­SY5Y | L | H |  | Epithelial | Adult | Bone Marrow | 48 | ApoTox­Glo™ Triplex | Caspase-Glo® 3/7 Reagent | protease activity | N | N | N | 2015 | 62 | 10.1039/C5NR03598H
Al2O3 |  | 2.708 |  |  | 45 |  |  |  | 0.001101352 |  | 101.9612772 | [8 empty] | 46.724808 | I |  | SH­SY5Y | L | H |  | Epithelial | Adult | Bone Marrow | 48 | ApoTox­Glo™ Triplex | Caspase-Glo® 3/7 Reagent | protease activity | N | N | N | 2015 | 62 | 10.1039/C5NR03598H
Al2O3 |  | 2.708 |  |  | 45 |  |  |  | 0.001321623 |  | 101.9612772 | [8 empty] | 38.63421 | I |  | SH­SY5Y | L | H |  | Epithelial | Adult | Bone Marrow | 48 | ApoTox­Glo™ Triplex | Caspase-Glo® 3/7 Reagent | protease activity | N | N | N | 2015 | 62 | 10.1039/C5NR03598H
QDs |  |  |  |  | 5.4 |  |  |  | 0.05 |  | 12.01 | [8 empty] | 105 | I | D-penicillamine (NH2/COOH) | SVEC4­10 | L | A | Mouse | Endothelial | Adult | Axillary Lymph Node | 24 | MTS | tetrazolium salt | cell metabolic activity | N | N | N | 2015 | 63 | 10.3762/bjnano.6.28
QDs |  |  |  |  | 5.4 |  |  |  | 0.5 |  | 12.01 | [8 empty] | 89.09091 | I | D-penicillamine (NH2/COOH) | SVEC4­10 | L | A | Mouse | Endothelial | Adult | Axillary Lymph Node | 24 | MTS | tetrazolium salt | cell metabolic activity | N | N | N | 2015 | 63 | 10.3762/bjnano.6.28
QDs |  |  |  |  | 5.4 |  |  |  | 0.05 |  | 12.01 | [8 empty] | 94.393936 | I | 3-mercaptopropionic acid (COOH) | SVEC4­10 | L | A | Mouse | Endothelial | Adult | Axillary Lymph Node | 24 | MTS | tetrazolium salt | cell metabolic activity | N | N | N | 2015 | 63 | 10.3762/bjnano.6.28
QDs |  |  |  |  | 5.4 |  |  |  | 0.5 |  | 12.01 | [8 empty] | 44.545456 | I | 3-mercaptopropionic acid (COOH) | SVEC4­10 | L | A | Mouse | Endothelial | Adult | Axillary Lymph Node | 24 | MTS | tetrazolium salt | cell metabolic activity | N | N | N | 2015 | 63 | 10.3762/bjnano.6.28
QDs |  |  |  |  | 5.4 |  |  |  | 0.05 |  | 12.01 | [8 empty] | 29.69697 | I | cysteamine (NH2) | SVEC4­10 | L | A | Mouse | Endothelial | Adult | Axillary Lymph Node | 24 | MTS | tetrazolium salt | cell metabolic activity | N | N | N | 2015 | 63 | 10.3762/bjnano.6.28
QDs |  |  |  |  | 5.4 |  |  |  | 0.5 |  | 12.01 | [8 empty] | 24.040403 | I | cysteamine (NH2) | SVEC4­10 | L | A | Mouse | Endothelial | Adult | Axillary Lymph Node | 24 | MTS | tetrazolium salt | cell metabolic activity | N | N | N | 2015 | 63 | 10.3762/bjnano.6.28
QDs |  |  |  |  | 5.4 |  |  |  | 0.05 |  | 12.01 | [8 empty] | 109.803925 | I | D-penicillamine (NH2/COOH) | HMEC­1 | L | H |  | Endothelial | Embryonic | Skin | 24 | MTS | tetrazolium salt | cell metabolic activity | N | N | N | 2015 | 63 | 10.3762/bjnano.6.28
QDs |  |  |  |  | 5.4 |  |  |  | 0.5 |  | 12.01 | [8 empty] | 111.86275 | I | D-penicillamine (NH2/COOH) | HMEC­1 | L | H |  | Endothelial | Embryonic | Skin | 24 | MTS | tetrazolium salt | cell metabolic activity | N | N | N | 2015 | 63 | 10.3762/bjnano.6.28
QDs |  |  |  |  | 5.4 |  |  |  | 0.05 |  | 12.01 | [8 empty] | 111.17647 | I | 3-mercaptopropionic acid (COOH) | HMEC­1 | L | H |  | Endothelial | Embryonic | Skin | 24 | MTS | tetrazolium salt | cell metabolic activity | N | N | N | 2015 | 63 | 10.3762/bjnano.6.28
QDs |  |  |  |  | 5.4 |  |  |  | 0.5 |  | 12.01 | [8 empty] | 56.960785 | I | 3-mercaptopropionic acid (COOH) | HMEC­1 | L | H |  | Endothelial | Embryonic | Skin | 24 | MTS | tetrazolium salt | cell metabolic activity | N | N | N | 2015 | 63 | 10.3762/bjnano.6.28
QDs |  |  |  |  | 5.4 |  |  |  | 0.05 |  | 12.01 | [8 empty] | 85.09804 | I | cysteamine (NH2) | HMEC­1 | L | H |  | Endothelial | Embryonic | Skin | 24 | MTS | tetrazolium salt | cell metabolic activity | N | N | N | 2015 | 63 | 10.3762/bjnano.6.28
QDs |  |  |  |  | 5.4 |  |  |  | 0.5 |  | 12.01 | [8 empty] | 22.647058 | I | cysteamine (NH2) | HMEC­1 | L | H |  | Endothelial | Embryonic | Skin | 24 | MTS | tetrazolium salt | cell metabolic activity | N | N | N | 2015 | 63 | 10.3762/bjnano.6.28
QDs |  |  |  |  | 2.8 |  |  |  | 0.1165078 |  | 12.01 | [8 empty] | 101.47059 | I | cysteamine | PC12 | L | A | Rat | Irregular | Adult | Adrenal Gland | 24 | Alamar blue | Alamar blue | cell metabolic activity | N | N | N | 2009 | 64 | 10.1111/j.1742-4658.2009.07324.x
QDs |  |  |  |  | 2.8 |  |  |  | 0.4660313 |  | 12.01 | [8 empty] | 93.52941 | I | cysteamine | PC12 | L | A | Rat | Irregular | Adult | Adrenal Gland | 24 | Alamar blue | Alamar blue | cell metabolic activity | N | N | N | 2009 | 64 | 10.1111/j.1742-4658.2009.07324.x
QDs |  |  |  |  | 10 |  |  |  | 0.002724569 |  | 12.01 | [8 empty] | 96.17647 | I | Zn then cysteamine | PC12 | L | A | Rat | Irregular | Adult | Adrenal Gland | 24 | Alamar blue | Alamar blue | cell metabolic activity | N | N | N | 2009 | 64 | 10.1111/j.1742-4658.2009.07324.x
QDs |  |  |  |  | 10 |  |  |  | 0.01089828 |  | 12.01 | [8 empty] | 99.70588 | I | Zn then cysteamine | PC12 | L | A | Rat | Irregular | Adult | Adrenal Gland | 24 | Alamar blue | Alamar blue | cell metabolic activity | N | N | N | 2009 | 64 | 10.1111/j.1742-4658.2009.07324.x
QDs |  |  |  |  | 10 |  |  |  | 0.0005 |  | 12.01 | [8 empty] | 91.22807 | I | COOH | MG­63 | L | H |  | Fibroblast | Adult | Bone | 24 | Live/Dead | Calcein AM, Ethidium homodimer-1 | cell membrane integrity | N | N | N | 2012 | 65 | 10.1007/s10856-012-4716-1
QDs |  |  |  |  | 10 |  |  |  | 0.005 |  | 12.01 | [8 empty] | 83.4308 | I | COOH | MG­63 | L | H |  | Fibroblast | Adult | Bone | 24 | Live/Dead | Calcein AM, Ethidium homodimer-1 | cell membrane integrity | N | N | N | 2012 | 65 | 10.1007/s10856-012-4716-1
QDs |  |  |  |  | 10 |  |  |  | 0.05 |  | 12.01 | [8 empty] | 62.183235 | I | COOH | MG­63 | L | H |  | Fibroblast | Adult | Bone | 24 | Live/Dead | Calcein AM, Ethidium homodimer-1 | cell membrane integrity | N | N | N | 2012 | 65 | 10.1007/s10856-012-4716-1
QDs |  |  |  |  | 10 |  |  |  | 0.0005 |  | 12.01 | [8 empty] | 92.39766 | I | COOH | HeLa | L | H |  | Epithelial | Adult | Cervix | 24 | Live/Dead | Calcein AM, Ethidium homodimer-1 | cell membrane integrity | N | N | N | 2012 | 65 | 10.1007/s10856-012-4716-1
QDs |  |  |  |  | 10 |  |  |  | 0.005 |  | 12.01 | [8 empty] | 80.89668 | I | COOH | HeLa | L | H |  | Epithelial | Adult | Cervix | 24 | Live/Dead | Calcein AM, Ethidium homodimer-1 | cell membrane integrity | N | N | N | 2012 | 65 | 10.1007/s10856-012-4716-1
QDs |  |  |  |  | 10 |  |  |  | 0.05 |  | 12.01 | [8 empty] | 58.08967 | I | COOH | HeLa | L | H |  | Epithelial | Adult | Cervix | 24 | Live/Dead | Calcein AM, Ethidium homodimer-1 | cell membrane integrity | N | N | N | 2012 | 65 | 10.1007/s10856-012-4716-1
QDs |  |  |  |  | 6 |  |  |  | 0.84 |  | 12.01 | [8 empty] | 103.432846 | I |  | Caco­2 | L | H |  | Epithelial | Adult | Colon | 24 | MTT | tetrazolium salt | cell metabolic activity | N | N | N | 2008 | 66 | 10.1186/1477-3155-6-11
QDs |  |  |  |  | 6 |  |  |  | 4.2 |  | 12.01 | [8 empty] | 90.697075 | I |  | Caco­2 | L | H |  | Epithelial | Adult | Colon | 24 | MTT | tetrazolium salt | cell metabolic activity | N | N | N | 2008 | 66 | 10.1186/1477-3155-6-11
QDs |  |  |  |  | 6 |  |  |  | 21 |  | 12.01 | [8 empty] | 87.85603 | I |  | Caco­2 | L | H |  | Epithelial | Adult | Colon | 24 | MTT | tetrazolium salt | cell metabolic activity | N | N | N | 2008 | 66 | 10.1186/1477-3155-6-11
QDs |  |  |  |  | 6 |  |  |  | 105 |  | 12.01 | [8 empty] | 88.31259 | I |  | Caco­2 | L | H |  | Epithelial | Adult | Colon | 24 | MTT | tetrazolium salt | cell metabolic activity | N | N | N | 2008 | 66 | 10.1186/1477-3155-6-11
QDs |  |  |  |  | 6 |  |  |  | 0.84 |  | 12.01 | [8 empty] | 70.73299 | I | SGF | Caco­2 | L | H |  | Epithelial | Adult | Colon | 24 | MTT | tetrazolium salt | cell metabolic activity | N | N | N | 2008 | 66 | 10.1186/1477-3155-6-11
QDs |  |  |  |  | 6 |  |  |  | 4.2 |  | 12.01 | [8 empty] | 53.14136 | I | SGF | Caco­2 | L | H |  | Epithelial | Adult | Colon | 24 | MTT | tetrazolium salt | cell metabolic activity | N | N | N | 2008 | 66 | 10.1186/1477-3155-6-11
QDs |  |  |  |  | 2.5 |  |  |  | 25 |  | 12.01 | [8 empty] | 85.078125 | I |  | Caco­2 | L | H |  | Epithelial | Adult | Colon | 24 | MTT | tetrazolium salt | cell metabolic activity | N | N | N | 2008 | 66 | 10.1186/1477-3155-6-11
QDs |  |  |  |  | 2.5 |  |  |  | 50 |  | 12.01 | [8 empty] | 80.625 | I |  | Caco­2 | L | H |  | Epithelial | Adult | Colon | 24 | MTT | tetrazolium salt | cell metabolic activity | N | N | N | 2008 | 66 | 10.1186/1477-3155-6-11
QDs |  |  |  |  | 2.5 |  |  |  | 100 |  | 12.01 | [8 empty] | 88.59375 | I |  | Caco­2 | L | H |  | Epithelial | Adult | Colon | 24 | MTT | tetrazolium salt | cell metabolic activity | N | N | N | 2008 | 66 | 10.1186/1477-3155-6-11
QDs |  |  |  |  | 2.5 |  |  |  | 200 |  | 12.01 | [8 empty] | 28.828125 | I |  | Caco­2 | L | H |  | Epithelial | Adult | Colon | 24 | MTT | tetrazolium salt | cell metabolic activity | N | N | N | 2008 | 66 | 10.1186/1477-3155-6-11
QDs |  |  |  |  | 2.5 |  |  |  | 12.5 |  | 12.01 | [8 empty] | 114.296875 | I | SGF | Caco­2 | L | H |  | Epithelial | Adult | Colon | 24 | MTT | tetrazolium salt | cell metabolic activity | N | N | N | 2008 | 66 | 10.1186/1477-3155-6-11
QDs |  |  |  |  | 2.5 |  |  |  | 25 |  | 12.01 | [8 empty] | 105 | I | SGF | Caco­2 | L | H |  | Epithelial | Adult | Colon | 24 | MTT | tetrazolium salt | cell metabolic activity | N | N | N | 2008 | 66 | 10.1186/1477-3155-6-11
QDs |  |  |  |  | 2.5 |  |  |  | 50 |  | 12.01 | [8 empty] | 76.015625 | I | SGF | Caco­2 | L | H |  | Epithelial | Adult | Colon | 24 | MTT | tetrazolium salt | cell metabolic activity | N | N | N | 2008 | 66 | 10.1186/1477-3155-6-11
QDs |  |  |  |  | 1.5 |  |  |  | 25 |  | 12.01 | [8 empty] | 73.59375 | I |  | Caco­2 | L | H |  | Epithelial | Adult | Colon | 24 | MTT | tetrazolium salt | cell metabolic activity | N | N | N | 2008 | 66 | 10.1186/1477-3155-6-11
QDs |  |  |  |  | 1.5 |  |  |  | 50 |  | 12.01 | [8 empty] | 32.109375 | I |  | Caco­2 | L | H |  | Epithelial | Adult | Colon | 24 | MTT | tetrazolium salt | cell metabolic activity | N | N | N | 2008 | 66 | 10.1186/1477-3155-6-11
QDs |  |  |  |  | 1.5 |  |  |  | 100 |  | 12.01 | [8 empty] | 24.609375 | I |  | Caco­2 | L | H |  | Epithelial | Adult | Colon | 24 | MTT | tetrazolium salt | cell metabolic activity | N | N | N | 2008 | 66 | 10.1186/1477-3155-6-11
QDs |  |  |  |  | 1.5 |  |  |  | 200 |  | 12.01 | [8 empty] | 5.859375 | I |  | Caco­2 | L | H |  | Epithelial | Adult | Colon | 24 | MTT | tetrazolium salt | cell metabolic activity | N | N | N | 2008 | 66 | 10.1186/1477-3155-6-11
QDs |  |  |  |  | 1.5 |  |  |  | 12.5 |  | 12.01 | [8 empty] | 106.09375 | I | SGF | Caco­2 | L | H |  | Epithelial | Adult | Colon | 24 | MTT | tetrazolium salt | cell metabolic activity | N | N | N | 2008 | 66 | 10.1186/1477-3155-6-11
QDs |  |  |  |  | 1.5 |  |  |  | 25 |  | 12.01 | [8 empty] | 88.59375 | I | SGF | Caco­2 | L | H |  | Epithelial | Adult | Colon | 24 | MTT | tetrazolium salt | cell metabolic activity | N | N | N | 2008 | 66 | 10.1186/1477-3155-6-11
QDs |  |  |  |  | 1.5 |  |  |  | 50 |  | 12.01 | [8 empty] | 78.75 | I | SGF | Caco­2 | L | H |  | Epithelial | Adult | Colon | 24 | MTT | tetrazolium salt | cell metabolic activity | N | N | N | 2008 | 66 | 10.1186/1477-3155-6-11
QDs |  |  |  |  | 1.4 |  |  |  | 25 |  | 12.01 | [8 empty] | 4.921875 | I |  | Caco­2 | L | H |  | Epithelial | Adult | Colon | 24 | MTT | tetrazolium salt | cell metabolic activity | N | N | N | 2008 | 66 | 10.1186/1477-3155-6-11
QDs |  |  |  |  | 1.4 |  |  |  | 50 |  | 12.01 | [8 empty] | 4.921875 | I |  | Caco­2 | L | H |  | Epithelial | Adult | Colon | 24 | MTT | tetrazolium salt | cell metabolic activity | N | N | N | 2008 | 66 | 10.1186/1477-3155-6-11
QDs |  |  |  |  | 1.4 |  |  |  | 100 |  | 12.01 | [8 empty] | 2.578125 | I |  | Caco­2 | L | H |  | Epithelial | Adult | Colon | 24 | MTT | tetrazolium salt | cell metabolic activity | N | N | N | 2008 | 66 | 10.1186/1477-3155-6-11
QDs |  |  |  |  | 1.4 |  |  |  | 200 |  | 12.01 | [8 empty] | 3.984375 | I |  | Caco­2 | L | H |  | Epithelial | Adult | Colon | 24 | MTT | tetrazolium salt | cell metabolic activity | N | N | N | 2008 | 66 | 10.1186/1477-3155-6-11
QDs |  |  |  |  | 1.4 |  |  |  | 12.5 |  | 12.01 | [8 empty] | 105.546875 | I | SGF | Caco­2 | L | H |  | Epithelial | Adult | Colon | 24 | MTT | tetrazolium salt | cell metabolic activity | N | N | N | 2008 | 66 | 10.1186/1477-3155-6-11
QDs |  |  |  |  | 1.4 |  |  |  | 25 |  | 12.01 | [8 empty] | 67.265625 | I | SGF | Caco­2 | L | H |  | Epithelial | Adult | Colon | 24 | MTT | tetrazolium salt | cell metabolic activity | N | N | N | 2008 | 66 | 10.1186/1477-3155-6-11
QDs |  |  |  |  | 1.4 |  |  |  | 50 |  | 12.01 | [8 empty] | 63.4375 | I | SGF | Caco­2 | L | H |  | Epithelial | Adult | Colon | 24 | MTT | tetrazolium salt | cell metabolic activity | N | N | N | 2008 | 66 | 10.1186/1477-3155-6-11
QDs |  |  |  |  | 25 |  |  |  | 0.01 |  | 12.01 | [8 empty] | 98.2446232 | I |  | SK­BR­3 | L | H |  | Epithelial | Adult | Breast | 24 | Live/Dead | Calcein AM, Ethidium homodimer-1 | cell membrane integrity | N | N | N | 2006 | 67 | 10.1002/smll.200600218
QDs |  |  |  |  | 25 |  |  |  | 0.025 |  | 12.01 | [8 empty] | 91.873743 | I |  | SK­BR­3 | L | H |  | Epithelial | Adult | Breast | 24 | Live/Dead | Calcein AM, Ethidium homodimer-1 | cell membrane integrity | N | N | N | 2006 | 67 | 10.1002/smll.200600218
QDs |  |  |  |  | 25 |  |  |  | 0.05 |  | 12.01 | [8 empty] | 78.410955 | I |  | SK­BR­3 | L | H |  | Epithelial | Adult | Breast | 24 | Live/Dead | Calcein AM, Ethidium homodimer-1 | cell membrane integrity | N | N | N | 2006 | 67 | 10.1002/smll.200600218
QDs |  |  |  |  | 25 |  |  |  | 0.1 |  | 12.01 | [8 empty] | 15.895096 | I |  | SK­BR­3 | L | H |  | Epithelial | Adult | Breast | 24 | Live/Dead | Calcein AM, Ethidium homodimer-1 | cell membrane integrity | N | N | N | 2006 | 67 | 10.1002/smll.200600218
QDs |  |  |  |  | 25 |  |  |  | 0.15 |  | 12.01 | [8 empty] | 0.355095 | I |  | SK­BR­3 | L | H |  | Epithelial | Adult | Breast | 24 | Live/Dead | Calcein AM, Ethidium homodimer-1 | cell membrane integrity | N | N | N | 2006 | 67 | 10.1002/smll.200600218
QDs |  |  |  |  | 30 |  |  |  | 0.01 |  | 12.01 | [8 empty] | 97.8887513 | I | PEG | SK­BR­3 | L | H |  | Epithelial | Adult | Breast | 24 | Live/Dead | Calcein AM, Ethidium homodimer-1 | cell membrane integrity | N | N | N | 2006 | 67 | 10.1002/smll.200600218
QDs |  |  |  |  | 30 |  |  |  | 0.025 |  | 12.01 | [8 empty] | 95.4324617 | I | PEG | SK­BR­3 | L | H |  | Epithelial | Adult | Breast | 24 | Live/Dead | Calcein AM, Ethidium homodimer-1 | cell membrane integrity | N | N | N | 2006 | 67 | 10.1002/smll.200600218
QDs |  |  |  |  | 30 |  |  |  | 0.05 |  | 12.01 | [8 empty] | 90.154727 | I | PEG | SK­BR­3 | L | H |  | Epithelial | Adult | Breast | 24 | Live/Dead | Calcein AM, Ethidium homodimer-1 | cell membrane integrity | N | N | N | 2006 | 67 | 10.1002/smll.200600218
QDs |  |  |  |  | 30 |  |  |  | 0.1 |  | 12.01 | [8 empty] | 87.425344 | I | PEG | SK­BR­3 | L | H |  | Epithelial | Adult | Breast | 24 | Live/Dead | Calcein AM, Ethidium homodimer-1 | cell membrane integrity | N | N | N | 2006 | 67 | 10.1002/smll.200600218
QDs |  |  |  |  | 30 |  |  |  | 0.15 |  | 12.01 | [8 empty] | 66.190624 | I | PEG | SK­BR­3 | L | H |  | Epithelial | Adult | Breast | 24 | Live/Dead | Calcein AM, Ethidium homodimer-1 | cell membrane integrity | N | N | N | 2006 | 67 | 10.1002/smll.200600218
QDs |  |  |  |  | 37 |  |  |  | 0.01 |  | 12.01 | [8 empty] | 98.956367 | I | PEG | SK­BR­3 | L | H |  | Epithelial | Adult | Breast | 24 | Live/Dead | Calcein AM, Ethidium homodimer-1 | cell membrane integrity | N | N | N | 2006 | 67 | 10.1002/smll.200600218
QDs |  |  |  |  | 37 |  |  |  | 0.025 |  | 12.01 | [8 empty] | 97.9251122 | I | PEG | SK­BR­3 | L | H |  | Epithelial | Adult | Breast | 24 | Live/Dead | Calcein AM, Ethidium homodimer-1 | cell membrane integrity | N | N | N | 2006 | 67 | 10.1002/smll.200600218
QDs |  |  |  |  | 37 |  |  |  | 0.05 |  | 12.01 | [8 empty] | 94.4251895 | I | PEG | SK­BR­3 | L | H |  | Epithelial | Adult | Breast | 24 | Live/Dead | Calcein AM, Ethidium homodimer-1 | cell membrane integrity | N | N | N | 2006 | 67 | 10.1002/smll.200600218
QDs |  |  |  |  | 37 |  |  |  | 0.1 |  | 12.01 | [8 empty] | 95.253752 | I | PEG | SK­BR­3 | L | H |  | Epithelial | Adult | Breast | 24 | Live/Dead | Calcein AM, Ethidium homodimer-1 | cell membrane integrity | N | N | N | 2006 | 67 | 10.1002/smll.200600218
QDs |  |  |  |  | 37 |  |  |  | 0.15 |  | 12.01 | [8 empty] | 80.071175 | I | PEG | SK­BR­3 | L | H |  | Epithelial | Adult | Breast | 24 | Live/Dead | Calcein AM, Ethidium homodimer-1 | cell membrane integrity | N | N | N | 2006 | 67 | 10.1002/smll.200600218
QDs |  |  |  |  | 14.3 | -29 |  |  | 0.001 |  | 12.01 | [8 empty] | 95.846375 | I | TGA-gelatine | PC12 | L | A | Rat | Irregular | Adult | Adrenal Gland | 7 | ApoTox­Glo™ Triplex | Caspase-Glo® 3/7 Reagent | protease activity | Y | N | N | 2012 | 68 | 10.1186/1477-3155-10-4
QDs |  |  |  |  | 14.3 | -29 |  |  | 0.001 |  | 12.01 | [8 empty] | 99.69652 | I | TGA-gelatine | PC12 | L | A | Rat | Irregular | Adult | Adrenal Gland | 12 | ApoTox­Glo™ Triplex | Caspase-Glo® 3/7 Reagent | protease activity | Y | N | N | 2012 | 68 | 10.1186/1477-3155-10-4
QDs |  |  |  |  | 14.3 | -29 |  |  | 0.001 |  | 12.01 | [8 empty] | 98.71747 | I | TGA-gelatine | PC12 | L | A | Rat | Irregular | Adult | Adrenal Gland | 17 | ApoTox­Glo™ Triplex | Caspase-Glo® 3/7 Reagent | protease activity | Y | N | N | 2012 | 68 | 10.1186/1477-3155-10-4
QDs |  |  |  |  | 14.3 | -29 |  |  | 0.001 |  | 12.01 | [8 empty] | 95.61753 | I | TGA-gelatine | PC12 | L | A | Rat | Irregular | Adult | Adrenal Gland | 10 | MTT | tetrazolium salt | cell metabolic activity | Y | N | N | 2012 | 68 | 10.1186/1477-3155-10-4
QDs |  |  |  |  | 14.3 | -29 |  |  | 0.001 |  | 12.01 | [8 empty] | 98.40637 | I | TGA-gelatine | PC12 | L | A | Rat | Irregular | Adult | Adrenal Gland | 16 | MTT | tetrazolium salt | cell metabolic activity | Y | N | N | 2012 | 68 | 10.1186/1477-3155-10-4
QDs |  |  |  |  | 11.7 | -30 |  |  | 0.001 |  | 12.01 | [8 empty] | 61.011944 | I | TGA | PC12 | L | A | Rat | Irregular | Adult | Adrenal Gland | 7 | ApoTox­Glo™ Triplex | Caspase-Glo® 3/7 Reagent | protease activity | Y | N | N | 2012 | 68 | 10.1186/1477-3155-10-4
QDs |  |  |  |  | 11.7 | -30 |  |  | 0.001 |  | 12.01 | [8 empty] | 55.09712 | I | TGA | PC12 | L | A | Rat | Irregular | Adult | Adrenal Gland | 12 | ApoTox­Glo™ Triplex | Caspase-Glo® 3/7 Reagent | protease activity | Y | N | N | 2012 | 68 | 10.1186/1477-3155-10-4
QDs |  |  |  |  | 11.7 | -30 |  |  | 0.001 |  | 12.01 | [8 empty] | 26.817928 | I | TGA | PC12 | L | A | Rat | Irregular | Adult | Adrenal Gland | 17 | ApoTox­Glo™ Triplex | Caspase-Glo® 3/7 Reagent | protease activity | Y | N | N | 2012 | 68 | 10.1186/1477-3155-10-4
QDs |  |  |  |  | 11.7 | -30 |  |  | 0.001 |  | 12.01 | [8 empty] | 75.69721 | I | TGA | PC12 | L | A | Rat | Irregular | Adult | Adrenal Gland | 10 | MTT | tetrazolium salt | cell metabolic activity | Y | N | N | 2012 | 68 | 10.1186/1477-3155-10-4
QDs |  |  |  |  | 11.7 | -30 |  |  | 0.001 |  | 12.01 | [8 empty] | 49.003983 | I | TGA | PC12 | L | A | Rat | Irregular | Adult | Adrenal Gland | 16 | MTT | tetrazolium salt | cell metabolic activity | Y | N | N | 2012 | 68 | 10.1186/1477-3155-10-4
QDs |  |  |  |  | 5.3 | -42 |  |  | 0.001 |  | 12.01 | [8 empty] | 64.64042 | I | TGA-gelatine | PC12 | L | A | Rat | Irregular | Adult | Adrenal Gland | 7 | ApoTox­Glo™ Triplex | Caspase-Glo® 3/7 Reagent | protease activity | Y | N | N | 2012 | 68 | 10.1186/1477-3155-10-4
QDs |  |  |  |  | 5.3 | -42 |  |  | 0.001 |  | 12.01 | [8 empty] | 88.168106 | I | TGA-gelatine | PC12 | L | A | Rat | Irregular | Adult | Adrenal Gland | 12 | ApoTox­Glo™ Triplex | Caspase-Glo® 3/7 Reagent | protease activity | Y | N | N | 2012 | 68 | 10.1186/1477-3155-10-4
QDs |  |  |  |  | 5.3 | -42 |  |  | 0.001 |  | 12.01 | [8 empty] | 53.360455 | I | TGA-gelatine | PC12 | L | A | Rat | Irregular | Adult | Adrenal Gland | 17 | ApoTox­Glo™ Triplex | Caspase-Glo® 3/7 Reagent | protease activity | Y | N | N | 2012 | 68 | 10.1186/1477-3155-10-4
QDs |  |  |  |  | 5.3 | -42 |  |  | 0.001 |  | 12.01 | [8 empty] | 88.44621 | I | TGA-gelatine | PC12 | L | A | Rat | Irregular | Adult | Adrenal Gland | 10 | MTT | tetrazolium salt | cell metabolic activity | Y | N | N | 2012 | 68 | 10.1186/1477-3155-10-4
QDs |  |  |  |  | 5.3 | -42 |  |  | 0.001 |  | 12.01 | [8 empty] | 91.63347 | I | TGA-gelatine | PC12 | L | A | Rat | Irregular | Adult | Adrenal Gland | 16 | MTT | tetrazolium salt | cell metabolic activity | Y | N | N | 2012 | 68 | 10.1186/1477-3155-10-4
QDs |  |  |  |  | 3.6 | -27 |  |  | 0.001 |  | 12.01 | [8 empty] | 54.281517 | I | TGA | PC12 | L | A | Rat | Irregular | Adult | Adrenal Gland | 7 | ApoTox­Glo™ Triplex | Caspase-Glo® 3/7 Reagent | protease activity | Y | N | N | 2012 | 68 | 10.1186/1477-3155-10-4
QDs |  |  |  |  | 3.6 | -27 |  |  | 0.001 |  | 12.01 | [8 empty] | 29.97576 | I | TGA | PC12 | L | A | Rat | Irregular | Adult | Adrenal Gland | 12 | ApoTox­Glo™ Triplex | Caspase-Glo® 3/7 Reagent | protease activity | Y | N | N | 2012 | 68 | 10.1186/1477-3155-10-4
QDs |  |  |  |  | 3.6 | -27 |  |  | 0.001 |  | 12.01 | [8 empty] | 20.941936 | I | TGA | PC12 | L | A | Rat | Irregular | Adult | Adrenal Gland | 17 | ApoTox­Glo™ Triplex | Caspase-Glo® 3/7 Reagent | protease activity | Y | N | N | 2012 | 68 | 10.1186/1477-3155-10-4
QDs |  |  |  |  | 3.6 | -27 |  |  | 0.001 |  | 12.01 | [8 empty] | 63.346615 | I | TGA | PC12 | L | A | Rat | Irregular | Adult | Adrenal Gland | 10 | MTT | tetrazolium salt | cell metabolic activity | Y | N | N | 2012 | 68 | 10.1186/1477-3155-10-4
QDs |  |  |  |  | 3.6 | -27 |  |  | 0.001 |  | 12.01 | [8 empty] | 41.83267 | I | TGA | PC12 | L | A | Rat | Irregular | Adult | Adrenal Gland | 16 | MTT | tetrazolium salt | cell metabolic activity | Y | N | N | 2012 | 68 | 10.1186/1477-3155-10-4
SiO2 |  | 2.926667 |  |  | 14 |  |  |  | 0.0006542024 |  | 60.0843 | [8 empty] | 111.00218 | I |  | RAW 264.7 | L | A | Mouse | Monocyte/Macrophage | Adult | Blood | 24 | WST­1 | tetrazolium salt | cell metabolic activity | Y | N | Y | 2012 | 69 | 10.1016/j.tiv.2011.12.006
SiO2 |  | 2.926667 |  |  | 14 |  |  |  | 0.003271012 |  | 60.0843 | [8 empty] | 127.95955 | I |  | RAW 264.7 | L | A | Mouse | Monocyte/Macrophage | Adult | Blood | 24 | WST­1 | tetrazolium salt | cell metabolic activity | Y | N | Y | 2012 | 69 | 10.1016/j.tiv.2011.12.006
SiO2 |  | 2.926667 |  |  | 14 |  |  |  | 0.006542024 |  | 60.0843 | [8 empty] | 107.182915 | I |  | RAW 264.7 | L | A | Mouse | Monocyte/Macrophage | Adult | Blood | 24 | WST­1 | tetrazolium salt | cell metabolic activity | Y | N | Y | 2012 | 69 | 10.1016/j.tiv.2011.12.006
SiO2 |  | 2.926667 |  |  | 14 |  |  |  | 0.02616809 |  | 60.0843 | [8 empty] | 75.0876 | I |  | RAW 264.7 | L | A | Mouse | Monocyte/Macrophage | Adult | Blood | 24 | WST­1 | tetrazolium salt | cell metabolic activity | Y | N | Y | 2012 | 69 | 10.1016/j.tiv.2011.12.006
SiO2 |  | 2.926667 |  |  | 14 |  |  |  | 0.05233619 |  | 60.0843 | [8 empty] | 64.68624 | I |  | RAW 264.7 | L | A | Mouse | Monocyte/Macrophage | Adult | Blood | 24 | WST­1 | tetrazolium salt | cell metabolic activity | Y | N | Y | 2012 | 69 | 10.1016/j.tiv.2011.12.006
SiO2 |  | 2.926667 |  |  | 14 |  |  |  | 0.0006542024 |  | 60.0843 | [8 empty] | 20.221264 | I |  | RAW 264.7 | L | A | Mouse | Monocyte/Macrophage | Adult | Blood | 24 | LDH | LDH activity assay kit | LDH leakage | Y | N | Y | 2012 | 69 | 10.1016/j.tiv.2011.12.006
SiO2 |  | 2.926667 |  |  | 14 |  |  |  | 0.003271012 |  | 60.0843 | [8 empty] | 22.880486 | I |  | RAW 264.7 | L | A | Mouse | Monocyte/Macrophage | Adult | Blood | 24 | LDH | LDH activity assay kit | LDH leakage | Y | N | Y | 2012 | 69 | 10.1016/j.tiv.2011.12.006
SiO2 |  | 2.926667 |  |  | 14 |  |  |  | 0.006542024 |  | 60.0843 | [8 empty] | 33.116215 | I |  | RAW 264.7 | L | A | Mouse | Monocyte/Macrophage | Adult | Blood | 24 | LDH | LDH activity assay kit | LDH leakage | Y | N | Y | 2012 | 69 | 10.1016/j.tiv.2011.12.006
SiO2 |  | 2.926667 |  |  | 14 |  |  |  | 0.02616809 |  | 60.0843 | [8 empty] | 40.700413 | I |  | RAW 264.7 | L | A | Mouse | Monocyte/Macrophage | Adult | Blood | 24 | LDH | LDH activity assay kit | LDH leakage | Y | N | Y | 2012 | 69 | 10.1016/j.tiv.2011.12.006
SiO2 |  | 2.926667 |  |  | 14 |  |  |  | 0.05233619 |  | 60.0843 | [8 empty] | 41.845173 | I |  | RAW 264.7 | L | A | Mouse | Monocyte/Macrophage | Adult | Blood | 24 | LDH | LDH activity assay kit | LDH leakage | Y | N | Y | 2012 | 69 | 10.1016/j.tiv.2011.12.006
SiO2 |  | 2.926667 |  |  | 96 | -11 |  |  | 5.410673e-05 |  | 60.0843 | [8 empty] | 100 | I |  | Caco­2 | L | H |  | Epithelial | Adult | Colon | 24 | Live/Dead | Sytox Red | cell membrane integrity | N | Y | Y | 2013 | 70 | 10.1021/tx400231u
SiO2 |  | 2.926667 |  |  | 96 | -11 |  |  | 5.410673e-05 |  | 60.0843 | [8 empty] | 100 | I |  | Caco­2 | L | H |  | Epithelial | Adult | Colon | 24 | Live/Dead | Annexin V | cell membrane integrity | N | Y | Y | 2013 | 70 | 10.1021/tx400231u
SiO2 |  | 2.926667 |  |  | 96 | -11 |  |  | 5.410673e-05 |  | 60.0843 | [8 empty] | 105.3684 | I |  | Caco­2 | L | H |  | Epithelial | Adult | Colon | 24 | LDH | LDH activity assay kit | LDH leakage | N | Y | Y | 2013 | 70 | 10.1021/tx400231u
SiO2 |  | 2.926667 |  |  | 96 | -11 |  |  | 5.410673e-05 |  | 60.0843 | [8 empty] | 106.995285 | I |  | Caco­2 | L | H |  | Epithelial | Adult | Colon | 24 | MTT | LDH activity assay kit | cell metabolic activity | N | Y | Y | 2013 | 70 | 10.1021/tx400231u
SiO2 |  | 2.926667 |  |  | 96 | -11 |  |  | 5.410673e-05 |  | 60.0843 | [8 empty] | 100.50429 | I | Digestive enzymes | Caco­2 | L | H |  | Epithelial | Adult | Colon | 24 | Live/Dead | Sytox Red | cell membrane integrity | N | Y | Y | 2013 | 70 | 10.1021/tx400231u
SiO2 |  | 2.926667 |  |  | 96 | -11 |  |  | 5.410673e-05 |  | 60.0843 | [8 empty] | 100 | I | Digestive enzymes | Caco­2 | L | H |  | Epithelial | Adult | Colon | 24 | Live/Dead | Annexin V | cell membrane integrity | N | Y | Y | 2013 | 70 | 10.1021/tx400231u
SiO2 |  | 2.926667 |  |  | 96 | -11 |  |  | 5.410673e-05 |  | 60.0843 | [8 empty] | 96.585365 | I | Digestive enzymes | Caco­2 | L | H |  | Epithelial | Adult | Colon | 24 | MTT | tetrazolium salt | cell metabolic activity | N | Y | Y | 2013 | 70 | 10.1021/tx400231u
SiO2 |  | 2.926667 |  |  | 598.2 | 87 |  |  | 1.677208e-06 |  | 60.0843 | [8 empty] | 68.14815 | I |  | primary tissue Macrophage | P | H |  | Macrophage | Adult | Lung | 24 | Vialight | luciferase | ATP content | N | Y | N | 2013 | 71 | 10.1021/nn304439f
SiO2 |  | 2.926667 |  |  | 598.2 | 87 |  |  | 4.193021e-07 |  | 60.0843 | [8 empty] | 115.55556 | I |  | primary tissue Macrophage | P | H |  | Macrophage | Adult | Lung | 24 | Vialight | luciferase | ATP content | N | Y | N | 2013 | 71 | 10.1021/nn304439f
SiO2 |  | 2.926667 |  |  | 598.2 | 87 |  |  | 1.677208e-06 |  | 60.0843 | [8 empty] | 69.92593 | I |  | primary alveolar Macrophage | P | H |  | Macrophage | Adult | Lung | 24 | Vialight | luciferase | ATP content | N | Y | N | 2013 | 71 | 10.1021/nn304439f
SiO2 |  | 2.926667 |  |  | 598.2 | 87 |  |  | 4.193021e-07 |  | 60.0843 | [8 empty] | 87.703705 | I |  | primary alveolar Macrophage | P | H |  | Macrophage | Adult | Lung | 24 | Vialight | luciferase | ATP content | N | Y | N | 2013 | 71 | 10.1021/nn304439f
SiO2 |  | 2.926667 |  |  | 598.2 | 87 |  |  | 2.795347e-06 |  | 60.0843 | [8 empty] | 82.025314 | I |  | primary alveolar Epithelial cells | P | H |  | Epithelial | Adult | Lung | 24 | Vialight | luciferase | ATP content | N | Y | N | 2013 | 71 | 10.1021/nn304439f
SiO2 |  | 2.926667 |  |  | 598.2 | 87 |  |  | 1.677208e-06 |  | 60.0843 | [8 empty] | 44.397907 | I |  | RAW 264.7 | L | A | Mouse | Monocyte/Macrophage | Adult | Blood | 24 | Vialight | luciferase | ATP content | N | Y | N | 2013 | 71 | 10.1021/nn304439f
SiO2 |  | 2.926667 |  |  | 598.2 | 87 |  |  | 4.193021e-07 |  | 60.0843 | [8 empty] | 62.827225 | I |  | RAW 264.7 | L | A | Mouse | Monocyte/Macrophage | Adult | Blood | 24 | Vialight | luciferase | ATP content | N | Y | N | 2013 | 71 | 10.1021/nn304439f
SiO2 |  | 2.926667 |  |  | 598.2 | 87 |  |  | 1.677208e-06 |  | 60.0843 | [8 empty] | 104.242424 | I |  | A549 | L | H |  | Epithelial | Adult | Lung | 24 | Vialight | luciferase | ATP content | N | Y | N | 2013 | 71 | 10.1021/nn304439f
SiO2 |  | 2.926667 |  |  | 598.2 | 87 |  |  | 4.193021e-07 |  | 60.0843 | [8 empty] | 121.21212 | I |  | A549 | L | H |  | Epithelial | Adult | Lung | 24 | Vialight | luciferase | ATP content | N | Y | N | 2013 | 71 | 10.1021/nn304439f
SiO2 |  | 2.926667 |  |  | 240 | 58 |  |  | 2.597123e-05 |  | 60.0843 | [8 empty] | 108.44444 | I |  | primary tissue Macrophage | P | H |  | Macrophage | Adult | Lung | 24 | Vialight | luciferase | ATP content | N | Y | N | 2013 | 71 | 10.1021/nn304439f
SiO2 |  | 2.926667 |  |  | 240 | 58 |  |  | 6.492807e-06 |  | 60.0843 | [8 empty] | 142.22223 | I |  | primary tissue Macrophage | P | H |  | Macrophage | Adult | Lung | 24 | Vialight | luciferase | ATP content | N | Y | N | 2013 | 71 | 10.1021/nn304439f
SiO2 |  | 2.926667 |  |  | 240 | 58 |  |  | 2.597123e-05 |  | 60.0843 | [8 empty] | 87.111115 | I |  | primary alveolar Macrophage | P | H |  | Macrophage | Adult | Lung | 24 | Vialight | luciferase | ATP content | N | Y | N | 2013 | 71 | 10.1021/nn304439f
SiO2 |  | 2.926667 |  |  | 240 | 58 |  |  | 6.492807e-06 |  | 60.0843 | [8 empty] | 104.888885 | I |  | primary alveolar Macrophage | P | H |  | Macrophage | Adult | Lung | 24 | Vialight | luciferase | ATP content | N | Y | N | 2013 | 71 | 10.1021/nn304439f
SiO2 |  | 2.926667 |  |  | 240 | 58 |  |  | 4.328538e-05 |  | 60.0843 | [8 empty] | 87.08861 | I |  | primary alveolar Epithelial cells | P | H |  | Epithelial | Adult | Lung | 24 | Vialight | luciferase | ATP content | N | Y | N | 2013 | 71 | 10.1021/nn304439f
SiO2 |  | 2.926667 |  |  | 240 | 58 |  |  | 2.597123e-05 |  | 60.0843 | [8 empty] | 76.23037 | I |  | RAW 264.7 | L | A | Mouse | Monocyte/Macrophage | Adult | Blood | 24 | Vialight | luciferase | ATP content | N | Y | N | 2013 | 71 | 10.1021/nn304439f
SiO2 |  | 2.926667 |  |  | 240 | 58 |  |  | 2.597123e-05 |  | 60.0843 | [8 empty] | 113.93939 | I |  | A549 | L | H |  | Epithelial | Adult | Lung | 24 | Vialight | luciferase | ATP content | N | Y | N | 2013 | 71 | 10.1021/nn304439f
SiO2 |  | 2.926667 |  |  | 240 | 58 |  |  | 6.492807e-06 |  | 60.0843 | [8 empty] | 112.323235 | I |  | A549 | L | H |  | Epithelial | Adult | Lung | 24 | Vialight | luciferase | ATP content | N | Y | N | 2013 | 71 | 10.1021/nn304439f
SiO2 |  | 2.926667 |  |  | 369 | 79 |  |  | 7.145738e-06 |  | 60.0843 | [8 empty] | 3.5555556 | I |  | primary tissue Macrophage | P | H |  | Macrophage | Adult | Lung | 24 | Vialight | luciferase | ATP content | N | Y | N | 2013 | 71 | 10.1021/nn304439f
SiO2 |  | 2.926667 |  |  | 369 | 79 |  |  | 1.786435e-06 |  | 60.0843 | [8 empty] | 121.77778 | I |  | primary tissue Macrophage | P | H |  | Macrophage | Adult | Lung | 24 | Vialight | luciferase | ATP content | N | Y | N | 2013 | 71 | 10.1021/nn304439f
SiO2 |  | 2.926667 |  |  | 369 | 79 |  |  | 7.145738e-06 |  | 60.0843 | [8 empty] | 34.666668 | I |  | primary alveolar Macrophage | P | H |  | Macrophage | Adult | Lung | 24 | Vialight | luciferase | ATP content | N | Y | N | 2013 | 71 | 10.1021/nn304439f
SiO2 |  | 2.926667 |  |  | 369 | 79 |  |  | 1.786435e-06 |  | 60.0843 | [8 empty] | 95.111115 | I |  | primary alveolar Macrophage | P | H |  | Macrophage | Adult | Lung | 24 | Vialight | luciferase | ATP content | N | Y | N | 2013 | 71 | 10.1021/nn304439f
SiO2 |  | 2.926667 |  |  | 369 | 79 |  |  | 1.190956e-05 |  | 60.0843 | [8 empty] | 87.08861 | I |  | primary alveolar epithelial cells | P | H |  | Epithelial | Adult | Lung | 24 | Vialight | luciferase | ATP content | N | Y | N | 2013 | 71 | 10.1021/nn304439f
SiO2 |  | 2.926667 |  |  | 369 | 79 |  |  | 1.786435e-06 |  | 60.0843 | [8 empty] | 77.90576 | I |  | RAW 264.7 | L | A | Mouse | Monocyte/Macrophage | Adult | Blood | 24 | Vialight | luciferase | ATP content | N | Y | N | 2013 | 71 | 10.1021/nn304439f
SiO2 |  | 2.926667 |  |  | 369 | 79 |  |  | 7.145738e-06 |  | 60.0843 | [8 empty] | 32.67016 | I |  | RAW 264.7 | L | A | Mouse | Monocyte/Macrophage | Adult | Blood | 24 | Vialight | luciferase | ATP content | N | Y | N | 2013 | 71 | 10.1021/nn304439f
SiO2 |  | 2.926667 |  |  | 369 | 79 |  |  | 1.786435e-06 |  | 60.0843 | [8 empty] | 59.47644 | I |  | RAW 264.7 | L | A | Mouse | Monocyte/Macrophage | Adult | Blood | 24 | Vialight | luciferase | ATP content | N | Y | N | 2013 | 71 | 10.1021/nn304439f
SiO2 |  | 2.926667 |  |  | 369 | 79 |  |  | 7.145738e-06 |  | 60.0843 | [8 empty] | 96.969696 | I |  | A549 | L | H |  | Epithelial | Adult | Lung | 24 | Vialight | luciferase | ATP content | N | Y | N | 2013 | 71 | 10.1021/nn304439f
SiO2 |  | 2.926667 |  |  | 369 | 79 |  |  | 1.786435e-06 |  | 60.0843 | [8 empty] | 123.63636 | I |  | A549 | L | H |  | Epithelial | Adult | Lung | 24 | Vialight | luciferase | ATP content | N | Y | N | 2013 | 71 | 10.1021/nn304439f
SiO2 |  | 2.926667 |  |  | 29.5 |  |  |  | 0.000885712 |  | 60.0843 | [8 empty] | 103.35135 | I |  | Caco­2 | L | H |  | Epithelial | Adult | Colon | 4 | Vialight | luciferase | ATP content | Y | Y | Y | 2008 | 72 | 10.1080/17435390802513204
SiO2 |  | 2.926667 |  |  | 29.5 |  |  |  | 0.001817864 |  | 60.0843 | [8 empty] | 103.35135 | I |  | Caco­2 | L | H |  | Epithelial | Adult | Colon | 4 | Vialight | luciferase | ATP content | Y | Y | Y | 2008 | 72 | 10.1080/17435390802513204
SiO2 |  | 2.926667 |  |  | 29.5 |  |  |  | 0.003620872 |  | 60.0843 | [8 empty] | 104 | I |  | Caco­2 | L | H |  | Epithelial | Adult | Colon | 4 | Vialight | luciferase | ATP content | Y | Y | Y | 2008 | 72 | 10.1080/17435390802513204
SiO2 |  | 2.926667 |  |  | 29.5 |  |  |  | 0.007295459 |  | 60.0843 | [8 empty] | 100.54054 | I |  | Caco­2 | L | H |  | Epithelial | Adult | Colon | 4 | Vialight | luciferase | ATP content | Y | Y | Y | 2008 | 72 | 10.1080/17435390802513204
SiO2 |  | 2.926667 |  |  | 29.5 |  |  |  | 0.0145313 |  | 60.0843 | [8 empty] | 88.64865 | I |  | Caco­2 | L | H |  | Epithelial | Adult | Colon | 4 | Vialight | luciferase | ATP content | Y | Y | Y | 2008 | 72 | 10.1080/17435390802513204
SiO2 |  | 2.926667 |  |  | 29.5 |  |  |  | 0.02894386 |  | 60.0843 | [8 empty] | 39.783783 | I |  | Caco­2 | L | H |  | Epithelial | Adult | Colon | 4 | Vialight | luciferase | ATP content | Y | Y | Y | 2008 | 72 | 10.1080/17435390802513204
SiO2 |  | 2.926667 |  |  | 29.5 |  |  |  | 0.05831708 |  | 60.0843 | [8 empty] | 16.864864 | I |  | Caco­2 | L | H |  | Epithelial | Adult | Colon | 4 | Vialight | luciferase | ATP content | Y | Y | Y | 2008 | 72 | 10.1080/17435390802513204
SiO2 |  | 2.926667 |  |  | 29.5 |  |  |  | 0.1161576 |  | 60.0843 | [8 empty] | 12.972973 | I |  | Caco­2 | L | H |  | Epithelial | Adult | Colon | 4 | Vialight | luciferase | ATP content | Y | Y | Y | 2008 | 72 | 10.1080/17435390802513204
SiO2 |  | 2.926667 |  |  | 29.5 |  |  |  | 0.2330821 |  | 60.0843 | [8 empty] | 15.351352 | I |  | Caco­2 | L | H |  | Epithelial | Adult | Colon | 4 | Vialight | luciferase | ATP content | Y | Y | Y | 2008 | 72 | 10.1080/17435390802513204
SiO2 |  | 2.926667 |  |  | 13 | -27 |  |  | 0.544722 |  | 60.0843 | [8 empty] | 107.19556 | I |  | RAW 264.7 | L | A | Mouse | Monocyte/Macrophage | Adult | Blood | 24 | CellTiter­Blue | Alamar blue | cell metabolic activity | Y | Y | Y | 2012 | 73 | 10.5402/2012/454072
SiO2 |  | 2.926667 |  |  | 13 | -27 |  |  | 5.44722 |  | 60.0843 | [8 empty] | 100.594604 | I |  | RAW 264.7 | L | A | Mouse | Monocyte/Macrophage | Adult | Blood | 24 | CellTiter­Blue | Alamar blue | cell metabolic activity | Y | Y | Y | 2012 | 73 | 10.5402/2012/454072
SiO2 |  | 2.926667 |  |  | 13 | -27 |  |  | 54.4722 |  | 60.0843 | [8 empty] | 69.8427 | I |  | RAW 264.7 | L | A | Mouse | Monocyte/Macrophage | Adult | Blood | 24 | CellTiter­Blue | Alamar blue | cell metabolic activity | Y | Y | Y | 2012 | 73 | 10.5402/2012/454072
SiO2 |  | 2.926667 |  |  | 13 | -27 |  |  | 544.722 |  | 60.0843 | [8 empty] | 22.485416 | I |  | RAW 264.7 | L | A | Mouse | Monocyte/Macrophage | Adult | Blood | 24 | CellTiter­Blue | Alamar blue | cell metabolic activity | Y | Y | Y | 2012 | 73 | 10.5402/2012/454072
SiO2 |  | 2.926667 |  |  | 13 | -27 |  |  | 0.544722 |  | 60.0843 | [8 empty] | 123.07841 | I |  | RAW 264.7 | L | A | Mouse | Monocyte/Macrophage | Adult | Blood | 24 | XTT | tetrazolium salt | cell metabolic activity | Y | Y | Y | 2012 | 73 | 10.5402/2012/454072
SiO2 |  | 2.926667 |  |  | 13 | -27 |  |  | 5.44722 |  | 60.0843 | [8 empty] | 114.21652 | I |  | RAW 264.7 | L | A | Mouse | Monocyte/Macrophage | Adult | Blood | 24 | XTT | tetrazolium salt | cell metabolic activity | Y | Y | Y | 2012 | 73 | 10.5402/2012/454072
SiO2 |  | 2.926667 |  |  | 13 | -27 |  |  | 54.4722 |  | 60.0843 | [8 empty] | 82.70829 | I |  | RAW 264.7 | L | A | Mouse | Monocyte/Macrophage | Adult | Blood | 24 | XTT | tetrazolium salt | cell metabolic activity | Y | Y | Y | 2012 | 73 | 10.5402/2012/454072
SiO2 |  | 2.926667 |  |  | 13 | -27 |  |  | 544.722 |  | 60.0843 | [8 empty] | 24.78658 | I |  | RAW 264.7 | L | A | Mouse | Monocyte/Macrophage | Adult | Blood | 24 | XTT | tetrazolium salt | cell metabolic activity | Y | Y | Y | 2012 | 73 | 10.5402/2012/454072
SiO2 |  | 2.926667 |  |  | 13 | -27 |  |  | 0.544722 |  | 60.0843 | [8 empty] | 3.1170294 | I |  | RAW 264.7 | L | A | Mouse | Monocyte/Macrophage | Adult | Blood | 24 | LDH | LDH activity assay kit | LDH leakage | Y | Y | Y | 2012 | 73 | 10.5402/2012/454072
SiO2 |  | 2.926667 |  |  | 13 | -27 |  |  | 5.44722 |  | 60.0843 | [8 empty] | 5.5710664 | I |  | RAW 264.7 | L | A | Mouse | Monocyte/Macrophage | Adult | Blood | 24 | LDH | LDH activity assay kit | LDH leakage | Y | Y | Y | 2012 | 73 | 10.5402/2012/454072
SiO2 |  | 2.926667 |  |  | 13 | -27 |  |  | 54.4722 |  | 60.0843 | [8 empty] | 22.366335 | I |  | RAW 264.7 | L | A | Mouse | Monocyte/Macrophage | Adult | Blood | 24 | LDH | LDH activity assay kit | LDH leakage | Y | Y | Y | 2012 | 73 | 10.5402/2012/454072
SiO2 |  | 2.926667 |  |  | 13 | -27 |  |  | 544.722 |  | 60.0843 | [8 empty] | 70.10661 | I |  | RAW 264.7 | L | A | Mouse | Monocyte/Macrophage | Adult | Blood | 24 | LDH | LDH activity assay kit | LDH leakage | Y | Y | Y | 2012 | 73 | 10.5402/2012/454072
SiO2 |  | 2.926667 |  |  | 13 | -27 |  |  | 0.544722 |  | 60.0843 | [8 empty] | 95.226295 | I |  | RAW 264.7 | L | A | Mouse | Monocyte/Macrophage | Adult | Blood | 24 | Live/Dead | Propidium iodide | cell membrane integrity | Y | Y | Y | 2012 | 73 | 10.5402/2012/454072
SiO2 |  | 2.926667 |  |  | 13 | -27 |  |  | 5.44722 |  | 60.0843 | [8 empty] | 85.60647 | I |  | RAW 264.7 | L | A | Mouse | Monocyte/Macrophage | Adult | Blood | 24 | Live/Dead | Propidium iodide | cell membrane integrity | Y | Y | Y | 2012 | 73 | 10.5402/2012/454072
SiO2 |  | 2.926667 |  |  | 13 | -27 |  |  | 54.4722 |  | 60.0843 | [8 empty] | 69.19419 | I |  | RAW 264.7 | L | A | Mouse | Monocyte/Macrophage | Adult | Blood | 24 | Live/Dead | Propidium iodide | cell membrane integrity | Y | Y | Y | 2012 | 73 | 10.5402/2012/454072
SiO2 |  | 2.926667 |  |  | 13 | -27 |  |  | 544.722 |  | 60.0843 | [8 empty] | 9.763044 | I |  | RAW 264.7 | L | A | Mouse | Monocyte/Macrophage | Adult | Blood | 24 | Live/Dead | Propidium iodide | cell membrane integrity | Y | Y | Y | 2012 | 73 | 10.5402/2012/454072
SiO2 |  | 2.926667 |  |  | 13 | -27 |  |  | 0.544722 |  | 60.0843 | [8 empty] | 93.752266 | I |  | RAW 264.7 | L | A | Mouse | Monocyte/Macrophage | Adult | Blood | 24 | Live/Dead | calcein AM | cell membrane integrity | Y | Y | Y | 2012 | 73 | 10.5402/2012/454072
SiO2 |  | 2.926667 |  |  | 13 | -27 |  |  | 5.44722 |  | 60.0843 | [8 empty] | 91.6796 | I |  | RAW 264.7 | L | A | Mouse | Monocyte/Macrophage | Adult | Blood | 24 | Live/Dead | calcein AM | cell membrane integrity | Y | Y | Y | 2012 | 73 | 10.5402/2012/454072
SiO2 |  | 2.926667 |  |  | 13 | -27 |  |  | 54.4722 |  | 60.0843 | [8 empty] | 71.492134 | I |  | RAW 264.7 | L | A | Mouse | Monocyte/Macrophage | Adult | Blood | 24 | Live/Dead | calcein AM | cell membrane integrity | Y | Y | Y | 2012 | 73 | 10.5402/2012/454072
SiO2 |  | 2.926667 |  |  | 13 | -27 |  |  | 544.722 |  | 60.0843 | [8 empty] | 45.270145 | I |  | RAW 264.7 | L | A | Mouse | Monocyte/Macrophage | Adult | Blood | 24 | Live/Dead | calcein AM | cell membrane integrity | Y | Y | Y | 2012 | 73 | 10.5402/2012/454072
SiO2 |  | 2.926667 |  |  | 25 | 30 |  |  | 2.5e-06 |  | 60.0843 | [8 empty] | 108.29269 | I |  | HUVEC | P | H |  | Endothelial | Embryonic | Umbilical Cord | 48 | Alamar blue | Alamar blue | cell metabolic activity | N | Y | N | 2014 | 74 | 10.1007/s11051-013-2229-6
SiO2 |  | 2.926667 |  |  | 25 | 30 |  |  | 2.5e-05 |  | 60.0843 | [8 empty] | 103.414635 | I |  | HUVEC | P | H |  | Endothelial | Embryonic | Umbilical Cord | 48 | Alamar blue | Alamar blue | cell metabolic activity | N | Y | N | 2014 | 74 | 10.1007/s11051-013-2229-6
SiO2 |  | 2.926667 |  |  | 25 | 30 |  |  | 0.00025 |  | 60.0843 | [8 empty] | 109.268295 | I |  | HUVEC | P | H |  | Endothelial | Embryonic | Umbilical Cord | 48 | Alamar blue | Alamar blue | cell metabolic activity | N | Y | N | 2014 | 74 | 10.1007/s11051-013-2229-6
SiO2 |  | 2.926667 |  |  | 25 | 30 |  |  | 0.0025 |  | 60.0843 | [8 empty] | 107.31707 | I |  | HUVEC | P | H |  | Endothelial | Embryonic | Umbilical Cord | 48 | Alamar blue | Alamar blue | cell metabolic activity | N | Y | N | 2014 | 74 | 10.1007/s11051-013-2229-6
SiO2 |  | 2.926667 |  |  | 25 | 30 |  |  | 2.5e-06 |  | 60.0843 | [8 empty] | 104.51613 | I |  | HUVEC | P | H |  | Endothelial | Embryonic | Umbilical Cord | 96 | Alamar blue | Alamar blue | cell metabolic activity | N | Y | N | 2014 | 74 | 10.1007/s11051-013-2229-6
SiO2 |  | 2.926667 |  |  | 25 | 30 |  |  | 2.5e-05 |  | 60.0843 | [8 empty] | 112.90323 | I |  | HUVEC | P | H |  | Endothelial | Embryonic | Umbilical Cord | 96 | Alamar blue | Alamar blue | cell metabolic activity | N | Y | N | 2014 | 74 | 10.1007/s11051-013-2229-6
SiO2 |  | 2.926667 |  |  | 25 | 30 |  |  | 0.00025 |  | 60.0843 | [8 empty] | 112.90323 | I |  | HUVEC | P | H |  | Endothelial | Embryonic | Umbilical Cord | 96 | Alamar blue | Alamar blue | cell metabolic activity | N | Y | N | 2014 | 74 | 10.1007/s11051-013-2229-6
SiO2 |  | 2.926667 |  |  | 25 | 30 |  |  | 0.0025 |  | 60.0843 | [8 empty] | 105.80645 | I |  | HUVEC | P | H |  | Endothelial | Embryonic | Umbilical Cord | 96 | Alamar blue | Alamar blue | cell metabolic activity | N | Y | N | 2014 | 74 | 10.1007/s11051-013-2229-6
SiO2 |  | 2.926667 |  |  | 25 | 30 |  |  | 0.0025 |  | 60.0843 | [8 empty] | 98.4127197 | I |  | HUVEC | P | H |  | Endothelial | Embryonic | Umbilical Cord | 96 | LDH | LDH activity assay kit | LDH leakage | N | Y | N | 2014 | 74 | 10.1007/s11051-013-2229-6
SiO2 |  | 2.926667 |  |  | 60 | 32 |  |  | 2.5e-06 |  | 60.0843 | [8 empty] | 108.29269 | I |  | HUVEC | P | H |  | Endothelial | Embryonic | Umbilical Cord | 48 | Alamar blue | Alamar blue | cell metabolic activity | N | Y | N | 2014 | 74 | 10.1007/s11051-013-2229-6
SiO2 |  | 2.926667 |  |  | 60 | 32 |  |  | 2.5e-05 |  | 60.0843 | [8 empty] | 110.243904 | I |  | HUVEC | P | H |  | Endothelial | Embryonic | Umbilical Cord | 48 | Alamar blue | Alamar blue | cell metabolic activity | N | Y | N | 2014 | 74 | 10.1007/s11051-013-2229-6
SiO2 |  | 2.926667 |  |  | 60 | 32 |  |  | 0.00025 |  | 60.0843 | [8 empty] | 105.36585 | I |  | HUVEC | P | H |  | Endothelial | Embryonic | Umbilical Cord | 48 | Alamar blue | Alamar blue | cell metabolic activity | N | Y | N | 2014 | 74 | 10.1007/s11051-013-2229-6
SiO2 |  | 2.926667 |  |  | 60 | 32 |  |  | 0.0025 |  | 60.0843 | [8 empty] | 109.268295 | I |  | HUVEC | P | H |  | Endothelial | Embryonic | Umbilical Cord | 48 | Alamar blue | Alamar blue | cell metabolic activity | N | Y | N | 2014 | 74 | 10.1007/s11051-013-2229-6
SiO2 |  | 2.926667 |  |  | 60 | 32 |  |  | 2.5e-06 |  | 60.0843 | [8 empty] | 100.645164 | I |  | HUVEC | P | H |  | Endothelial | Embryonic | Umbilical Cord | 96 | Alamar blue | Alamar blue | cell metabolic activity | N | Y | N | 2014 | 74 | 10.1007/s11051-013-2229-6
SiO2 |  | 2.926667 |  |  | 60 | 32 |  |  | 2.5e-05 |  | 60.0843 | [8 empty] | 98.064514 | I |  | HUVEC | P | H |  | Endothelial | Embryonic | Umbilical Cord | 96 | Alamar blue | Alamar blue | cell metabolic activity | N | Y | N | 2014 | 74 | 10.1007/s11051-013-2229-6
SiO2 |  | 2.926667 |  |  | 60 | 32 |  |  | 0.00025 |  | 60.0843 | [8 empty] | 103.870964 | I |  | HUVEC | P | H |  | Endothelial | Embryonic | Umbilical Cord | 96 | Alamar blue | Alamar blue | cell metabolic activity | N | Y | N | 2014 | 74 | 10.1007/s11051-013-2229-6
SiO2 |  | 2.926667 |  |  | 60 | 32 |  |  | 0.0025 |  | 60.0843 | [8 empty] | 103.870964 | I |  | HUVEC | P | H |  | Endothelial | Embryonic | Umbilical Cord | 96 | Alamar blue | Alamar blue | cell metabolic activity | N | Y | N | 2014 | 74 | 10.1007/s11051-013-2229-6
SiO2 |  | 2.926667 |  |  | 60 | 32 |  |  | 0.0025 |  | 60.0843 | [8 empty] | 100.0335 | I |  | HUVEC | P | H |  | Endothelial | Embryonic | Umbilical Cord | 96 | LDH | LDH activity assay kit | LDH leakage | N | Y | N | 2014 | 74 | 10.1007/s11051-013-2229-6
SiO2 |  | 2.926667 |  |  | 60 | -30 |  |  | 2.5e-06 |  | 60.0843 | [8 empty] | 102.99595 | I |  | HUVEC | P | H |  | Endothelial | Embryonic | Umbilical Cord | 48 | Alamar blue | Alamar blue | cell metabolic activity | N | Y | N | 2014 | 74 | 10.1007/s11051-013-2229-6
SiO2 |  | 2.926667 |  |  | 60 | -30 |  |  | 2.5e-05 |  | 60.0843 | [8 empty] | 102.99595 | I |  | HUVEC | P | H |  | Endothelial | Embryonic | Umbilical Cord | 48 | Alamar blue | Alamar blue | cell metabolic activity | N | Y | N | 2014 | 74 | 10.1007/s11051-013-2229-6
SiO2 |  | 2.926667 |  |  | 60 | -30 |  |  | 0.00025 |  | 60.0843 | [8 empty] | 108.82591 | I |  | HUVEC | P | H |  | Endothelial | Embryonic | Umbilical Cord | 48 | Alamar blue | Alamar blue | cell metabolic activity | N | Y | N | 2014 | 74 | 10.1007/s11051-013-2229-6
SiO2 |  | 2.926667 |  |  | 60 | -30 |  |  | 0.0025 |  | 60.0843 | [8 empty] | 104.93927 | I |  | HUVEC | P | H |  | Endothelial | Embryonic | Umbilical Cord | 48 | Alamar blue | Alamar blue | cell metabolic activity | N | Y | N | 2014 | 74 | 10.1007/s11051-013-2229-6
SiO2 |  | 2.926667 |  |  | 60 | -30 |  |  | 2.5e-06 |  | 60.0843 | [8 empty] | 104.2915 | I |  | HUVEC | P | H |  | Endothelial | Embryonic | Umbilical Cord | 96 | Alamar blue | Alamar blue | cell metabolic activity | N | Y | N | 2014 | 74 | 10.1007/s11051-013-2229-6
SiO2 |  | 2.926667 |  |  | 60 | -30 |  |  | 2.5e-05 |  | 60.0843 | [8 empty] | 108.17814 | I |  | HUVEC | P | H |  | Endothelial | Embryonic | Umbilical Cord | 96 | Alamar blue | Alamar blue | cell metabolic activity | N | Y | N | 2014 | 74 | 10.1007/s11051-013-2229-6
SiO2 |  | 2.926667 |  |  | 60 | -30 |  |  | 0.00025 |  | 60.0843 | [8 empty] | 111.41701 | I |  | HUVEC | P | H |  | Endothelial | Embryonic | Umbilical Cord | 96 | Alamar blue | Alamar blue | cell metabolic activity | N | Y | N | 2014 | 74 | 10.1007/s11051-013-2229-6
SiO2 |  | 2.926667 |  |  | 60 | -30 |  |  | 0.0025 |  | 60.0843 | [8 empty] | 82.267204 | I |  | HUVEC | P | H |  | Endothelial | Embryonic | Umbilical Cord | 96 | Alamar blue | Alamar blue | cell metabolic activity | N | Y | N | 2014 | 74 | 10.1007/s11051-013-2229-6
SiO2 |  | 2.926667 |  |  | 60 | -30 |  |  | 0.0025 |  | 60.0843 | [8 empty] | 101.3927277 | I |  | HUVEC | P | H |  | Endothelial | Embryonic | Umbilical Cord | 96 | LDH | LDH activity assay kit | LDH leakage | N | Y | N | 2014 | 74 | 10.1007/s11051-013-2229-6
SiO2 |  | 2.926667 |  |  | 115 | -48 |  |  | 2.5e-06 |  | 60.0843 | [8 empty] | 90.688255 | I |  | HUVEC | P | H |  | Endothelial | Embryonic | Umbilical Cord | 48 | Alamar blue | Alamar blue | cell metabolic activity | N | Y | N | 2014 | 74 | 10.1007/s11051-013-2229-6
SiO2 |  | 2.926667 |  |  | 115 | -48 |  |  | 2.5e-05 |  | 60.0843 | [8 empty] | 101.052635 | I |  | HUVEC | P | H |  | Endothelial | Embryonic | Umbilical Cord | 48 | Alamar blue | Alamar blue | cell metabolic activity | N | Y | N | 2014 | 74 | 10.1007/s11051-013-2229-6
SiO2 |  | 2.926667 |  |  | 115 | -48 |  |  | 0.00025 |  | 60.0843 | [8 empty] | 90.688255 | I |  | HUVEC | P | H |  | Endothelial | Embryonic | Umbilical Cord | 48 | Alamar blue | Alamar blue | cell metabolic activity | N | Y | N | 2014 | 74 | 10.1007/s11051-013-2229-6
SiO2 |  | 2.926667 |  |  | 115 | -48 |  |  | 0.0025 |  | 60.0843 | [8 empty] | 82.91498 | I |  | HUVEC | P | H |  | Endothelial | Embryonic | Umbilical Cord | 48 | Alamar blue | Alamar blue | cell metabolic activity | N | Y | N | 2014 | 74 | 10.1007/s11051-013-2229-6
SiO2 |  | 2.926667 |  |  | 115 | -48 |  |  | 2.5e-06 |  | 60.0843 | [8 empty] | 104.2915 | I |  | HUVEC | P | H |  | Endothelial | Embryonic | Umbilical Cord | 96 | Alamar blue | Alamar blue | cell metabolic activity | N | Y | N | 2014 | 74 | 10.1007/s11051-013-2229-6
SiO2 |  | 2.926667 |  |  | 115 | -48 |  |  | 2.5e-05 |  | 60.0843 | [8 empty] | 101.7004 | I |  | HUVEC | P | H |  | Endothelial | Embryonic | Umbilical Cord | 96 | Alamar blue | Alamar blue | cell metabolic activity | N | Y | N | 2014 | 74 | 10.1007/s11051-013-2229-6
SiO2 |  | 2.926667 |  |  | 115 | -48 |  |  | 0.00025 |  | 60.0843 | [8 empty] | 86.15385 | I |  | HUVEC | P | H |  | Endothelial | Embryonic | Umbilical Cord | 96 | Alamar blue | Alamar blue | cell metabolic activity | N | Y | N | 2014 | 74 | 10.1007/s11051-013-2229-6
SiO2 |  | 2.926667 |  |  | 115 | -48 |  |  | 0.0025 |  | 60.0843 | [8 empty] | 75.789474 | I |  | HUVEC | P | H |  | Endothelial | Embryonic | Umbilical Cord | 96 | Alamar blue | Alamar blue | cell metabolic activity | N | Y | N | 2014 | 74 | 10.1007/s11051-013-2229-6
SiO2 |  | 2.926667 |  |  | 115 | -48 |  |  | 0.0025 |  | 60.0843 | [8 empty] | 99.8255736 | I |  | HUVEC | P | H |  | Endothelial | Embryonic | Umbilical Cord | 96 | LDH | LDH activity assay kit | LDH leakage | N | Y | N | 2014 | 74 | 10.1007/s11051-013-2229-6
SiO2 |  | 2.926667 |  |  | 386.9 | -35.9 |  |  | 4.029428e-08 |  | 60.0843 | [8 empty] | 113.478264 | I | CTAB | PC12 | L | A | Rat | Irregular | Adult | Adrenal Gland | 12 | MTT | tetrazolium salt | cell metabolic activity | N | N | N | 2015 | 75 | 10.3109/15376516.2015.1070229
SiO2 |  | 2.926667 |  |  | 386.9 | -35.9 |  |  | 8.058856e-08 |  | 60.0843 | [8 empty] | 97.17391 | I | CTAB | PC12 | L | A | Rat | Irregular | Adult | Adrenal Gland | 12 | MTT | tetrazolium salt | cell metabolic activity | N | N | N | 2015 | 75 | 10.3109/15376516.2015.1070229
SiO2 |  | 2.926667 |  |  | 386.9 | -35.9 |  |  | 1.611771e-07 |  | 60.0843 | [8 empty] | 108.26087 | I | CTAB | PC12 | L | A | Rat | Irregular | Adult | Adrenal Gland | 12 | MTT | tetrazolium salt | cell metabolic activity | N | N | N | 2015 | 75 | 10.3109/15376516.2015.1070229
SiO2 |  | 2.926667 |  |  | 386.9 | -35.9 |  |  | 3.223542e-07 |  | 60.0843 | [8 empty] | 97.82609 | I | CTAB | PC12 | L | A | Rat | Irregular | Adult | Adrenal Gland | 12 | MTT | tetrazolium salt | cell metabolic activity | N | N | N | 2015 | 75 | 10.3109/15376516.2015.1070229
SiO2 |  | 2.926667 |  |  | 386.9 | -35.9 |  |  | 6.447085e-07 |  | 60.0843 | [8 empty] | 98.478264 | I | CTAB | PC12 | L | A | Rat | Irregular | Adult | Adrenal Gland | 12 | MTT | tetrazolium salt | cell metabolic activity | N | N | N | 2015 | 75 | 10.3109/15376516.2015.1070229
SiO2 |  | 2.926667 |  |  | 386.9 | -35.9 |  |  | 1.291483e-06 |  | 60.0843 | [8 empty] | 100.434784 | I | CTAB | PC12 | L | A | Rat | Irregular | Adult | Adrenal Gland | 12 | MTT | tetrazolium salt | cell metabolic activity | N | N | N | 2015 | 75 | 10.3109/15376516.2015.1070229
SiO2 |  | 2.926667 |  |  | 386.9 | -35.9 |  |  | 2.582967e-06 |  | 60.0843 | [8 empty] | 95.86957 | I | CTAB | PC12 | L | A | Rat | Irregular | Adult | Adrenal Gland | 12 | MTT | tetrazolium salt | cell metabolic activity | N | N | N | 2015 | 75 | 10.3109/15376516.2015.1070229
SiO2 |  | 2.926667 |  |  | 386.9 | -35.9 |  |  | 5.165933e-06 |  | 60.0843 | [8 empty] | 79.565216 | I | CTAB | PC12 | L | A | Rat | Irregular | Adult | Adrenal Gland | 12 | MTT | tetrazolium salt | cell metabolic activity | N | N | N | 2015 | 75 | 10.3109/15376516.2015.1070229
SiO2 |  | 2.926667 |  |  | 386.9 | -35.9 |  |  | 1.033187e-05 |  | 60.0843 | [8 empty] | 94.565216 | I | CTAB | PC12 | L | A | Rat | Irregular | Adult | Adrenal Gland | 12 | MTT | tetrazolium salt | cell metabolic activity | N | N | N | 2015 | 75 | 10.3109/15376516.2015.1070229
SiO2 |  | 2.926667 |  |  | 386.9 | -35.9 |  |  | 2.066373e-05 |  | 60.0843 | [8 empty] | 79.565216 | I | CTAB | PC12 | L | A | Rat | Irregular | Adult | Adrenal Gland | 12 | MTT | tetrazolium salt | cell metabolic activity | N | N | N | 2015 | 75 | 10.3109/15376516.2015.1070229
SiO2 |  | 2.926667 |  |  | 386.9 | -35.9 |  |  | 4.029428e-08 |  | 60.0843 | [8 empty] | 105.26316 | I | CTAB | PC12 | L | A | Rat | Irregular | Adult | Adrenal Gland | 24 | MTT | tetrazolium salt | cell metabolic activity | N | N | N | 2015 | 75 | 10.3109/15376516.2015.1070229
SiO2 |  | 2.926667 |  |  | 386.9 | -35.9 |  |  | 8.058856e-08 |  | 60.0843 | [8 empty] | 120.70175 | I | CTAB | PC12 | L | A | Rat | Irregular | Adult | Adrenal Gland | 24 | MTT | tetrazolium salt | cell metabolic activity | N | N | N | 2015 | 75 | 10.3109/15376516.2015.1070229
SiO2 |  | 2.926667 |  |  | 386.9 | -35.9 |  |  | 1.611771e-07 |  | 60.0843 | [8 empty] | 117.192986 | I | CTAB | PC12 | L | A | Rat | Irregular | Adult | Adrenal Gland | 24 | MTT | tetrazolium salt | cell metabolic activity | N | N | N | 2015 | 75 | 10.3109/15376516.2015.1070229
SiO2 |  | 2.926667 |  |  | 386.9 | -35.9 |  |  | 3.223542e-07 |  | 60.0843 | [8 empty] | 105.96491 | I | CTAB | PC12 | L | A | Rat | Irregular | Adult | Adrenal Gland | 24 | MTT | tetrazolium salt | cell metabolic activity | N | N | N | 2015 | 75 | 10.3109/15376516.2015.1070229
SiO2 |  | 2.926667 |  |  | 386.9 | -35.9 |  |  | 6.447085e-07 |  | 60.0843 | [8 empty] | 84.91228 | I | CTAB | PC12 | L | A | Rat | Irregular | Adult | Adrenal Gland | 24 | MTT | tetrazolium salt | cell metabolic activity | N | N | N | 2015 | 75 | 10.3109/15376516.2015.1070229
SiO2 |  | 2.926667 |  |  | 386.9 | -35.9 |  |  | 1.291483e-06 |  | 60.0843 | [8 empty] | 95.4386 | I | CTAB | PC12 | L | A | Rat | Irregular | Adult | Adrenal Gland | 24 | MTT | tetrazolium salt | cell metabolic activity | N | N | N | 2015 | 75 | 10.3109/15376516.2015.1070229
SiO2 |  | 2.926667 |  |  | 386.9 | -35.9 |  |  | 2.582967e-06 |  | 60.0843 | [8 empty] | 94.03509 | I | CTAB | PC12 | L | A | Rat | Irregular | Adult | Adrenal Gland | 24 | MTT | tetrazolium salt | cell metabolic activity | N | N | N | 2015 | 75 | 10.3109/15376516.2015.1070229
SiO2 |  | 2.926667 |  |  | 386.9 | -35.9 |  |  | 5.165933e-06 |  | 60.0843 | [8 empty] | 103.85965 | I | CTAB | PC12 | L | A | Rat | Irregular | Adult | Adrenal Gland | 24 | MTT | tetrazolium salt | cell metabolic activity | N | N | N | 2015 | 75 | 10.3109/15376516.2015.1070229
SiO2 |  | 2.926667 |  |  | 386.9 | -35.9 |  |  | 1.033187e-05 |  | 60.0843 | [8 empty] | 79.29825 | I | CTAB | PC12 | L | A | Rat | Irregular | Adult | Adrenal Gland | 24 | MTT | tetrazolium salt | cell metabolic activity | N | N | N | 2015 | 75 | 10.3109/15376516.2015.1070229
SiO2 |  | 2.926667 |  |  | 386.9 | -35.9 |  |  | 2.066373e-05 |  | 60.0843 | [8 empty] | 63.85965 | I | CTAB | PC12 | L | A | Rat | Irregular | Adult | Adrenal Gland | 24 | MTT | tetrazolium salt | cell metabolic activity | N | N | N | 2015 | 75 | 10.3109/15376516.2015.1070229
SiO2 |  | 2.926667 |  |  | 375.4 | -26.8 |  |  | 4.4112e-08 |  | 60.0843 | [8 empty] | 97.82609 | I | Phosphonate | PC12 | L | A | Rat | Irregular | Adult | Adrenal Gland | 12 | MTT | tetrazolium salt | cell metabolic activity | N | N | N | 2015 | 75 | 10.3109/15376516.2015.1070229
SiO2 |  | 2.926667 |  |  | 375.4 | -26.8 |  |  | 8.8224e-08 |  | 60.0843 | [8 empty] | 95.21739 | I | Phosphonate | PC12 | L | A | Rat | Irregular | Adult | Adrenal Gland | 12 | MTT | tetrazolium salt | cell metabolic activity | N | N | N | 2015 | 75 | 10.3109/15376516.2015.1070229
SiO2 |  | 2.926667 |  |  | 375.4 | -26.8 |  |  | 1.76448e-07 |  | 60.0843 | [8 empty] | 89.347824 | I | Phosphonate | PC12 | L | A | Rat | Irregular | Adult | Adrenal Gland | 12 | MTT | tetrazolium salt | cell metabolic activity | N | N | N | 2015 | 75 | 10.3109/15376516.2015.1070229
SiO2 |  | 2.926667 |  |  | 375.4 | -26.8 |  |  | 3.52896e-07 |  | 60.0843 | [8 empty] | 106.304344 | I | Phosphonate | PC12 | L | A | Rat | Irregular | Adult | Adrenal Gland | 12 | MTT | tetrazolium salt | cell metabolic activity | N | N | N | 2015 | 75 | 10.3109/15376516.2015.1070229
SiO2 |  | 2.926667 |  |  | 375.4 | -26.8 |  |  | 7.05792e-07 |  | 60.0843 | [8 empty] | 95.21739 | I | Phosphonate | PC12 | L | A | Rat | Irregular | Adult | Adrenal Gland | 12 | MTT | tetrazolium salt | cell metabolic activity | N | N | N | 2015 | 75 | 10.3109/15376516.2015.1070229
SiO2 |  | 2.926667 |  |  | 375.4 | -26.8 |  |  | 1.413846e-06 |  | 60.0843 | [8 empty] | 96.521736 | I | Phosphonate | PC12 | L | A | Rat | Irregular | Adult | Adrenal Gland | 12 | MTT | tetrazolium salt | cell metabolic activity | N | N | N | 2015 | 75 | 10.3109/15376516.2015.1070229
SiO2 |  | 2.926667 |  |  | 375.4 | -26.8 |  |  | 2.827692e-06 |  | 60.0843 | [8 empty] | 93.91304 | I | Phosphonate | PC12 | L | A | Rat | Irregular | Adult | Adrenal Gland | 12 | MTT | tetrazolium salt | cell metabolic activity | N | N | N | 2015 | 75 | 10.3109/15376516.2015.1070229
SiO2 |  | 2.926667 |  |  | 375.4 | -26.8 |  |  | 5.655385e-06 |  | 60.0843 | [8 empty] | 72.391304 | I | Phosphonate | PC12 | L | A | Rat | Irregular | Adult | Adrenal Gland | 12 | MTT | tetrazolium salt | cell metabolic activity | N | N | N | 2015 | 75 | 10.3109/15376516.2015.1070229
SiO2 |  | 2.926667 |  |  | 375.4 | -26.8 |  |  | 1.131077e-05 |  | 60.0843 | [8 empty] | 71.08696 | I | Phosphonate | PC12 | L | A | Rat | Irregular | Adult | Adrenal Gland | 12 | MTT | tetrazolium salt | cell metabolic activity | N | N | N | 2015 | 75 | 10.3109/15376516.2015.1070229
SiO2 |  | 2.926667 |  |  | 375.4 | -26.8 |  |  | 2.262154e-05 |  | 60.0843 | [8 empty] | 71.73913 | I | Phosphonate | PC12 | L | A | Rat | Irregular | Adult | Adrenal Gland | 12 | MTT | tetrazolium salt | cell metabolic activity | N | N | N | 2015 | 75 | 10.3109/15376516.2015.1070229
SiO2 |  | 2.926667 |  |  | 375.4 | -26.8 |  |  | 4.4112e-08 |  | 60.0843 | [8 empty] | 103.1579 | I | Phosphonate | PC12 | L | A | Rat | Irregular | Adult | Adrenal Gland | 24 | MTT | tetrazolium salt | cell metabolic activity | N | N | N | 2015 | 75 | 10.3109/15376516.2015.1070229
SiO2 |  | 2.926667 |  |  | 375.4 | -26.8 |  |  | 8.8224e-08 |  | 60.0843 | [8 empty] | 96.14035 | I | Phosphonate | PC12 | L | A | Rat | Irregular | Adult | Adrenal Gland | 24 | MTT | tetrazolium salt | cell metabolic activity | N | N | N | 2015 | 75 | 10.3109/15376516.2015.1070229
SiO2 |  | 2.926667 |  |  | 375.4 | -26.8 |  |  | 1.76448e-07 |  | 60.0843 | [8 empty] | 110.17544 | I | Phosphonate | PC12 | L | A | Rat | Irregular | Adult | Adrenal Gland | 24 | MTT | tetrazolium salt | cell metabolic activity | N | N | N | 2015 | 75 | 10.3109/15376516.2015.1070229
SiO2 |  | 2.926667 |  |  | 375.4 | -26.8 |  |  | 3.52896e-07 |  | 60.0843 | [8 empty] | 122.10526 | I | Phosphonate | PC12 | L | A | Rat | Irregular | Adult | Adrenal Gland | 24 | MTT | tetrazolium salt | cell metabolic activity | N | N | N | 2015 | 75 | 10.3109/15376516.2015.1070229
SiO2 |  | 2.926667 |  |  | 375.4 | -26.8 |  |  | 7.05792e-07 |  | 60.0843 | [8 empty] | 103.85965 | I | Phosphonate | PC12 | L | A | Rat | Irregular | Adult | Adrenal Gland | 24 | MTT | tetrazolium salt | cell metabolic activity | N | N | N | 2015 | 75 | 10.3109/15376516.2015.1070229
SiO2 |  | 2.926667 |  |  | 375.4 | -26.8 |  |  | 1.413846e-06 |  | 60.0843 | [8 empty] | 118.59649 | I | Phosphonate | PC12 | L | A | Rat | Irregular | Adult | Adrenal Gland | 24 | MTT | tetrazolium salt | cell metabolic activity | N | N | N | 2015 | 75 | 10.3109/15376516.2015.1070229
SiO2 |  | 2.926667 |  |  | 375.4 | -26.8 |  |  | 2.827692e-06 |  | 60.0843 | [8 empty] | 94.03509 | I | Phosphonate | PC12 | L | A | Rat | Irregular | Adult | Adrenal Gland | 24 | MTT | tetrazolium salt | cell metabolic activity | N | N | N | 2015 | 75 | 10.3109/15376516.2015.1070229
SiO2 |  | 2.926667 |  |  | 375.4 | -26.8 |  |  | 5.655385e-06 |  | 60.0843 | [8 empty] | 102.45614 | I | Phosphonate | PC12 | L | A | Rat | Irregular | Adult | Adrenal Gland | 24 | MTT | tetrazolium salt | cell metabolic activity | N | N | N | 2015 | 75 | 10.3109/15376516.2015.1070229
SiO2 |  | 2.926667 |  |  | 375.4 | -26.8 |  |  | 1.131077e-05 |  | 60.0843 | [8 empty] | 105.96491 | I | Phosphonate | PC12 | L | A | Rat | Irregular | Adult | Adrenal Gland | 24 | MTT | tetrazolium salt | cell metabolic activity | N | N | N | 2015 | 75 | 10.3109/15376516.2015.1070229
SiO2 |  | 2.926667 |  |  | 375.4 | -26.8 |  |  | 2.262154e-05 |  | 60.0843 | [8 empty] | 80 | I | Phosphonate | PC12 | L | A | Rat | Irregular | Adult | Adrenal Gland | 24 | MTT | tetrazolium salt | cell metabolic activity | N | N | N | 2015 | 75 | 10.3109/15376516.2015.1070229
SiO2 |  | 2.926667 |  |  | 437 | 21.7 |  |  | 2.796374e-08 |  | 60.0843 | [8 empty] | 120 | I | NH2 | PC12 | L | A | Rat | Irregular | Adult | Adrenal Gland | 12 | MTT | tetrazolium salt | cell metabolic activity | N | N | N | 2015 | 75 | 10.3109/15376516.2015.1070229
SiO2 |  | 2.926667 |  |  | 437 | 21.7 |  |  | 5.592748e-08 |  | 60.0843 | [8 empty] | 119.347824 | I | NH2 | PC12 | L | A | Rat | Irregular | Adult | Adrenal Gland | 12 | MTT | tetrazolium salt | cell metabolic activity | N | N | N | 2015 | 75 | 10.3109/15376516.2015.1070229
SiO2 |  | 2.926667 |  |  | 437 | 21.7 |  |  | 1.11855e-07 |  | 60.0843 | [8 empty] | 108.91304 | I | NH2 | PC12 | L | A | Rat | Irregular | Adult | Adrenal Gland | 12 | MTT | tetrazolium salt | cell metabolic activity | N | N | N | 2015 | 75 | 10.3109/15376516.2015.1070229
SiO2 |  | 2.926667 |  |  | 437 | 21.7 |  |  | 2.237099e-07 |  | 60.0843 | [8 empty] | 111.521736 | I | NH2 | PC12 | L | A | Rat | Irregular | Adult | Adrenal Gland | 12 | MTT | tetrazolium salt | cell metabolic activity | N | N | N | 2015 | 75 | 10.3109/15376516.2015.1070229
SiO2 |  | 2.926667 |  |  | 437 | 21.7 |  |  | 4.474198e-07 |  | 60.0843 | [8 empty] | 114.13043 | I | NH2 | PC12 | L | A | Rat | Irregular | Adult | Adrenal Gland | 12 | MTT | tetrazolium salt | cell metabolic activity | N | N | N | 2015 | 75 | 10.3109/15376516.2015.1070229
SiO2 |  | 2.926667 |  |  | 437 | 21.7 |  |  | 8.962737e-07 |  | 60.0843 | [8 empty] | 116.08696 | I | NH2 | PC12 | L | A | Rat | Irregular | Adult | Adrenal Gland | 12 | MTT | tetrazolium salt | cell metabolic activity | N | N | N | 2015 | 75 | 10.3109/15376516.2015.1070229
SiO2 |  | 2.926667 |  |  | 437 | 21.7 |  |  | 1.792547e-06 |  | 60.0843 | [8 empty] | 106.95652 | I | NH2 | PC12 | L | A | Rat | Irregular | Adult | Adrenal Gland | 12 | MTT | tetrazolium salt | cell metabolic activity | N | N | N | 2015 | 75 | 10.3109/15376516.2015.1070229
SiO2 |  | 2.926667 |  |  | 437 | 21.7 |  |  | 3.585095e-06 |  | 60.0843 | [8 empty] | 74.347824 | I | NH2 | PC12 | L | A | Rat | Irregular | Adult | Adrenal Gland | 12 | MTT | tetrazolium salt | cell metabolic activity | N | N | N | 2015 | 75 | 10.3109/15376516.2015.1070229
SiO2 |  | 2.926667 |  |  | 437 | 21.7 |  |  | 7.17019e-06 |  | 60.0843 | [8 empty] | 93.91304 | I | NH2 | PC12 | L | A | Rat | Irregular | Adult | Adrenal Gland | 12 | MTT | tetrazolium salt | cell metabolic activity | N | N | N | 2015 | 75 | 10.3109/15376516.2015.1070229
SiO2 |  | 2.926667 |  |  | 437 | 21.7 |  |  | 1.434038e-05 |  | 60.0843 | [8 empty] | 76.95652 | I | NH2 | PC12 | L | A | Rat | Irregular | Adult | Adrenal Gland | 12 | MTT | tetrazolium salt | cell metabolic activity | N | N | N | 2015 | 75 | 10.3109/15376516.2015.1070229
SiO2 |  | 2.926667 |  |  | 437 | 21.7 |  |  | 2.796374e-08 |  | 60.0843 | [8 empty] | 103.85965 | I | NH2 | PC12 | L | A | Rat | Irregular | Adult | Adrenal Gland | 24 | MTT | tetrazolium salt | cell metabolic activity | N | N | N | 2015 | 75 | 10.3109/15376516.2015.1070229
SiO2 |  | 2.926667 |  |  | 437 | 21.7 |  |  | 5.592748e-08 |  | 60.0843 | [8 empty] | 103.1579 | I | NH2 | PC12 | L | A | Rat | Irregular | Adult | Adrenal Gland | 24 | MTT | tetrazolium salt | cell metabolic activity | N | N | N | 2015 | 75 | 10.3109/15376516.2015.1070229
SiO2 |  | 2.926667 |  |  | 437 | 21.7 |  |  | 1.11855e-07 |  | 60.0843 | [8 empty] | 101.052635 | I | NH2 | PC12 | L | A | Rat | Irregular | Adult | Adrenal Gland | 24 | MTT | tetrazolium salt | cell metabolic activity | N | N | N | 2015 | 75 | 10.3109/15376516.2015.1070229
SiO2 |  | 2.926667 |  |  | 437 | 21.7 |  |  | 2.237099e-07 |  | 60.0843 | [8 empty] | 94.03509 | I | NH2 | PC12 | L | A | Rat | Irregular | Adult | Adrenal Gland | 24 | MTT | tetrazolium salt | cell metabolic activity | N | N | N | 2015 | 75 | 10.3109/15376516.2015.1070229
SiO2 |  | 2.926667 |  |  | 437 | 21.7 |  |  | 4.474198e-07 |  | 60.0843 | [8 empty] | 89.82456 | I | NH2 | PC12 | L | A | Rat | Irregular | Adult | Adrenal Gland | 24 | MTT | tetrazolium salt | cell metabolic activity | N | N | N | 2015 | 75 | 10.3109/15376516.2015.1070229
SiO2 |  | 2.926667 |  |  | 437 | 21.7 |  |  | 8.962737e-07 |  | 60.0843 | [8 empty] | 90.52631 | I | NH2 | PC12 | L | A | Rat | Irregular | Adult | Adrenal Gland | 24 | MTT | tetrazolium salt | cell metabolic activity | N | N | N | 2015 | 75 | 10.3109/15376516.2015.1070229
SiO2 |  | 2.926667 |  |  | 437 | 21.7 |  |  | 1.792547e-06 |  | 60.0843 | [8 empty] | 100.350876 | I | NH2 | PC12 | L | A | Rat | Irregular | Adult | Adrenal Gland | 24 | MTT | tetrazolium salt | cell metabolic activity | N | N | N | 2015 | 75 | 10.3109/15376516.2015.1070229
SiO2 |  | 2.926667 |  |  | 437 | 21.7 |  |  | 3.585095e-06 |  | 60.0843 | [8 empty] | 96.14035 | I | NH2 | PC12 | L | A | Rat | Irregular | Adult | Adrenal Gland | 24 | MTT | tetrazolium salt | cell metabolic activity | N | N | N | 2015 | 75 | 10.3109/15376516.2015.1070229
SiO2 |  | 2.926667 |  |  | 437 | 21.7 |  |  | 7.17019e-06 |  | 60.0843 | [8 empty] | 103.85965 | I | NH2 | PC12 | L | A | Rat | Irregular | Adult | Adrenal Gland | 24 | MTT | tetrazolium salt | cell metabolic activity | N | N | N | 2015 | 75 | 10.3109/15376516.2015.1070229
SiO2 |  | 2.926667 |  |  | 437 | 21.7 |  |  | 1.434038e-05 |  | 60.0843 | [8 empty] | 85.61404 | I | NH2 | PC12 | L | A | Rat | Irregular | Adult | Adrenal Gland | 24 | MTT | tetrazolium salt | cell metabolic activity | N | N | N | 2015 | 75 | 10.3109/15376516.2015.1070229
Au |  | 2.54 |  |  | 40 |  |  |  | 7.694581e-05 |  | 196.966569 | [8 empty] | 44.333332 | I | PEG-OCH3 | SVEC4­10 | L | A | Mouse | Endothelial | Adult | Axillary Lymph Node | 24 | ATPLite | luciferase | ATP content | N | N | N | 2015 | 76 | 10.3762/bjnano.6.28
Au |  | 2.54 |  |  | 40 |  |  |  | 7.694581e-05 |  | 196.966569 | [8 empty] | 75.09091 | I | PEG-OCH3 | SVEC4­10 | L | A | Mouse | Endothelial | Adult | Axillary Lymph Node | 72 | ATPLite | luciferase | ATP content | N | N | N | 2015 | 76 | 10.3762/bjnano.6.28
Au |  | 2.54 |  |  | 40 |  |  |  | 7.694581e-05 |  | 196.966569 | [8 empty] | 25.242424 | I | PEG-OCH3 | SVEC4­10 | L | A | Mouse | Endothelial | Adult | Axillary Lymph Node | 24 | ATPLite | luciferase | ATP content | N | N | N | 2015 | 76 | 10.3762/bjnano.6.28
Au |  | 2.54 |  |  | 40 |  |  |  | 7.694581e-05 |  | 196.966569 | [8 empty] | 45.81818 | I | PEG-OCH3 | SVEC4­10 | L | A | Mouse | Endothelial | Adult | Axillary Lymph Node | 72 | ATPLite | luciferase | ATP content | N | N | N | 2015 | 76 | 10.3762/bjnano.6.28
Au |  | 2.54 |  |  | 40 |  |  |  | 7.694581e-05 |  | 196.966569 | [8 empty] | 27.787878 | I | PEG-COOH | SVEC4­10 | L | A | Mouse | Endothelial | Adult | Axillary Lymph Node | 24 | ATPLite | luciferase | ATP content | N | N | N | 2015 | 76 | 10.3762/bjnano.6.28
Au |  | 2.54 |  |  | 40 |  |  |  | 7.694581e-05 |  | 196.966569 | [8 empty] | 5.090909 | I | PEG-COOH | SVEC4­10 | L | A | Mouse | Endothelial | Adult | Axillary Lymph Node | 72 | ATPLite | luciferase | ATP content | N | N | N | 2015 | 76 | 10.3762/bjnano.6.28
Au |  | 2.54 |  |  | 40 |  |  |  | 7.694581e-05 |  | 196.966569 | [8 empty] | 42 | I | PEG-COOH | SVEC4­10 | L | A | Mouse | Endothelial | Adult | Axillary Lymph Node | 72 | ATPLite | luciferase | ATP content | N | N | N | 2015 | 76 | 10.3762/bjnano.6.28
Au |  | 2.54 |  |  | 40 |  |  |  | 7.694581e-05 |  | 196.966569 | [8 empty] | 43.060608 | I | PEG-NH2 | SVEC4­10 | L | A | Mouse | Endothelial | Adult | Axillary Lymph Node | 24 | ATPLite | luciferase | ATP content | N | N | N | 2015 | 76 | 10.3762/bjnano.6.28
Au |  | 2.54 |  |  | 40 |  |  |  | 7.694581e-05 |  | 196.966569 | [8 empty] | 98 | I | PEG-NH2 | SVEC4­10 | L | A | Mouse | Endothelial | Adult | Axillary Lymph Node | 72 | ATPLite | luciferase | ATP content | N | N | N | 2015 | 76 | 10.3762/bjnano.6.28
Au |  | 2.54 |  |  | 40 |  |  |  | 7.694581e-05 |  | 196.966569 | [8 empty] | 23.969696 | I | PEG-NH2 | SVEC4­10 | L | A | Mouse | Endothelial | Adult | Axillary Lymph Node | 24 | ATPLite | luciferase | ATP content | N | N | N | 2015 | 76 | 10.3762/bjnano.6.28
Au |  | 2.54 |  |  | 40 |  |  |  | 7.694581e-05 |  | 196.966569 | [8 empty] | 47.090908 | I | PEG-NH2 | SVEC4­10 | L | A | Mouse | Endothelial | Adult | Axillary Lymph Node | 72 | ATPLite | luciferase | ATP content | N | N | N | 2015 | 76 | 10.3762/bjnano.6.28
Au |  | 2.54 |  |  | 21.2 |  |  |  | 50 |  | 196.966569 | [8 empty] | 98.4 | I | PVP | A549 | L | H |  | Epithelial | Adult | Lung | 24 | MTT | tetrazolium salt | cell metabolic activity | N | N | N | 2009 | 77 | 10.1186/1743-8977-6-18
Au |  | 2.54 |  |  | 21.2 |  |  |  | 50 |  | 196.966569 | [8 empty] | 98.666664 | I | PVP | A549 | L | H |  | Epithelial | Adult | Lung | 48 | MTT | tetrazolium salt | cell metabolic activity | N | N | N | 2009 | 77 | 10.1186/1743-8977-6-18
Au |  | 2.54 |  |  | 21.2 |  |  |  | 50 |  | 196.966569 | [8 empty] | 100.8 | I | PVP | A549 | L | H |  | Epithelial | Adult | Lung | 72 | MTT | tetrazolium salt | cell metabolic activity | N | N | N | 2009 | 77 | 10.1186/1743-8977-6-18
Au |  | 2.54 |  |  | 21.2 |  |  |  | 100 |  | 196.966569 | [8 empty] | 96.53333 | I | PVP | A549 | L | H |  | Epithelial | Adult | Lung | 24 | MTT | tetrazolium salt | cell metabolic activity | N | N | N | 2009 | 77 | 10.1186/1743-8977-6-18
Au |  | 2.54 |  |  | 21.2 |  |  |  | 100 |  | 196.966569 | [8 empty] | 100.8 | I | PVP | A549 | L | H |  | Epithelial | Adult | Lung | 48 | MTT | tetrazolium salt | cell metabolic activity | N | N | N | 2009 | 77 | 10.1186/1743-8977-6-18
Au |  | 2.54 |  |  | 21.2 |  |  |  | 100 |  | 196.966569 | [8 empty] | 97.6 | I | PVP | A549 | L | H |  | Epithelial | Adult | Lung | 72 | MTT | tetrazolium salt | cell metabolic activity | N | N | N | 2009 | 77 | 10.1186/1743-8977-6-18
Au |  | 2.54 |  |  | 21.2 |  |  |  | 300 |  | 196.966569 | [8 empty] | 96.53333 | I | PVP | A549 | L | H |  | Epithelial | Adult | Lung | 24 | MTT | tetrazolium salt | cell metabolic activity | N | N | N | 2009 | 77 | 10.1186/1743-8977-6-18
Au |  | 2.54 |  |  | 21.2 |  |  |  | 300 |  | 196.966569 | [8 empty] | 93.066666 | I | PVP | A549 | L | H |  | Epithelial | Adult | Lung | 48 | MTT | tetrazolium salt | cell metabolic activity | N | N | N | 2009 | 77 | 10.1186/1743-8977-6-18
Au |  | 2.54 |  |  | 21.2 |  |  |  | 300 |  | 196.966569 | [8 empty] | 96.8 | I | PVP | A549 | L | H |  | Epithelial | Adult | Lung | 72 | MTT | tetrazolium salt | cell metabolic activity | N | N | N | 2009 | 77 | 10.1186/1743-8977-6-18
Au |  | 2.54 |  |  | 21.2 |  |  |  | 700 |  | 196.966569 | [8 empty] | 99.2 | I | PVP | A549 | L | H |  | Epithelial | Adult | Lung | 24 | MTT | tetrazolium salt | cell metabolic activity | N | N | N | 2009 | 77 | 10.1186/1743-8977-6-18
Au |  | 2.54 |  |  | 21.2 |  |  |  | 700 |  | 196.966569 | [8 empty] | 94.4 | I | PVP | A549 | L | H |  | Epithelial | Adult | Lung | 48 | MTT | tetrazolium salt | cell metabolic activity | N | N | N | 2009 | 77 | 10.1186/1743-8977-6-18
Au |  | 2.54 |  |  | 21.2 |  |  |  | 700 |  | 196.966569 | [8 empty] | 94.666664 | I | PVP | A549 | L | H |  | Epithelial | Adult | Lung | 72 | MTT | tetrazolium salt | cell metabolic activity | N | N | N | 2009 | 77 | 10.1186/1743-8977-6-18
Au |  | 2.54 |  |  | 21.2 |  |  |  | 50 |  | 196.966569 | [8 empty] | 99.688194 | I | PVP | NCIH441 | L | H |  | Epithelial | Adult | Lung | 24 | MTT | tetrazolium salt | cell metabolic activity | N | N | N | 2009 | 77 | 10.1186/1743-8977-6-18
Au |  | 2.54 |  |  | 21.2 |  |  |  | 50 |  | 196.966569 | [8 empty] | 99.688194 | I | PVP | NCIH441 | L | H |  | Epithelial | Adult | Lung | 48 | MTT | tetrazolium salt | cell metabolic activity | N | N | N | 2009 | 77 | 10.1186/1743-8977-6-18
Au |  | 2.54 |  |  | 21.2 |  |  |  | 50 |  | 196.966569 | [8 empty] | 99.42094 | I | PVP | NCIH441 | L | H |  | Epithelial | Adult | Lung | 72 | MTT | tetrazolium salt | cell metabolic activity | N | N | N | 2009 | 77 | 10.1186/1743-8977-6-18
Au |  | 2.54 |  |  | 21.2 |  |  |  | 100 |  | 196.966569 | [8 empty] | 95.412025 | I | PVP | NCIH441 | L | H |  | Epithelial | Adult | Lung | 24 | MTT | tetrazolium salt | cell metabolic activity | N | N | N | 2009 | 77 | 10.1186/1743-8977-6-18
Au |  | 2.54 |  |  | 21.2 |  |  |  | 100 |  | 196.966569 | [8 empty] | 98.88641 | I | PVP | NCIH441 | L | H |  | Epithelial | Adult | Lung | 48 | MTT | tetrazolium salt | cell metabolic activity | N | N | N | 2009 | 77 | 10.1186/1743-8977-6-18
Au |  | 2.54 |  |  | 21.2 |  |  |  | 100 |  | 196.966569 | [8 empty] | 100.489975 | I | PVP | NCIH441 | L | H |  | Epithelial | Adult | Lung | 72 | MTT | tetrazolium salt | cell metabolic activity | N | N | N | 2009 | 77 | 10.1186/1743-8977-6-18
Au |  | 2.54 |  |  | 21.2 |  |  |  | 300 |  | 196.966569 | [8 empty] | 99.15367 | I | PVP | NCIH441 | L | H |  | Epithelial | Adult | Lung | 24 | MTT | tetrazolium salt | cell metabolic activity | N | N | N | 2009 | 77 | 10.1186/1743-8977-6-18
Au |  | 2.54 |  |  | 21.2 |  |  |  | 300 |  | 196.966569 | [8 empty] | 99.42094 | I | PVP | NCIH441 | L | H |  | Epithelial | Adult | Lung | 48 | MTT | tetrazolium salt | cell metabolic activity | N | N | N | 2009 | 77 | 10.1186/1743-8977-6-18
Au |  | 2.54 |  |  | 21.2 |  |  |  | 300 |  | 196.966569 | [8 empty] | 105.56793 | I | PVP | NCIH441 | L | H |  | Epithelial | Adult | Lung | 72 | MTT | tetrazolium salt | cell metabolic activity | N | N | N | 2009 | 77 | 10.1186/1743-8977-6-18
Au |  | 2.54 |  |  | 21.2 |  |  |  | 500 |  | 196.966569 | [8 empty] | 98.88641 | I | PVP | NCIH441 | L | H |  | Epithelial | Adult | Lung | 24 | MTT | tetrazolium salt | cell metabolic activity | N | N | N | 2009 | 77 | 10.1186/1743-8977-6-18
Au |  | 2.54 |  |  | 21.2 |  |  |  | 500 |  | 196.966569 | [8 empty] | 100.489975 | I | PVP | NCIH441 | L | H |  | Epithelial | Adult | Lung | 48 | MTT | tetrazolium salt | cell metabolic activity | N | N | N | 2009 | 77 | 10.1186/1743-8977-6-18
Au |  | 2.54 |  |  | 21.2 |  |  |  | 500 |  | 196.966569 | [8 empty] | 107.973274 | I | PVP | NCIH441 | L | H |  | Epithelial | Adult | Lung | 72 | MTT | tetrazolium salt | cell metabolic activity | N | N | N | 2009 | 77 | 10.1186/1743-8977-6-18
Au |  | 2.54 |  |  | 21.2 |  |  |  | 700 |  | 196.966569 | [8 empty] | 97.817375 | I | PVP | NCIH441 | L | H |  | Epithelial | Adult | Lung | 24 | MTT | tetrazolium salt | cell metabolic activity | N | N | N | 2009 | 77 | 10.1186/1743-8977-6-18
Au |  | 2.54 |  |  | 21.2 |  |  |  | 700 |  | 196.966569 | [8 empty] | 100.489975 | I | PVP | NCIH441 | L | H |  | Epithelial | Adult | Lung | 48 | MTT | tetrazolium salt | cell metabolic activity | N | N | N | 2009 | 77 | 10.1186/1743-8977-6-18
Au |  | 2.54 |  |  | 21.2 |  |  |  | 700 |  | 196.966569 | [8 empty] | 105.56793 | I | PVP | NCIH441 | L | H |  | Epithelial | Adult | Lung | 72 | MTT | tetrazolium salt | cell metabolic activity | N | N | N | 2009 | 77 | 10.1186/1743-8977-6-18
Au |  | 2.54 |  |  | 27.17 |  |  |  | 50 |  | 196.966569 | [8 empty] | 95.94655 | I | Citrate and PVP | A549 | L | H |  | Epithelial | Adult | Lung | 24 | MTT | tetrazolium salt | cell metabolic activity | N | N | N | 2009 | 77 | 10.1186/1743-8977-6-18
Au |  | 2.54 |  |  | 27.17 |  |  |  | 50 |  | 196.966569 | [8 empty] | 95.67929 | I | Citrate and PVP | A549 | L | H |  | Epithelial | Adult | Lung | 48 | MTT | tetrazolium salt | cell metabolic activity | N | N | N | 2009 | 77 | 10.1186/1743-8977-6-18
Au |  | 2.54 |  |  | 27.17 |  |  |  | 50 |  | 196.966569 | [8 empty] | 95.412025 | I | Citrate and PVP | A549 | L | H |  | Epithelial | Adult | Lung | 72 | MTT | tetrazolium salt | cell metabolic activity | N | N | N | 2009 | 77 | 10.1186/1743-8977-6-18
Au |  | 2.54 |  |  | 27.17 |  |  |  | 100 |  | 196.966569 | [8 empty] | 97.55011 | I | Citrate and PVP | A549 | L | H |  | Epithelial | Adult | Lung | 24 | MTT | tetrazolium salt | cell metabolic activity | N | N | N | 2009 | 77 | 10.1186/1743-8977-6-18
Au |  | 2.54 |  |  | 27.17 |  |  |  | 100 |  | 196.966569 | [8 empty] | 98.88641 | I | Citrate and PVP | A549 | L | H |  | Epithelial | Adult | Lung | 48 | MTT | tetrazolium salt | cell metabolic activity | N | N | N | 2009 | 77 | 10.1186/1743-8977-6-18
Au |  | 2.54 |  |  | 27.17 |  |  |  | 100 |  | 196.966569 | [8 empty] | 91.67038 | I | Citrate and PVP | A549 | L | H |  | Epithelial | Adult | Lung | 72 | MTT | tetrazolium salt | cell metabolic activity | N | N | N | 2009 | 77 | 10.1186/1743-8977-6-18
Au |  | 2.54 |  |  | 27.17 |  |  |  | 300 |  | 196.966569 | [8 empty] | 97.817375 | I | Citrate and PVP | A549 | L | H |  | Epithelial | Adult | Lung | 24 | MTT | tetrazolium salt | cell metabolic activity | N | N | N | 2009 | 77 | 10.1186/1743-8977-6-18
Au |  | 2.54 |  |  | 27.17 |  |  |  | 300 |  | 196.966569 | [8 empty] | 98.35189 | I | Citrate and PVP | A549 | L | H |  | Epithelial | Adult | Lung | 48 | MTT | tetrazolium salt | cell metabolic activity | N | N | N | 2009 | 77 | 10.1186/1743-8977-6-18
Au |  | 2.54 |  |  | 27.17 |  |  |  | 300 |  | 196.966569 | [8 empty] | 94.07572 | I | Citrate and PVP | A549 | L | H |  | Epithelial | Adult | Lung | 72 | MTT | tetrazolium salt | cell metabolic activity | N | N | N | 2009 | 77 | 10.1186/1743-8977-6-18
Au |  | 2.54 |  |  | 27.17 |  |  |  | 500 |  | 196.966569 | [8 empty] | 94.34299 | I | Citrate and PVP | A549 | L | H |  | Epithelial | Adult | Lung | 24 | MTT | tetrazolium salt | cell metabolic activity | N | N | N | 2009 | 77 | 10.1186/1743-8977-6-18
Au |  | 2.54 |  |  | 27.17 |  |  |  | 500 |  | 196.966569 | [8 empty] | 88.730515 | I | Citrate and PVP | A549 | L | H |  | Epithelial | Adult | Lung | 48 | MTT | tetrazolium salt | cell metabolic activity | N | N | N | 2009 | 77 | 10.1186/1743-8977-6-18
Au |  | 2.54 |  |  | 27.17 |  |  |  | 500 |  | 196.966569 | [8 empty] | 81.78174 | I | Citrate and PVP | A549 | L | H |  | Epithelial | Adult | Lung | 72 | MTT | tetrazolium salt | cell metabolic activity | N | N | N | 2009 | 77 | 10.1186/1743-8977-6-18
Au |  | 2.54 |  |  | 27.17 |  |  |  | 700 |  | 196.966569 | [8 empty] | 85.523384 | I | Citrate and PVP | A549 | L | H |  | Epithelial | Adult | Lung | 24 | MTT | tetrazolium salt | cell metabolic activity | N | N | N | 2009 | 77 | 10.1186/1743-8977-6-18
Au |  | 2.54 |  |  | 27.17 |  |  |  | 700 |  | 196.966569 | [8 empty] | 79.643654 | I | Citrate and PVP | A549 | L | H |  | Epithelial | Adult | Lung | 48 | MTT | tetrazolium salt | cell metabolic activity | N | N | N | 2009 | 77 | 10.1186/1743-8977-6-18
Au |  | 2.54 |  |  | 27.17 |  |  |  | 700 |  | 196.966569 | [8 empty] | 63.340755 | I | Citrate and PVP | A549 | L | H |  | Epithelial | Adult | Lung | 72 | MTT | tetrazolium salt | cell metabolic activity | N | N | N | 2009 | 77 | 10.1186/1743-8977-6-18
Au |  | 2.54 |  |  | 27.17 |  |  |  | 50 |  | 196.966569 | [8 empty] | 99.42094 | I | Citrate and PVP | NCIH441 | L | H |  | Epithelial | Adult | Lung | 24 | MTT | tetrazolium salt | cell metabolic activity | N | N | N | 2009 | 77 | 10.1186/1743-8977-6-18
Au |  | 2.54 |  |  | 27.17 |  |  |  | 50 |  | 196.966569 | [8 empty] | 101.82628 | I | Citrate and PVP | NCIH441 | L | H |  | Epithelial | Adult | Lung | 48 | MTT | tetrazolium salt | cell metabolic activity | N | N | N | 2009 | 77 | 10.1186/1743-8977-6-18
Au |  | 2.54 |  |  | 27.17 |  |  |  | 50 |  | 196.966569 | [8 empty] | 101.0245 | I | Citrate and PVP | NCIH441 | L | H |  | Epithelial | Adult | Lung | 72 | MTT | tetrazolium salt | cell metabolic activity | N | N | N | 2009 | 77 | 10.1186/1743-8977-6-18
Au |  | 2.54 |  |  | 27.17 |  |  |  | 100 |  | 196.966569 | [8 empty] | 100.22272 | I | Citrate and PVP | NCIH441 | L | H |  | Epithelial | Adult | Lung | 24 | MTT | tetrazolium salt | cell metabolic activity | N | N | N | 2009 | 77 | 10.1186/1743-8977-6-18
Au |  | 2.54 |  |  | 27.17 |  |  |  | 100 |  | 196.966569 | [8 empty] | 103.42985 | I | Citrate and PVP | NCIH441 | L | H |  | Epithelial | Adult | Lung | 48 | MTT | tetrazolium salt | cell metabolic activity | N | N | N | 2009 | 77 | 10.1186/1743-8977-6-18
Au |  | 2.54 |  |  | 27.17 |  |  |  | 100 |  | 196.966569 | [8 empty] | 102.62806 | I | Citrate and PVP | NCIH441 | L | H |  | Epithelial | Adult | Lung | 72 | MTT | tetrazolium salt | cell metabolic activity | N | N | N | 2009 | 77 | 10.1186/1743-8977-6-18
Au |  | 2.54 |  |  | 27.17 |  |  |  | 300 |  | 196.966569 | [8 empty] | 102.62806 | I | Citrate and PVP | NCIH441 | L | H |  | Epithelial | Adult | Lung | 24 | MTT | tetrazolium salt | cell metabolic activity | N | N | N | 2009 | 77 | 10.1186/1743-8977-6-18
Au |  | 2.54 |  |  | 27.17 |  |  |  | 300 |  | 196.966569 | [8 empty] | 101.55902 | I | Citrate and PVP | NCIH441 | L | H |  | Epithelial | Adult | Lung | 48 | MTT | tetrazolium salt | cell metabolic activity | N | N | N | 2009 | 77 | 10.1186/1743-8977-6-18
Au |  | 2.54 |  |  | 27.17 |  |  |  | 300 |  | 196.966569 | [8 empty] | 101.55902 | I | Citrate and PVP | NCIH441 | L | H |  | Epithelial | Adult | Lung | 72 | MTT | tetrazolium salt | cell metabolic activity | N | N | N | 2009 | 77 | 10.1186/1743-8977-6-18
Au |  | 2.54 |  |  | 27.17 |  |  |  | 500 |  | 196.966569 | [8 empty] | 101.0245 | I | Citrate and PVP | NCIH441 | L | H |  | Epithelial | Adult | Lung | 24 | MTT | tetrazolium salt | cell metabolic activity | N | N | N | 2009 | 77 | 10.1186/1743-8977-6-18
Au |  | 2.54 |  |  | 27.17 |  |  |  | 500 |  | 196.966569 | [8 empty] | 102.895325 | I | Citrate and PVP | NCIH441 | L | H |  | Epithelial | Adult | Lung | 48 | MTT | tetrazolium salt | cell metabolic activity | N | N | N | 2009 | 77 | 10.1186/1743-8977-6-18
Au |  | 2.54 |  |  | 27.17 |  |  |  | 500 |  | 196.966569 | [8 empty] | 99.95546 | I | Citrate and PVP | NCIH441 | L | H |  | Epithelial | Adult | Lung | 72 | MTT | tetrazolium salt | cell metabolic activity | N | N | N | 2009 | 77 | 10.1186/1743-8977-6-18
Au |  | 2.54 |  |  | 27.17 |  |  |  | 700 |  | 196.966569 | [8 empty] | 98.35189 | I | Citrate and PVP | NCIH441 | L | H |  | Epithelial | Adult | Lung | 24 | MTT | tetrazolium salt | cell metabolic activity | N | N | N | 2009 | 77 | 10.1186/1743-8977-6-18
Au |  | 2.54 |  |  | 27.17 |  |  |  | 700 |  | 196.966569 | [8 empty] | 92.47216 | I | Citrate and PVP | NCIH441 | L | H |  | Epithelial | Adult | Lung | 48 | MTT | tetrazolium salt | cell metabolic activity | N | N | N | 2009 | 77 | 10.1186/1743-8977-6-18
Au |  | 2.54 |  |  | 27.17 |  |  |  | 700 |  | 196.966569 | [8 empty] | 90.06682 | I | Citrate and PVP | NCIH441 | L | H |  | Epithelial | Adult | Lung | 72 | MTT | tetrazolium salt | cell metabolic activity | N | N | N | 2009 | 77 | 10.1186/1743-8977-6-18
Au |  | 2.54 |  |  | 28.18 |  |  |  | 50 |  | 196.966569 | [8 empty] | 98.35189 | I | Citrate and PVP | A549 | L | H |  | Epithelial | Adult | Lung | 24 | MTT | tetrazolium salt | cell metabolic activity | N | N | N | 2009 | 77 | 10.1186/1743-8977-6-18
Au |  | 2.54 |  |  | 28.18 |  |  |  | 50 |  | 196.966569 | [8 empty] | 100.22272 | I | Citrate and PVP | A549 | L | H |  | Epithelial | Adult | Lung | 48 | MTT | tetrazolium salt | cell metabolic activity | N | N | N | 2009 | 77 | 10.1186/1743-8977-6-18
Au |  | 2.54 |  |  | 28.18 |  |  |  | 50 |  | 196.966569 | [8 empty] | 96.213806 | I | Citrate and PVP | A549 | L | H |  | Epithelial | Adult | Lung | 72 | MTT | tetrazolium salt | cell metabolic activity | N | N | N | 2009 | 77 | 10.1186/1743-8977-6-18
Au |  | 2.54 |  |  | 28.18 |  |  |  | 100 |  | 196.966569 | [8 empty] | 97.55011 | I | Citrate and PVP | A549 | L | H |  | Epithelial | Adult | Lung | 24 | MTT | tetrazolium salt | cell metabolic activity | N | N | N | 2009 | 77 | 10.1186/1743-8977-6-18
Au |  | 2.54 |  |  | 28.18 |  |  |  | 100 |  | 196.966569 | [8 empty] | 100.75724 | I | Citrate and PVP | A549 | L | H |  | Epithelial | Adult | Lung | 48 | MTT | tetrazolium salt | cell metabolic activity | N | N | N | 2009 | 77 | 10.1186/1743-8977-6-18
Au |  | 2.54 |  |  | 28.18 |  |  |  | 100 |  | 196.966569 | [8 empty] | 94.34299 | I | Citrate and PVP | A549 | L | H |  | Epithelial | Adult | Lung | 72 | MTT | tetrazolium salt | cell metabolic activity | N | N | N | 2009 | 77 | 10.1186/1743-8977-6-18
Au |  | 2.54 |  |  | 28.18 |  |  |  | 300 |  | 196.966569 | [8 empty] | 95.67929 | I | Citrate and PVP | A549 | L | H |  | Epithelial | Adult | Lung | 24 | MTT | tetrazolium salt | cell metabolic activity | N | N | N | 2009 | 77 | 10.1186/1743-8977-6-18
Au |  | 2.54 |  |  | 28.18 |  |  |  | 300 |  | 196.966569 | [8 empty] | 98.619156 | I | Citrate and PVP | A549 | L | H |  | Epithelial | Adult | Lung | 48 | MTT | tetrazolium salt | cell metabolic activity | N | N | N | 2009 | 77 | 10.1186/1743-8977-6-18
Au |  | 2.54 |  |  | 28.18 |  |  |  | 300 |  | 196.966569 | [8 empty] | 94.8775 | I | Citrate and PVP | A549 | L | H |  | Epithelial | Adult | Lung | 72 | MTT | tetrazolium salt | cell metabolic activity | N | N | N | 2009 | 77 | 10.1186/1743-8977-6-18
Au |  | 2.54 |  |  | 28.18 |  |  |  | 500 |  | 196.966569 | [8 empty] | 99.688194 | I | Citrate and PVP | A549 | L | H |  | Epithelial | Adult | Lung | 24 | MTT | tetrazolium salt | cell metabolic activity | N | N | N | 2009 | 77 | 10.1186/1743-8977-6-18
Au |  | 2.54 |  |  | 28.18 |  |  |  | 500 |  | 196.966569 | [8 empty] | 93.27394 | I | Citrate and PVP | A549 | L | H |  | Epithelial | Adult | Lung | 48 | MTT | tetrazolium salt | cell metabolic activity | N | N | N | 2009 | 77 | 10.1186/1743-8977-6-18
Au |  | 2.54 |  |  | 28.18 |  |  |  | 500 |  | 196.966569 | [8 empty] | 89.79955 | I | Citrate and PVP | A549 | L | H |  | Epithelial | Adult | Lung | 72 | MTT | tetrazolium salt | cell metabolic activity | N | N | N | 2009 | 77 | 10.1186/1743-8977-6-18
Au |  | 2.54 |  |  | 28.18 |  |  |  | 700 |  | 196.966569 | [8 empty] | 89.532295 | I | Citrate and PVP | A549 | L | H |  | Epithelial | Adult | Lung | 24 | MTT | tetrazolium salt | cell metabolic activity | N | N | N | 2009 | 77 | 10.1186/1743-8977-6-18
Au |  | 2.54 |  |  | 28.18 |  |  |  | 700 |  | 196.966569 | [8 empty] | 84.454346 | I | Citrate and PVP | A549 | L | H |  | Epithelial | Adult | Lung | 48 | MTT | tetrazolium salt | cell metabolic activity | N | N | N | 2009 | 77 | 10.1186/1743-8977-6-18
Au |  | 2.54 |  |  | 28.18 |  |  |  | 700 |  | 196.966569 | [8 empty] | 71.09132 | I | Citrate and PVP | A549 | L | H |  | Epithelial | Adult | Lung | 72 | MTT | tetrazolium salt | cell metabolic activity | N | N | N | 2009 | 77 | 10.1186/1743-8977-6-18
Au |  | 2.54 |  |  | 28.18 |  |  |  | 50 |  | 196.966569 | [8 empty] | 98.88641 | I | Citrate and PVP | NCIH441 | L | H |  | Epithelial | Adult | Lung | 24 | MTT | tetrazolium salt | cell metabolic activity | N | N | N | 2009 | 77 | 10.1186/1743-8977-6-18
Au |  | 2.54 |  |  | 28.18 |  |  |  | 50 |  | 196.966569 | [8 empty] | 101.291756 | I | Citrate and PVP | NCIH441 | L | H |  | Epithelial | Adult | Lung | 48 | MTT | tetrazolium salt | cell metabolic activity | N | N | N | 2009 | 77 | 10.1186/1743-8977-6-18
Au |  | 2.54 |  |  | 28.18 |  |  |  | 50 |  | 196.966569 | [8 empty] | 100.75724 | I | Citrate and PVP | NCIH441 | L | H |  | Epithelial | Adult | Lung | 72 | MTT | tetrazolium salt | cell metabolic activity | N | N | N | 2009 | 77 | 10.1186/1743-8977-6-18
Au |  | 2.54 |  |  | 28.18 |  |  |  | 100 |  | 196.966569 | [8 empty] | 99.95546 | I | Citrate and PVP | NCIH441 | L | H |  | Epithelial | Adult | Lung | 24 | MTT | tetrazolium salt | cell metabolic activity | N | N | N | 2009 | 77 | 10.1186/1743-8977-6-18
Au |  | 2.54 |  |  | 28.18 |  |  |  | 100 |  | 196.966569 | [8 empty] | 103.96436 | I | Citrate and PVP | NCIH441 | L | H |  | Epithelial | Adult | Lung | 48 | MTT | tetrazolium salt | cell metabolic activity | N | N | N | 2009 | 77 | 10.1186/1743-8977-6-18
Au |  | 2.54 |  |  | 28.18 |  |  |  | 100 |  | 196.966569 | [8 empty] | 99.95546 | I | Citrate and PVP | NCIH441 | L | H |  | Epithelial | Adult | Lung | 72 | MTT | tetrazolium salt | cell metabolic activity | N | N | N | 2009 | 77 | 10.1186/1743-8977-6-18
Au |  | 2.54 |  |  | 28.18 |  |  |  | 300 |  | 196.966569 | [8 empty] | 101.291756 | I | Citrate and PVP | NCIH441 | L | H |  | Epithelial | Adult | Lung | 24 | MTT | tetrazolium salt | cell metabolic activity | N | N | N | 2009 | 77 | 10.1186/1743-8977-6-18
Au |  | 2.54 |  |  | 28.18 |  |  |  | 300 |  | 196.966569 | [8 empty] | 106.10245 | I | Citrate and PVP | NCIH441 | L | H |  | Epithelial | Adult | Lung | 48 | MTT | tetrazolium salt | cell metabolic activity | N | N | N | 2009 | 77 | 10.1186/1743-8977-6-18
Au |  | 2.54 |  |  | 28.18 |  |  |  | 300 |  | 196.966569 | [8 empty] | 102.093544 | I | Citrate and PVP | NCIH441 | L | H |  | Epithelial | Adult | Lung | 72 | MTT | tetrazolium salt | cell metabolic activity | N | N | N | 2009 | 77 | 10.1186/1743-8977-6-18
Au |  | 2.54 |  |  | 28.18 |  |  |  | 500 |  | 196.966569 | [8 empty] | 101.82628 | I | Citrate and PVP | NCIH441 | L | H |  | Epithelial | Adult | Lung | 24 | MTT | tetrazolium salt | cell metabolic activity | N | N | N | 2009 | 77 | 10.1186/1743-8977-6-18
Au |  | 2.54 |  |  | 28.18 |  |  |  | 500 |  | 196.966569 | [8 empty] | 105.30067 | I | Citrate and PVP | NCIH441 | L | H |  | Epithelial | Adult | Lung | 48 | MTT | tetrazolium salt | cell metabolic activity | N | N | N | 2009 | 77 | 10.1186/1743-8977-6-18
Au |  | 2.54 |  |  | 28.18 |  |  |  | 500 |  | 196.966569 | [8 empty] | 104.76614 | I | Citrate and PVP | NCIH441 | L | H |  | Epithelial | Adult | Lung | 72 | MTT | tetrazolium salt | cell metabolic activity | N | N | N | 2009 | 77 | 10.1186/1743-8977-6-18
Au |  | 2.54 |  |  | 28.18 |  |  |  | 700 |  | 196.966569 | [8 empty] | 101.82628 | I | Citrate and PVP | NCIH441 | L | H |  | Epithelial | Adult | Lung | 24 | MTT | tetrazolium salt | cell metabolic activity | N | N | N | 2009 | 77 | 10.1186/1743-8977-6-18
Au |  | 2.54 |  |  | 28.18 |  |  |  | 700 |  | 196.966569 | [8 empty] | 95.94655 | I | Citrate and PVP | NCIH441 | L | H |  | Epithelial | Adult | Lung | 48 | MTT | tetrazolium salt | cell metabolic activity | N | N | N | 2009 | 77 | 10.1186/1743-8977-6-18
Au |  | 2.54 |  |  | 28.18 |  |  |  | 700 |  | 196.966569 | [8 empty] | 97.55011 | I | Citrate and PVP | NCIH441 | L | H |  | Epithelial | Adult | Lung | 72 | MTT | tetrazolium salt | cell metabolic activity | N | N | N | 2009 | 77 | 10.1186/1743-8977-6-18
Au |  | 2.54 |  |  | 21 |  |  |  | 0.0003544997 |  | 196.966569 | [8 empty] | 100.11429 | I | Citrate | CHO22 | L | H |  | Epithelial | Adult | Ovary | 24 | NR | toluylene red | lysosomal uptake | N | N | N | 2012 | 78 | 10.1155/2012/734398
Au |  | 2.54 |  |  | 21 |  |  |  | 0.0008862492 |  | 196.966569 | [8 empty] | 99.08572 | I | Citrate | CHO22 | L | H |  | Epithelial | Adult | Ovary | 24 | NR | toluylene red | lysosomal uptake | N | N | N | 2012 | 78 | 10.1155/2012/734398
Au |  | 2.54 |  |  | 21 |  |  |  | 0.001417999 |  | 196.966569 | [8 empty] | 92.22857 | I | Citrate | CHO22 | L | H |  | Epithelial | Adult | Ovary | 24 | NR | toluylene red | lysosomal uptake | N | N | N | 2012 | 78 | 10.1155/2012/734398
Au |  | 2.54 |  |  | 21 |  |  |  | 0.001949748 |  | 196.966569 | [8 empty] | 87.08572 | I | Citrate | CHO22 | L | H |  | Epithelial | Adult | Ovary | 24 | NR | toluylene red | lysosomal uptake | N | N | N | 2012 | 78 | 10.1155/2012/734398
Au |  | 2.54 |  |  | 21 |  |  |  | 0.002481498 |  | 196.966569 | [8 empty] | 79.2 | I | Citrate | CHO22 | L | H |  | Epithelial | Adult | Ovary | 24 | NR | toluylene red | lysosomal uptake | N | N | N | 2012 | 78 | 10.1155/2012/734398
Au |  | 2.54 |  |  | 21 |  |  |  | 0.001949748 |  | 196.966569 | [8 empty] | 94.70085 | I | Citrate | CHO22 | L | H |  | Epithelial | Adult | Ovary | 24 | NR | toluylene red | lysosomal uptake | N | N | N | 2012 | 78 | 10.1155/2012/734398
Au |  | 2.54 |  |  | 21 |  |  |  | 0.001949748 |  | 196.966569 | [8 empty] | 91.62393 | I | Citrate | CHO22 | L | H |  | Epithelial | Adult | Ovary | 36 | NR | toluylene red | lysosomal uptake | N | N | N | 2012 | 78 | 10.1155/2012/734398
Au |  | 2.54 |  |  | 21 |  |  |  | 0.001949748 |  | 196.966569 | [8 empty] | 86.49573 | I | Citrate | CHO22 | L | H |  | Epithelial | Adult | Ovary | 48 | NR | toluylene red | lysosomal uptake | N | N | N | 2012 | 78 | 10.1155/2012/734398
Au |  | 2.54 |  |  | 21 |  |  |  | 0.001949748 |  | 196.966569 | [8 empty] | 86.83761 | I | Citrate | CHO22 | L | H |  | Epithelial | Adult | Ovary | 60 | NR | toluylene red | lysosomal uptake | N | N | N | 2012 | 78 | 10.1155/2012/734398
Au |  | 2.54 |  |  | 21 |  |  |  | 0.001949748 |  | 196.966569 | [8 empty] | 85.811966 | I | Citrate | CHO22 | L | H |  | Epithelial | Adult | Ovary | 72 | NR | toluylene red | lysosomal uptake | N | N | N | 2012 | 78 | 10.1155/2012/734398
Au |  | 2.54 |  |  | 21 |  |  |  | 0.0003544997 |  | 196.966569 | [8 empty] | 100.11429 | I | Starch | CHO22 | L | H |  | Epithelial | Adult | Ovary | 24 | NR | toluylene red | lysosomal uptake | N | N | N | 2012 | 78 | 10.1155/2012/734398
Au |  | 2.54 |  |  | 21 |  |  |  | 0.0008862492 |  | 196.966569 | [8 empty] | 96 | I | Starch | CHO22 | L | H |  | Epithelial | Adult | Ovary | 24 | NR | toluylene red | lysosomal uptake | N | N | N | 2012 | 78 | 10.1155/2012/734398
Au |  | 2.54 |  |  | 21 |  |  |  | 0.001417999 |  | 196.966569 | [8 empty] | 96.34286 | I | Starch | CHO22 | L | H |  | Epithelial | Adult | Ovary | 24 | NR | toluylene red | lysosomal uptake | N | N | N | 2012 | 78 | 10.1155/2012/734398
Au |  | 2.54 |  |  | 21 |  |  |  | 0.001949748 |  | 196.966569 | [8 empty] | 90.51428 | I | Starch | CHO22 | L | H |  | Epithelial | Adult | Ovary | 24 | NR | toluylene red | lysosomal uptake | N | N | N | 2012 | 78 | 10.1155/2012/734398
Au |  | 2.54 |  |  | 21 |  |  |  | 0.002481498 |  | 196.966569 | [8 empty] | 77.14286 | I | Starch | CHO22 | L | H |  | Epithelial | Adult | Ovary | 24 | NR | toluylene red | lysosomal uptake | N | N | N | 2012 | 78 | 10.1155/2012/734398
Au |  | 2.54 |  |  | 21 |  |  |  | 0.001949748 |  | 196.966569 | [8 empty] | 96.75214 | I | Starch | CHO22 | L | H |  | Epithelial | Adult | Ovary | 24 | NR | toluylene red | lysosomal uptake | N | N | N | 2012 | 78 | 10.1155/2012/734398
Au |  | 2.54 |  |  | 21 |  |  |  | 0.001949748 |  | 196.966569 | [8 empty] | 96.75214 | I | Starch | CHO22 | L | H |  | Epithelial | Adult | Ovary | 36 | NR | toluylene red | lysosomal uptake | N | N | N | 2012 | 78 | 10.1155/2012/734398
Au |  | 2.54 |  |  | 21 |  |  |  | 0.001949748 |  | 196.966569 | [8 empty] | 93.67522 | I | Starch | CHO22 | L | H |  | Epithelial | Adult | Ovary | 48 | NR | toluylene red | lysosomal uptake | N | N | N | 2012 | 78 | 10.1155/2012/734398
Au |  | 2.54 |  |  | 21 |  |  |  | 0.001949748 |  | 196.966569 | [8 empty] | 91.28205 | I | Starch | CHO22 | L | H |  | Epithelial | Adult | Ovary | 60 | NR | toluylene red | lysosomal uptake | N | N | N | 2012 | 78 | 10.1155/2012/734398
Au |  | 2.54 |  |  | 21 |  |  |  | 0.001949748 |  | 196.966569 | [8 empty] | 89.91453 | I | Starch | CHO22 | L | H |  | Epithelial | Adult | Ovary | 72 | NR | toluylene red | lysosomal uptake | N | N | N | 2012 | 78 | 10.1155/2012/734398
Au |  | 2.54 |  |  | 20 |  |  |  | 0.0004103777 |  | 196.966569 | [8 empty] | 99.77143 | I | Gum Arabic | CHO22 | L | H |  | Epithelial | Adult | Ovary | 24 | NR | toluylene red | lysosomal uptake | N | N | N | 2012 | 78 | 10.1155/2012/734398
Au |  | 2.54 |  |  | 20 |  |  |  | 0.001025944 |  | 196.966569 | [8 empty] | 100.457146 | I | Gum Arabic | CHO22 | L | H |  | Epithelial | Adult | Ovary | 24 | NR | toluylene red | lysosomal uptake | N | N | N | 2012 | 78 | 10.1155/2012/734398
Au |  | 2.54 |  |  | 20 |  |  |  | 0.001641511 |  | 196.966569 | [8 empty] | 97.71429 | I | Gum Arabic | CHO22 | L | H |  | Epithelial | Adult | Ovary | 24 | NR | toluylene red | lysosomal uptake | N | N | N | 2012 | 78 | 10.1155/2012/734398
Au |  | 2.54 |  |  | 20 |  |  |  | 0.002257077 |  | 196.966569 | [8 empty] | 93.942856 | I | Gum Arabic | CHO22 | L | H |  | Epithelial | Adult | Ovary | 24 | NR | toluylene red | lysosomal uptake | N | N | N | 2012 | 78 | 10.1155/2012/734398
Au |  | 2.54 |  |  | 20 |  |  |  | 0.002872644 |  | 196.966569 | [8 empty] | 89.14286 | I | Gum Arabic | CHO22 | L | H |  | Epithelial | Adult | Ovary | 24 | NR | toluylene red | lysosomal uptake | N | N | N | 2012 | 78 | 10.1155/2012/734398
Au |  | 2.54 |  |  | 20 |  |  |  | 0.002257077 |  | 196.966569 | [8 empty] | 98.80342 | I | Gum Arabic | CHO22 | L | H |  | Epithelial | Adult | Ovary | 24 | NR | toluylene red | lysosomal uptake | N | N | N | 2012 | 78 | 10.1155/2012/734398
Au |  | 2.54 |  |  | 20 |  |  |  | 0.002257077 |  | 196.966569 | [8 empty] | 98.80342 | I | Gum Arabic | CHO22 | L | H |  | Epithelial | Adult | Ovary | 36 | NR | toluylene red | lysosomal uptake | N | N | N | 2012 | 78 | 10.1155/2012/734398
Au |  | 2.54 |  |  | 20 |  |  |  | 0.002257077 |  | 196.966569 | [8 empty] | 97.77778 | I | Gum Arabic | CHO22 | L | H |  | Epithelial | Adult | Ovary | 48 | NR | toluylene red | lysosomal uptake | N | N | N | 2012 | 78 | 10.1155/2012/734398
Au |  | 2.54 |  |  | 20 |  |  |  | 0.002257077 |  | 196.966569 | [8 empty] | 95.726494 | I | Gum Arabic | CHO22 | L | H |  | Epithelial | Adult | Ovary | 60 | NR | toluylene red | lysosomal uptake | N | N | N | 2012 | 78 | 10.1155/2012/734398
Au |  | 2.54 |  |  | 20 |  |  |  | 0.002257077 |  | 196.966569 | [8 empty] | 94.70085 | I | Gum Arabic | CHO22 | L | H |  | Epithelial | Adult | Ovary | 72 | NR | toluylene red | lysosomal uptake | N | N | N | 2012 | 78 | 10.1155/2012/734398
Au |  | 2.54 |  |  | 20 |  |  |  | 0.001 |  | 196.966569 | [8 empty] | 100.75949 | I |  | HEK­293 | L | H |  | Epithelial | Embryonic | Kidney | 48 | WST­1 | tetrazolium salt | cell metabolic activity | N | N | N | 2010 | 79 | 10.2217/nnm.10.85
Au |  | 2.54 |  |  | 20 |  |  |  | 0.01 |  | 196.966569 | [8 empty] | 101.51899 | I |  | HEK­293 | L | H |  | Epithelial | Embryonic | Kidney | 48 | WST­1 | tetrazolium salt | cell metabolic activity | N | N | N | 2010 | 79 | 10.2217/nnm.10.85
Au |  | 2.54 |  |  | 20 |  |  |  | 0.1 |  | 196.966569 | [8 empty] | 101.51899 | I |  | HEK­293 | L | H |  | Epithelial | Embryonic | Kidney | 48 | WST­1 | tetrazolium salt | cell metabolic activity | N | N | N | 2010 | 79 | 10.2217/nnm.10.85
Au |  | 2.54 |  |  | 20 |  |  |  | 1 |  | 196.966569 | [8 empty] | 100.25317 | I |  | HEK­293 | L | H |  | Epithelial | Embryonic | Kidney | 48 | WST­1 | tetrazolium salt | cell metabolic activity | N | N | N | 2010 | 79 | 10.2217/nnm.10.85
Au |  | 2.54 |  |  | 20 |  |  |  | 10 |  | 196.966569 | [8 empty] | 94.177216 | I |  | HEK­293 | L | H |  | Epithelial | Embryonic | Kidney | 48 | WST­1 | tetrazolium salt | cell metabolic activity | N | N | N | 2010 | 79 | 10.2217/nnm.10.85
Au |  | 2.54 |  |  | 20 |  |  |  | 100 |  | 196.966569 | [8 empty] | 88.101265 | I |  | HEK­293 | L | H |  | Epithelial | Embryonic | Kidney | 48 | WST­1 | tetrazolium salt | cell metabolic activity | N | N | N | 2010 | 79 | 10.2217/nnm.10.85
Au |  | 2.54 |  |  | 20 |  |  |  | 1000 |  | 196.966569 | [8 empty] | 42.925983 | I |  | HEK­293 | L | H |  | Epithelial | Embryonic | Kidney | 48 | WST­1 | tetrazolium salt | cell metabolic activity | N | N | N | 2010 | 79 | 10.2217/nnm.10.85
Au |  | 2.54 |  |  | 35 |  |  |  | 3.828596e-08 |  | 196.966569 | [8 empty] | 94.210526 | I | Star anise | A549 | L | H |  | Epithelial | Adult | Lung | 48 | ApoTox­Glo™ Triplex | Caspase-Glo® 3/7 Reagent | protease activity | N | N | N | 2015 | 80 | 10.1016/j.ecoenv.2014.03.020
Au |  | 2.54 |  |  | 35 |  |  |  | 1.531439e-07 |  | 196.966569 | [8 empty] | 92.63158 | I | Star anise | A549 | L | H |  | Epithelial | Adult | Lung | 48 | ApoTox­Glo™ Triplex | Caspase-Glo® 3/7 Reagent | protease activity | N | N | N | 2015 | 80 | 10.1016/j.ecoenv.2014.03.020
Au |  | 2.54 |  |  | 35 |  |  |  | 3.062877e-07 |  | 196.966569 | [8 empty] | 90.52631 | I | Star anise | A549 | L | H |  | Epithelial | Adult | Lung | 48 | ApoTox­Glo™ Triplex | Caspase-Glo® 3/7 Reagent | protease activity | N | N | N | 2015 | 80 | 10.1016/j.ecoenv.2014.03.020
Au |  | 2.54 |  |  | 35 |  |  |  | 3.828596e-07 |  | 196.966569 | [8 empty] | 88.42105 | I | Star anise | A549 | L | H |  | Epithelial | Adult | Lung | 48 | ApoTox­Glo™ Triplex | Caspase-Glo® 3/7 Reagent | protease activity | N | N | N | 2015 | 80 | 10.1016/j.ecoenv.2014.03.020
Au |  | 2.54 |  |  | 35 |  |  |  | 7.657193e-07 |  | 196.966569 | [8 empty] | 80.52631 | I | Star anise | A549 | L | H |  | Epithelial | Adult | Lung | 48 | ApoTox­Glo™ Triplex | Caspase-Glo® 3/7 Reagent | protease activity | N | N | N | 2015 | 80 | 10.1016/j.ecoenv.2014.03.020
Au |  | 2.54 |  |  | 35 |  |  |  | 3.828596e-08 |  | 196.966569 | [8 empty] | 93.68421 | I | Citrate | A549 | L | H |  | Epithelial | Adult | Lung | 48 | ApoTox­Glo™ Triplex | Caspase-Glo® 3/7 Reagent | protease activity | N | N | N | 2015 | 80 | 10.1016/j.ecoenv.2014.03.020
Au |  | 2.54 |  |  | 35 |  |  |  | 1.531439e-07 |  | 196.966569 | [8 empty] | 89.47369 | I | Citrate | A549 | L | H |  | Epithelial | Adult | Lung | 48 | ApoTox­Glo™ Triplex | Caspase-Glo® 3/7 Reagent | protease activity | N | N | N | 2015 | 80 | 10.1016/j.ecoenv.2014.03.020
Au |  | 2.54 |  |  | 35 |  |  |  | 3.062877e-07 |  | 196.966569 | [8 empty] | 84.210526 | I | Citrate | A549 | L | H |  | Epithelial | Adult | Lung | 48 | ApoTox­Glo™ Triplex | Caspase-Glo® 3/7 Reagent | protease activity | N | N | N | 2015 | 80 | 10.1016/j.ecoenv.2014.03.020
Au |  | 2.54 |  |  | 35 |  |  |  | 3.828596e-07 |  | 196.966569 | [8 empty] | 81.57895 | I | Citrate | A549 | L | H |  | Epithelial | Adult | Lung | 48 | ApoTox­Glo™ Triplex | Caspase-Glo® 3/7 Reagent | protease activity | N | N | N | 2015 | 80 | 10.1016/j.ecoenv.2014.03.020
Au |  | 2.54 |  |  | 35 |  |  |  | 7.657193e-07 |  | 196.966569 | [8 empty] | 74.73684 | I | Citrate | A549 | L | H |  | Epithelial | Adult | Lung | 48 | ApoTox­Glo™ Triplex | Caspase-Glo® 3/7 Reagent | protease activity | N | N | N | 2015 | 80 | 10.1016/j.ecoenv.2014.03.020
Au |  | 2.54 |  |  | 35 |  |  |  | 3.828596e-08 |  | 196.966569 | [8 empty] | 92.63158 | I | Citrate | A549 | L | H |  | Epithelial | Adult | Lung | 48 | ApoTox­Glo™ Triplex | Caspase-Glo® 3/7 Reagent | protease activity | N | N | N | 2015 | 80 | 10.1016/j.ecoenv.2014.03.020
Au |  | 2.54 |  |  | 35 |  |  |  | 3.062877e-07 |  | 196.966569 | [8 empty] | 82.10526 | I | Citrate | A549 | L | H |  | Epithelial | Adult | Lung | 48 | ApoTox­Glo™ Triplex | Caspase-Glo® 3/7 Reagent | protease activity | N | N | N | 2015 | 80 | 10.1016/j.ecoenv.2014.03.020
Au |  | 2.54 |  |  | 35 |  |  |  | 3.828596e-07 |  | 196.966569 | [8 empty] | 74.73684 | I | Citrate | A549 | L | H |  | Epithelial | Adult | Lung | 48 | ApoTox­Glo™ Triplex | Caspase-Glo® 3/7 Reagent | protease activity | N | N | N | 2015 | 80 | 10.1016/j.ecoenv.2014.03.020
Au |  | 2.54 |  |  | 35 |  |  |  | 7.657193e-07 |  | 196.966569 | [8 empty] | 69.47369 | I | Sodium borohydride | A549 | L | H |  | Epithelial | Adult | Lung | 48 | ApoTox­Glo™ Triplex | Caspase-Glo® 3/7 Reagent | protease activity | N | N | N | 2015 | 80 | 10.1016/j.ecoenv.2014.03.020
Au |  | 2.54 |  |  | 25 |  |  |  | 0.001050567 |  | 196.966569 | [8 empty] | 62.41379 | I |  | MDA­MB­231 | L | H |  | Epithelial | Adult | Breast | 48 | MTT | tetrazolium salt | cell metabolic activity | N | N | N | 2014 | 81 | 10.1016/j.btre.2014.08.002
Au |  | 2.54 |  |  | 25 |  |  |  | 0.0005252834 |  | 196.966569 | [8 empty] | 66.206894 | I |  | MDA­MB­231 | L | H |  | Epithelial | Adult | Breast | 48 | MTT | tetrazolium salt | cell metabolic activity | N | N | N | 2014 | 81 | 10.1016/j.btre.2014.08.002
Au |  | 2.54 |  |  | 25 |  |  |  | 0.0001050567 |  | 196.966569 | [8 empty] | 77.586205 | I |  | MDA­MB­231 | L | H |  | Epithelial | Adult | Breast | 48 | MTT | tetrazolium salt | cell metabolic activity | N | N | N | 2014 | 81 | 10.1016/j.btre.2014.08.002
Au |  | 2.54 |  |  | 25 |  |  |  | 1.050567e-05 |  | 196.966569 | [8 empty] | 80 | I |  | MDA­MB­231 | L | H |  | Epithelial | Adult | Breast | 48 | MTT | tetrazolium salt | cell metabolic activity | N | N | N | 2014 | 81 | 10.1016/j.btre.2014.08.002
Au |  | 2.54 |  |  | 21.7 | -7.6 |  |  | 0.01 |  | 196.966569 | [8 empty] | 91.451065 | I | PEG | C17.2 | L | A | Mouse | Neuronal | Adult | Brain | 24 | MTT | tetrazolium salt | cell metabolic activity | Y | N | Y | 2014 | 82 | 10.1002/ppsc.201300357
Au |  | 2.54 |  |  | 21.7 | -7.6 |  |  | 0.02 |  | 196.966569 | [8 empty] | 93.266335 | I | PEG | C17.2 | L | A | Mouse | Neuronal | Adult | Brain | 24 | MTT | tetrazolium salt | cell metabolic activity | Y | N | Y | 2014 | 82 | 10.1002/ppsc.201300357
Au |  | 2.54 |  |  | 21.7 | -7.6 |  |  | 0.05 |  | 196.966569 | [8 empty] | 95.39359 | I | PEG | C17.2 | L | A | Mouse | Neuronal | Adult | Brain | 24 | MTT | tetrazolium salt | cell metabolic activity | Y | N | Y | 2014 | 82 | 10.1002/ppsc.201300357
Au |  | 2.54 |  |  | 21.7 | -7.6 |  |  | 0.1 |  | 196.966569 | [8 empty] | 92.55768 | I | PEG | C17.2 | L | A | Mouse | Neuronal | Adult | Brain | 24 | MTT | tetrazolium salt | cell metabolic activity | Y | N | Y | 2014 | 82 | 10.1002/ppsc.201300357
Au |  | 2.54 |  |  | 21.7 | -7.6 |  |  | 0.2 |  | 196.966569 | [8 empty] | 88.172 | I | PEG | C17.2 | L | A | Mouse | Neuronal | Adult | Brain | 24 | MTT | tetrazolium salt | cell metabolic activity | Y | N | Y | 2014 | 82 | 10.1002/ppsc.201300357
Au |  | 2.54 |  |  | 21.7 | -7.6 |  |  | 0.4 |  | 196.966569 | [8 empty] | 82.23656 | I | PEG | C17.2 | L | A | Mouse | Neuronal | Adult | Brain | 24 | MTT | tetrazolium salt | cell metabolic activity | Y | N | Y | 2014 | 82 | 10.1002/ppsc.201300357
Au |  | 2.54 |  |  | 21.7 | -7.6 |  |  | 0.8 |  | 196.966569 | [8 empty] | 71.33922 | I | PEG | C17.2 | L | A | Mouse | Neuronal | Adult | Brain | 24 | MTT | tetrazolium salt | cell metabolic activity | Y | N | Y | 2014 | 82 | 10.1002/ppsc.201300357
Au |  | 2.54 |  |  | 21.7 | -7.6 |  |  | 0.01 |  | 196.966569 | [8 empty] | 95.48146 | I | PEG | HUVEC | P | H |  | Endothelial | Embryonic | Umbilical Cord | 24 | MTT | tetrazolium salt | cell metabolic activity | Y | N | Y | 2014 | 82 | 10.1002/ppsc.201300357
Au |  | 2.54 |  |  | 21.7 | -7.6 |  |  | 0.02 |  | 196.966569 | [8 empty] | 96.98729 | I | PEG | HUVEC | P | H |  | Endothelial | Embryonic | Umbilical Cord | 24 | MTT | tetrazolium salt | cell metabolic activity | Y | N | Y | 2014 | 82 | 10.1002/ppsc.201300357
Au |  | 2.54 |  |  | 21.7 | -7.6 |  |  | 0.05 |  | 196.966569 | [8 empty] | 94.153275 | I | PEG | HUVEC | P | H |  | Endothelial | Embryonic | Umbilical Cord | 24 | MTT | tetrazolium salt | cell metabolic activity | Y | N | Y | 2014 | 82 | 10.1002/ppsc.201300357
Au |  | 2.54 |  |  | 21.7 | -7.6 |  |  | 0.1 |  | 196.966569 | [8 empty] | 91.937515 | I | PEG | HUVEC | P | H |  | Endothelial | Embryonic | Umbilical Cord | 24 | MTT | tetrazolium salt | cell metabolic activity | Y | N | Y | 2014 | 82 | 10.1002/ppsc.201300357
Au |  | 2.54 |  |  | 21.7 | -7.6 |  |  | 0.2 |  | 196.966569 | [8 empty] | 85.69136 | I | PEG | HUVEC | P | H |  | Endothelial | Embryonic | Umbilical Cord | 24 | MTT | tetrazolium salt | cell metabolic activity | Y | N | Y | 2014 | 82 | 10.1002/ppsc.201300357
Au |  | 2.54 |  |  | 21.7 | -7.6 |  |  | 0.4 |  | 196.966569 | [8 empty] | 72.003944 | I | PEG | HUVEC | P | H |  | Endothelial | Embryonic | Umbilical Cord | 24 | MTT | tetrazolium salt | cell metabolic activity | Y | N | Y | 2014 | 82 | 10.1002/ppsc.201300357
Au |  | 2.54 |  |  | 21.7 | -7.6 |  |  | 0.8 |  | 196.966569 | [8 empty] | 53.664707 | I | PEG | HUVEC | P | H |  | Endothelial | Embryonic | Umbilical Cord | 24 | MTT | tetrazolium salt | cell metabolic activity | Y | N | Y | 2014 | 82 | 10.1002/ppsc.201300357
Au |  | 2.54 |  |  | 21.7 | -7.6 |  |  | 0.01 |  | 196.966569 | [8 empty] | 96.72178 | I | PEG | PC12 | L | A | Rat | Irregular | Adult | Adrenal Gland | 24 | MTT | tetrazolium salt | cell metabolic activity | Y | N | Y | 2014 | 82 | 10.1002/ppsc.201300357
Au |  | 2.54 |  |  | 21.7 | -7.6 |  |  | 0.02 |  | 196.966569 | [8 empty] | 96.3684 | I | PEG | PC12 | L | A | Rat | Irregular | Adult | Adrenal Gland | 24 | MTT | tetrazolium salt | cell metabolic activity | Y | N | Y | 2014 | 82 | 10.1002/ppsc.201300357
Au |  | 2.54 |  |  | 21.7 | -7.6 |  |  | 0.05 |  | 196.966569 | [8 empty] | 94.15264 | I | PEG | PC12 | L | A | Rat | Irregular | Adult | Adrenal Gland | 24 | MTT | tetrazolium salt | cell metabolic activity | Y | N | Y | 2014 | 82 | 10.1002/ppsc.201300357
Au |  | 2.54 |  |  | 21.7 | -7.6 |  |  | 0.1 |  | 196.966569 | [8 empty] | 92.24696 | I | PEG | PC12 | L | A | Rat | Irregular | Adult | Adrenal Gland | 24 | MTT | tetrazolium salt | cell metabolic activity | Y | N | Y | 2014 | 82 | 10.1002/ppsc.201300357
Au |  | 2.54 |  |  | 21.7 | -7.6 |  |  | 0.2 |  | 196.966569 | [8 empty] | 95.30382 | I | PEG | PC12 | L | A | Rat | Irregular | Adult | Adrenal Gland | 24 | MTT | tetrazolium salt | cell metabolic activity | Y | N | Y | 2014 | 82 | 10.1002/ppsc.201300357
Au |  | 2.54 |  |  | 21.7 | -7.6 |  |  | 0.4 |  | 196.966569 | [8 empty] | 84.09704 | I | PEG | PC12 | L | A | Rat | Irregular | Adult | Adrenal Gland | 24 | MTT | tetrazolium salt | cell metabolic activity | Y | N | Y | 2014 | 82 | 10.1002/ppsc.201300357
Au |  | 2.54 |  |  | 21.7 | -7.6 |  |  | 0.8 |  | 196.966569 | [8 empty] | 77.5408 | I | PEG | PC12 | L | A | Rat | Irregular | Adult | Adrenal Gland | 24 | MTT | tetrazolium salt | cell metabolic activity | Y | N | Y | 2014 | 82 | 10.1002/ppsc.201300357
Ag |  | 1.93 |  |  | 8.5 |  |  |  | 4.922872e-05 |  | 107.8682 | [8 empty] | 129.86584 | I | PEI | HepG2 | L | H |  | Epithelial | Adult | Liver | 24 | NR | toluylene red | lysosomal uptake | N | N | N | 2009 | 83 | 10.1021/es900754q
Ag |  | 1.93 |  |  | 8.5 |  |  |  | 9.845745e-05 |  | 107.8682 | [8 empty] | 137.892 | I | PEI | HepG2 | L | H |  | Epithelial | Adult | Liver | 24 | NR | toluylene red | lysosomal uptake | N | N | N | 2009 | 83 | 10.1021/es900754q
Ag |  | 1.93 |  |  | 8.5 |  |  |  | 0.0002461436 |  | 107.8682 | [8 empty] | 159.00958 | I | PEI | HepG2 | L | H |  | Epithelial | Adult | Liver | 24 | NR | toluylene red | lysosomal uptake | N | N | N | 2009 | 83 | 10.1021/es900754q
Ag |  | 1.93 |  |  | 8.5 |  |  |  | 0.0004922872 |  | 107.8682 | [8 empty] | 103.34318 | I | PEI | HepG2 | L | H |  | Epithelial | Adult | Liver | 24 | NR | toluylene red | lysosomal uptake | N | N | N | 2009 | 83 | 10.1021/es900754q
Ag |  | 1.93 |  |  | 8.5 |  |  |  | 0.0007384308 |  | 107.8682 | [8 empty] | 97.01994 | I | PEI | HepG2 | L | H |  | Epithelial | Adult | Liver | 24 | NR | toluylene red | lysosomal uptake | N | N | N | 2009 | 83 | 10.1021/es900754q
Ag |  | 1.93 |  |  | 8.5 |  |  |  | 0.0009845745 |  | 107.8682 | [8 empty] | 58.976433 | I | PEI | HepG2 | L | H |  | Epithelial | Adult | Liver | 24 | NR | toluylene red | lysosomal uptake | N | N | N | 2009 | 83 | 10.1021/es900754q
Ag |  | 1.93 |  |  | 8.5 |  |  |  | 0.001230718 |  | 107.8682 | [8 empty] | 50.387463 | I | PEI | HepG2 | L | H |  | Epithelial | Adult | Liver | 24 | NR | toluylene red | lysosomal uptake | N | N | N | 2009 | 83 | 10.1021/es900754q
Ag |  | 1.93 |  |  | 8.5 |  |  |  | 0.001476862 |  | 107.8682 | [8 empty] | 42.805492 | I | PEI | HepG2 | L | H |  | Epithelial | Adult | Liver | 24 | NR | toluylene red | lysosomal uptake | N | N | N | 2009 | 83 | 10.1021/es900754q
Ag |  | 1.93 |  |  | 7.5 |  |  |  | 0.0003583122 |  | 107.8682 | [8 empty] | 92.70501 | I |  | HepG2 | L | H |  | Epithelial | Adult | Liver | 28 | MTT | tetrazolium salt | cell metabolic activity | N | N | N | 2009 | 84 | 10.1016/j.tiv.2009.06.001
Ag |  | 1.93 |  |  | 7.5 |  |  |  | 0.0007166243 |  | 107.8682 | [8 empty] | 86.40675 | I |  | HepG2 | L | H |  | Epithelial | Adult | Liver | 28 | MTT | tetrazolium salt | cell metabolic activity | N | N | N | 2009 | 84 | 10.1016/j.tiv.2009.06.001
Ag |  | 1.93 |  |  | 7.5 |  |  |  | 0.002149873 |  | 107.8682 | [8 empty] | 37.004925 | I |  | HepG2 | L | H |  | Epithelial | Adult | Liver | 28 | MTT | tetrazolium salt | cell metabolic activity | N | N | N | 2009 | 84 | 10.1016/j.tiv.2009.06.001
Ag |  | 1.93 |  |  | 7.5 |  |  |  | 0.003583122 |  | 107.8682 | [8 empty] | 8.664321 | I |  | HepG2 | L | H |  | Epithelial | Adult | Liver | 28 | MTT | tetrazolium salt | cell metabolic activity | N | N | N | 2009 | 84 | 10.1016/j.tiv.2009.06.001
Ag |  | 1.93 |  |  | 7.5 |  |  |  | 0.00501637 |  | 107.8682 | [8 empty] | 6.769624 | I |  | HepG2 | L | H |  | Epithelial | Adult | Liver | 28 | MTT | tetrazolium salt | cell metabolic activity | N | N | N | 2009 | 84 | 10.1016/j.tiv.2009.06.001
Ag |  | 1.93 |  |  | 7.5 |  |  |  | 0.007166243 |  | 107.8682 | [8 empty] | 5.370866 | I |  | HepG2 | L | H |  | Epithelial | Adult | Liver | 28 | MTT | tetrazolium salt | cell metabolic activity | N | N | N | 2009 | 84 | 10.1016/j.tiv.2009.06.001
Ag |  | 1.93 |  |  | 7.5 |  |  |  | 7.166243e-05 |  | 107.8682 | [8 empty] | 105.57671 | I |  | HepG2 | L | H |  | Epithelial | Adult | Liver | 28 | Alamar Blue | Alamar blue | cell metabolic activity | N | N | N | 2009 | 84 | 10.1016/j.tiv.2009.06.001
Ag |  | 1.93 |  |  | 7.5 |  |  |  | 0.0002149873 |  | 107.8682 | [8 empty] | 97.50804 | I |  | HepG2 | L | H |  | Epithelial | Adult | Liver | 28 | Alamar Blue | Alamar blue | cell metabolic activity | N | N | N | 2009 | 84 | 10.1016/j.tiv.2009.06.001
Ag |  | 1.93 |  |  | 7.5 |  |  |  | 0.000501637 |  | 107.8682 | [8 empty] | 83.15533 | I |  | HepG2 | L | H |  | Epithelial | Adult | Liver | 28 | Alamar Blue | Alamar blue | cell metabolic activity | N | N | N | 2009 | 84 | 10.1016/j.tiv.2009.06.001
Ag |  | 1.93 |  |  | 7.5 |  |  |  | 0.0007166243 |  | 107.8682 | [8 empty] | 49.943485 | I |  | HepG2 | L | H |  | Epithelial | Adult | Liver | 28 | Alamar Blue | Alamar blue | cell metabolic activity | N | N | N | 2009 | 84 | 10.1016/j.tiv.2009.06.001
Ag |  | 1.93 |  |  | 7.5 |  |  |  | 0.001433249 |  | 107.8682 | [8 empty] | 37.873005 | I |  | HepG2 | L | H |  | Epithelial | Adult | Liver | 28 | Alamar Blue | Alamar blue | cell metabolic activity | N | N | N | 2009 | 84 | 10.1016/j.tiv.2009.06.001
Ag |  | 1.93 |  |  | 7.5 |  |  |  | 0.002149873 |  | 107.8682 | [8 empty] | 15.518436 | I |  | HepG2 | L | H |  | Epithelial | Adult | Liver | 28 | Alamar Blue | Alamar blue | cell metabolic activity | N | N | N | 2009 | 84 | 10.1016/j.tiv.2009.06.001
Ag |  | 1.93 |  |  | 7.5 |  |  |  | 0.003583122 |  | 107.8682 | [8 empty] | 9.164071 | I |  | HepG2 | L | H |  | Epithelial | Adult | Liver | 28 | Alamar Blue | Alamar blue | cell metabolic activity | N | N | N | 2009 | 84 | 10.1016/j.tiv.2009.06.001
Ag |  | 1.93 |  |  | 7.5 |  |  |  | 7.166243e-05 |  | 107.8682 | [8 empty] | 98.0487804 | I |  | HepG2 | L | H |  | Epithelial | Adult | Liver | 28 | LDH | LDH activity assay kit | LDH leakage | N | N | N | 2009 | 84 | 10.1016/j.tiv.2009.06.001
Ag |  | 1.93 |  |  | 7.5 |  |  |  | 0.0001433249 |  | 107.8682 | [8 empty] | 96.5853658 | I |  | HepG2 | L | H |  | Epithelial | Adult | Liver | 28 | LDH | LDH activity assay kit | LDH leakage | N | N | N | 2009 | 84 | 10.1016/j.tiv.2009.06.001
Ag |  | 1.93 |  |  | 7.5 |  |  |  | 0.0002149873 |  | 107.8682 | [8 empty] | 74.634146 | I |  | HepG2 | L | H |  | Epithelial | Adult | Liver | 28 | LDH | LDH activity assay kit | LDH leakage | N | N | N | 2009 | 84 | 10.1016/j.tiv.2009.06.001
Ag |  | 1.93 |  |  | 7.5 |  |  |  | 0.000501637 |  | 107.8682 | [8 empty] | 13.65854 | I |  | HepG2 | L | H |  | Epithelial | Adult | Liver | 28 | LDH | LDH activity assay kit | LDH leakage | N | N | N | 2009 | 84 | 10.1016/j.tiv.2009.06.001
Ag |  | 1.93 |  |  | 7.5 |  |  |  | 0.0007166243 |  | 107.8682 | [8 empty] | 11.70731 | I |  | HepG2 | L | H |  | Epithelial | Adult | Liver | 28 | LDH | LDH activity assay kit | LDH leakage | N | N | N | 2009 | 84 | 10.1016/j.tiv.2009.06.001
Ag |  | 1.93 |  |  | 7.5 |  |  |  | 0.001433249 |  | 107.8682 | [8 empty] | 13.17073 | I |  | HepG2 | L | H |  | Epithelial | Adult | Liver | 28 | LDH | LDH activity assay kit | LDH leakage | N | N | N | 2009 | 84 | 10.1016/j.tiv.2009.06.001
Ag |  | 1.93 |  |  | 15 |  |  |  | 0.0004478902 |  | 107.8682 | [8 empty] | 112.98578 | I |  | C18–4 | L | A | Mouse | Fibroblast | Adult | Testis | 48 | MTS | tetrazolium salt | cell metabolic activity | N | N | Y | 2005 | 85 | 10.1093/toxsci/kfi256
Ag |  | 1.93 |  |  | 15 |  |  |  | 0.0008957804 |  | 107.8682 | [8 empty] | 23.507109 | I |  | C18–4 | L | A | Mouse | Fibroblast | Adult | Testis | 48 | MTS | tetrazolium salt | cell metabolic activity | N | N | Y | 2005 | 85 | 10.1093/toxsci/kfi256
Ag |  | 1.93 |  |  | 100 | -20 |  |  | 6.046518e-06 |  | 107.8682 | [8 empty] | 88.548386 | I |  | hMSCs | P | H |  | Mesenchymal | Adult | Bone Marrow | 24 | Live/Dead | calcein AM | cell membrane integrity | N | Y | N | 2010 | 86 | 10.1039/B914875B
Ag |  | 1.93 |  |  | 100 |  |  |  | 5.13954e-05 |  | 107.8682 | [8 empty] | 96.42857 | I |  | HeLa | L | H |  | Epithelial | Adult | Cervix | 24 | ATP | luciferase | ATP content | N | N | Y | 2009 | 87 | 10.1007/s12030-009-9029-1
Ag |  | 1.93 |  |  | 100 |  |  |  | 0.0001027908 |  | 107.8682 | [8 empty] | 90 | I |  | HeLa | L | H |  | Epithelial | Adult | Cervix | 24 | ATP | luciferase | ATP content | N | N | Y | 2009 | 87 | 10.1007/s12030-009-9029-1
Ag |  | 1.93 |  |  | 100 |  |  |  | 0.0002025583 |  | 107.8682 | [8 empty] | 27.142857 | I |  | HeLa | L | H |  | Epithelial | Adult | Cervix | 24 | ATP | luciferase | ATP content | N | N | Y | 2009 | 87 | 10.1007/s12030-009-9029-1
Ag |  | 1.93 |  |  | 100 |  |  |  | 0.00040814 |  | 107.8682 | [8 empty] | 2.142857 | I |  | HeLa | L | H |  | Epithelial | Adult | Cervix | 24 | ATP | luciferase | ATP content | N | N | Y | 2009 | 87 | 10.1007/s12030-009-9029-1
Ag |  | 1.93 |  |  | 100 |  |  |  | 0.0008162799 |  | 107.8682 | [8 empty] | 0 | I |  | HeLa | L | H |  | Epithelial | Adult | Cervix | 24 | ATP | luciferase | ATP content | N | N | Y | 2009 | 87 | 10.1007/s12030-009-9029-1
Ag |  | 1.93 |  |  | 35 |  |  |  | 0.001198727 |  | 107.8682 | [8 empty] | 106.42857 | I |  | HeLa | L | H |  | Epithelial | Adult | Cervix | 24 | ATP | luciferase | ATP content | N | N | Y | 2009 | 87 | 10.1007/s12030-009-9029-1
Ag |  | 1.93 |  |  | 35 |  |  |  | 0.002397453 |  | 107.8682 | [8 empty] | 92.85714 | I |  | HeLa | L | H |  | Epithelial | Adult | Cervix | 24 | ATP | luciferase | ATP content | N | N | Y | 2009 | 87 | 10.1007/s12030-009-9029-1
Ag |  | 1.93 |  |  | 35 |  |  |  | 0.004724393 |  | 107.8682 | [8 empty] | 90.71429 | I |  | HeLa | L | H |  | Epithelial | Adult | Cervix | 24 | ATP | luciferase | ATP content | N | N | Y | 2009 | 87 | 10.1007/s12030-009-9029-1
Ag |  | 1.93 |  |  | 35 |  |  |  | 0.009519299 |  | 107.8682 | [8 empty] | 76.42857 | I |  | HeLa | L | H |  | Epithelial | Adult | Cervix | 24 | ATP | luciferase | ATP content | N | N | Y | 2009 | 87 | 10.1007/s12030-009-9029-1
Ag |  | 1.93 |  |  | 35 |  |  |  | 0.0190386 |  | 107.8682 | [8 empty] | 51.42857 | I |  | HeLa | L | H |  | Epithelial | Adult | Cervix | 24 | ATP | luciferase | ATP content | N | N | Y | 2009 | 87 | 10.1007/s12030-009-9029-1
Ag |  | 1.93 |  |  | 10 |  |  |  | 0.0513954 |  | 107.8682 | [8 empty] | 107.85714 | I |  | HeLa | L | H |  | Epithelial | Adult | Cervix | 24 | ATP | luciferase | ATP content | N | N | Y | 2009 | 87 | 10.1007/s12030-009-9029-1
Ag |  | 1.93 |  |  | 10 |  |  |  | 0.1027908 |  | 107.8682 | [8 empty] | 95 | I |  | HeLa | L | H |  | Epithelial | Adult | Cervix | 24 | ATP | luciferase | ATP content | N | N | Y | 2009 | 87 | 10.1007/s12030-009-9029-1
Ag |  | 1.93 |  |  | 10 |  |  |  | 0.2025583 |  | 107.8682 | [8 empty] | 92.14286 | I |  | HeLa | L | H |  | Epithelial | Adult | Cervix | 24 | ATP | luciferase | ATP content | N | N | Y | 2009 | 87 | 10.1007/s12030-009-9029-1
Ag |  | 1.93 |  |  | 10 |  |  |  | 0.40814 |  | 107.8682 | [8 empty] | 82.14286 | I |  | HeLa | L | H |  | Epithelial | Adult | Cervix | 24 | ATP | luciferase | ATP content | N | N | Y | 2009 | 87 | 10.1007/s12030-009-9029-1
Ag |  | 1.93 |  |  | 10 |  |  |  | 0.8162799 |  | 107.8682 | [8 empty] | 53.57143 | I |  | HeLa | L | H |  | Epithelial | Adult | Cervix | 24 | ATP | luciferase | ATP content | N | N | Y | 2009 | 87 | 10.1007/s12030-009-9029-1
Ag |  | 1.93 |  |  | 28.41 | -33.33 |  |  | 0.000329611 |  | 107.8682 | [8 empty] | 100.85107 | I |  | HaCaT | L | H |  | Keratinocyte | Adult | Skin | 24 | Alamar Blue | Alamar blue | cell metabolic activity | N | N | Y | 2012 | 88 | 10.1016/j.tiv.2011.12.004
Ag |  | 1.93 |  |  | 28.41 | -33.33 |  |  | 0.000329611 |  | 107.8682 | [8 empty] | 62.12766 | I |  | HaCaT | L | H |  | Keratinocyte | Adult | Skin | 48 | Alamar Blue | Alamar blue | cell metabolic activity | N | N | Y | 2012 | 88 | 10.1016/j.tiv.2011.12.004
Ag |  | 1.93 |  |  | 28.41 | -33.33 |  |  | 0.000329611 |  | 107.8682 | [8 empty] | 55.31915 | I |  | HaCaT | L | H |  | Keratinocyte | Adult | Skin | 72 | Alamar Blue | Alamar blue | cell metabolic activity | N | N | Y | 2012 | 88 | 10.1016/j.tiv.2011.12.004
Ag |  | 1.93 |  |  | 28.41 | -33.33 |  |  | 0.0006592219 |  | 107.8682 | [8 empty] | 65.106384 | I |  | HaCaT | L | H |  | Keratinocyte | Adult | Skin | 24 | Alamar Blue | Alamar blue | cell metabolic activity | N | N | Y | 2012 | 88 | 10.1016/j.tiv.2011.12.004
Ag |  | 1.93 |  |  | 28.41 | -33.33 |  |  | 0.0006592219 |  | 107.8682 | [8 empty] | 38.723404 | I |  | HaCaT | L | H |  | Keratinocyte | Adult | Skin | 48 | Alamar Blue | Alamar blue | cell metabolic activity | N | N | Y | 2012 | 88 | 10.1016/j.tiv.2011.12.004
Ag |  | 1.93 |  |  | 28.41 | -33.33 |  |  | 0.0006592219 |  | 107.8682 | [8 empty] | 35.744682 | I |  | HaCaT | L | H |  | Keratinocyte | Adult | Skin | 72 | Alamar Blue | Alamar blue | cell metabolic activity | N | N | Y | 2012 | 88 | 10.1016/j.tiv.2011.12.004
Ag |  | 1.93 |  |  | 28.41 | -33.33 |  |  | 0.001318444 |  | 107.8682 | [8 empty] | 34.468086 | I |  | HaCaT | L | H |  | Keratinocyte | Adult | Skin | 24 | Alamar Blue | Alamar blue | cell metabolic activity | N | N | Y | 2012 | 88 | 10.1016/j.tiv.2011.12.004
Ag |  | 1.93 |  |  | 28.41 | -33.33 |  |  | 0.001318444 |  | 107.8682 | [8 empty] | 22.553192 | I |  | HaCaT | L | H |  | Keratinocyte | Adult | Skin | 48 | Alamar Blue | Alamar blue | cell metabolic activity | N | N | Y | 2012 | 88 | 10.1016/j.tiv.2011.12.004
Ag |  | 1.93 |  |  | 28.41 | -33.33 |  |  | 0.001318444 |  | 107.8682 | [8 empty] | 17.021276 | I |  | HaCaT | L | H |  | Keratinocyte | Adult | Skin | 72 | Alamar Blue | Alamar blue | cell metabolic activity | N | N | Y | 2012 | 88 | 10.1016/j.tiv.2011.12.004
Ag |  | 1.93 |  |  | 28.41 | -33.33 |  |  | 0.002636888 |  | 107.8682 | [8 empty] | 23.829786 | I |  | HaCaT | L | H |  | Keratinocyte | Adult | Skin | 24 | Alamar Blue | Alamar blue | cell metabolic activity | N | N | Y | 2012 | 88 | 10.1016/j.tiv.2011.12.004
Ag |  | 1.93 |  |  | 28.41 | -33.33 |  |  | 0.002636888 |  | 107.8682 | [8 empty] | 14.468085 | I |  | HaCaT | L | H |  | Keratinocyte | Adult | Skin | 48 | Alamar Blue | Alamar blue | cell metabolic activity | N | N | Y | 2012 | 88 | 10.1016/j.tiv.2011.12.004
Ag |  | 1.93 |  |  | 28.41 | -33.33 |  |  | 0.002636888 |  | 107.8682 | [8 empty] | 9.361702 | I |  | HaCaT | L | H |  | Keratinocyte | Adult | Skin | 72 | Alamar Blue | Alamar blue | cell metabolic activity | N | N | Y | 2012 | 88 | 10.1016/j.tiv.2011.12.004
Ag |  | 1.93 |  |  | 28.41 | -33.33 |  |  | 0.005273775 |  | 107.8682 | [8 empty] | 9.787234 | I |  | HaCaT | L | H |  | Keratinocyte | Adult | Skin | 24 | Alamar Blue | Alamar blue | cell metabolic activity | N | N | Y | 2012 | 88 | 10.1016/j.tiv.2011.12.004
Ag |  | 1.93 |  |  | 28.41 | -33.33 |  |  | 0.005273775 |  | 107.8682 | [8 empty] | 8.936171 | I |  | HaCaT | L | H |  | Keratinocyte | Adult | Skin | 48 | Alamar Blue | Alamar blue | cell metabolic activity | N | N | Y | 2012 | 88 | 10.1016/j.tiv.2011.12.004
Ag |  | 1.93 |  |  | 28.41 | -33.33 |  |  | 0.005273775 |  | 107.8682 | [8 empty] | 4.680851 | I |  | HaCaT | L | H |  | Keratinocyte | Adult | Skin | 72 | Alamar Blue | Alamar blue | cell metabolic activity | N | N | Y | 2012 | 88 | 10.1016/j.tiv.2011.12.004
Ag |  | 1.93 |  |  | 28.41 | -33.33 |  |  | 0.007910663228 |  | 107.8682 | [8 empty] | 4.255319 | I |  | HaCaT | L | H |  | Keratinocyte | Adult | Skin | 24 | Alamar Blue | Alamar blue | cell metabolic activity | N | N | Y | 2012 | 88 | 10.1016/j.tiv.2011.12.004
Ag |  | 1.93 |  |  | 28.41 | -33.33 |  |  | 0.007910663228 |  | 107.8682 | [8 empty] | 4.680851 | I |  | HaCaT | L | H |  | Keratinocyte | Adult | Skin | 48 | Alamar Blue | Alamar blue | cell metabolic activity | N | N | Y | 2012 | 88 | 10.1016/j.tiv.2011.12.004
Ag |  | 1.93 |  |  | 28.41 | -33.33 |  |  | 0.007910663228 |  | 107.8682 | [8 empty] | 4.680851 | I |  | HaCaT | L | H |  | Keratinocyte | Adult | Skin | 72 | Alamar Blue | Alamar blue | cell metabolic activity | N | N | Y | 2012 | 88 | 10.1016/j.tiv.2011.12.004
Ag |  | 1.93 |  |  | 28.41 | -33.33 |  |  | 0.01054755 |  | 107.8682 | [8 empty] | 6.808511 | I |  | HaCaT | L | H |  | Keratinocyte | Adult | Skin | 24 | Alamar Blue | Alamar blue | cell metabolic activity | N | N | Y | 2012 | 88 | 10.1016/j.tiv.2011.12.004
Ag |  | 1.93 |  |  | 28.41 | -33.33 |  |  | 0.01054755 |  | 107.8682 | [8 empty] | 5.5319147 | I |  | HaCaT | L | H |  | Keratinocyte | Adult | Skin | 48 | Alamar Blue | Alamar blue | cell metabolic activity | N | N | Y | 2012 | 88 | 10.1016/j.tiv.2011.12.004
Ag |  | 1.93 |  |  | 28.41 | -33.33 |  |  | 0.01054755 |  | 107.8682 | [8 empty] | 3.8297873 | I |  | HaCaT | L | H |  | Keratinocyte | Adult | Skin | 72 | Alamar Blue | Alamar blue | cell metabolic activity | N | N | Y | 2012 | 88 | 10.1016/j.tiv.2011.12.004
Ag |  | 1.93 |  |  | 28.41 | -33.33 |  |  | 0.01318444 |  | 107.8682 | [8 empty] | 4.255319 | I |  | HaCaT | L | H |  | Keratinocyte | Adult | Skin | 24 | Alamar Blue | Alamar blue | cell metabolic activity | N | N | Y | 2012 | 88 | 10.1016/j.tiv.2011.12.004
Ag |  | 1.93 |  |  | 28.41 | -33.33 |  |  | 0.01318444 |  | 107.8682 | [8 empty] | 4.255319 | I |  | HaCaT | L | H |  | Keratinocyte | Adult | Skin | 48 | Alamar Blue | Alamar blue | cell metabolic activity | N | N | Y | 2012 | 88 | 10.1016/j.tiv.2011.12.004
Ag |  | 1.93 |  |  | 28.41 | -33.33 |  |  | 0.01318444 |  | 107.8682 | [8 empty] | 3.4042554 | I |  | HaCaT | L | H |  | Keratinocyte | Adult | Skin | 72 | Alamar Blue | Alamar blue | cell metabolic activity | N | N | Y | 2012 | 88 | 10.1016/j.tiv.2011.12.004
Ag |  | 1.93 |  |  | 28.41 | -33.33 |  |  | 0.0002636888 |  | 107.8682 | [8 empty] | 92.5 | I |  | HeLa | L | H |  | Epithelial | Adult | Cervix | 24 | Alamar Blue | Alamar blue | cell metabolic activity | N | N | Y | 2012 | 88 | 10.1016/j.tiv.2011.12.004
Ag |  | 1.93 |  |  | 28.41 | -33.33 |  |  | 0.0002636888 |  | 107.8682 | [8 empty] | 32.083332 | I |  | HeLa | L | H |  | Epithelial | Adult | Cervix | 48 | Alamar Blue | Alamar blue | cell metabolic activity | N | N | Y | 2012 | 88 | 10.1016/j.tiv.2011.12.004
Ag |  | 1.93 |  |  | 28.41 | -33.33 |  |  | 0.0002636888 |  | 107.8682 | [8 empty] | 15.833333 | I |  | HeLa | L | H |  | Epithelial | Adult | Cervix | 72 | Alamar Blue | Alamar blue | cell metabolic activity | N | N | Y | 2012 | 88 | 10.1016/j.tiv.2011.12.004
Ag |  | 1.93 |  |  | 28.41 | -33.33 |  |  | 0.0005273775 |  | 107.8682 | [8 empty] | 57.916668 | I |  | HeLa | L | H |  | Epithelial | Adult | Cervix | 24 | Alamar Blue | Alamar blue | cell metabolic activity | N | N | Y | 2012 | 88 | 10.1016/j.tiv.2011.12.004
Ag |  | 1.93 |  |  | 28.41 | -33.33 |  |  | 0.0005273775 |  | 107.8682 | [8 empty] | 10.833333 | I |  | HeLa | L | H |  | Epithelial | Adult | Cervix | 48 | Alamar Blue | Alamar blue | cell metabolic activity | N | N | Y | 2012 | 88 | 10.1016/j.tiv.2011.12.004
Ag |  | 1.93 |  |  | 28.41 | -33.33 |  |  | 0.0005273775 |  | 107.8682 | [8 empty] | 7.9166665 | I |  | HeLa | L | H |  | Epithelial | Adult | Cervix | 72 | Alamar Blue | Alamar blue | cell metabolic activity | N | N | Y | 2012 | 88 | 10.1016/j.tiv.2011.12.004
Ag |  | 1.93 |  |  | 28.41 | -33.33 |  |  | 0.0007910663228 |  | 107.8682 | [8 empty] | 50.833332 | I |  | HeLa | L | H |  | Epithelial | Adult | Cervix | 24 | Alamar Blue | Alamar blue | cell metabolic activity | N | N | Y | 2012 | 88 | 10.1016/j.tiv.2011.12.004
Ag |  | 1.93 |  |  | 28.41 | -33.33 |  |  | 0.0007910663228 |  | 107.8682 | [8 empty] | 2.0833333 | I |  | HeLa | L | H |  | Epithelial | Adult | Cervix | 48 | Alamar Blue | Alamar blue | cell metabolic activity | N | N | Y | 2012 | 88 | 10.1016/j.tiv.2011.12.004
Ag |  | 1.93 |  |  | 28.41 | -33.33 |  |  | 0.0007910663228 |  | 107.8682 | [8 empty] | 2.0833333 | I |  | HeLa | L | H |  | Epithelial | Adult | Cervix | 72 | Alamar Blue | Alamar blue | cell metabolic activity | N | N | Y | 2012 | 88 | 10.1016/j.tiv.2011.12.004
Ag |  | 1.93 |  |  | 28.41 | -33.33 |  |  | 0.001054755 |  | 107.8682 | [8 empty] | 48.333332 | I |  | HeLa | L | H |  | Epithelial | Adult | Cervix | 24 | Alamar Blue | Alamar blue | cell metabolic activity | N | N | Y | 2012 | 88 | 10.1016/j.tiv.2011.12.004
Ag |  | 1.93 |  |  | 28.41 | -33.33 |  |  | 0.001054755 |  | 107.8682 | [8 empty] | 1.25 | I |  | HeLa | L | H |  | Epithelial | Adult | Cervix | 48 | Alamar Blue | Alamar blue | cell metabolic activity | N | N | Y | 2012 | 88 | 10.1016/j.tiv.2011.12.004
Ag |  | 1.93 |  |  | 28.41 | -33.33 |  |  | 0.001054755 |  | 107.8682 | [8 empty] | 1.25 | I |  | HeLa | L | H |  | Epithelial | Adult | Cervix | 72 | Alamar Blue | Alamar blue | cell metabolic activity | N | N | Y | 2012 | 88 | 10.1016/j.tiv.2011.12.004
Ag |  | 1.93 |  |  | 28.41 | -33.33 |  |  | 0.001318444 |  | 107.8682 | [8 empty] | 40 | I |  | HeLa | L | H |  | Epithelial | Adult | Cervix | 24 | Alamar Blue | Alamar blue | cell metabolic activity | N | N | Y | 2012 | 88 | 10.1016/j.tiv.2011.12.004
Ag |  | 1.93 |  |  | 28.41 | -33.33 |  |  | 0.001318444 |  | 107.8682 | [8 empty] | 1.25 | I |  | HeLa | L | H |  | Epithelial | Adult | Cervix | 48 | Alamar Blue | Alamar blue | cell metabolic activity | N | N | Y | 2012 | 88 | 10.1016/j.tiv.2011.12.004
Ag |  | 1.93 |  |  | 28.41 | -33.33 |  |  | 0.001318444 |  | 107.8682 | [8 empty] | 1.25 | I |  | HeLa | L | H |  | Epithelial | Adult | Cervix | 72 | Alamar Blue | Alamar blue | cell metabolic activity | N | N | Y | 2012 | 88 | 10.1016/j.tiv.2011.12.004
Ag |  | 1.93 |  |  | 28.41 | -33.33 |  |  | 0.001977665807 |  | 107.8682 | [8 empty] | 39.166668 | I |  | HeLa | L | H |  | Epithelial | Adult | Cervix | 24 | Alamar Blue | Alamar blue | cell metabolic activity | N | N | Y | 2012 | 88 | 10.1016/j.tiv.2011.12.004
Ag |  | 1.93 |  |  | 28.41 | -33.33 |  |  | 0.001977665807 |  | 107.8682 | [8 empty] | 0.41666666 | I |  | HeLa | L | H |  | Epithelial | Adult | Cervix | 48 | Alamar Blue | Alamar blue | cell metabolic activity | N | N | Y | 2012 | 88 | 10.1016/j.tiv.2011.12.004
Ag |  | 1.93 |  |  | 28.41 | -33.33 |  |  | 0.001977665807 |  | 107.8682 | [8 empty] | 0 | I |  | HeLa | L | H |  | Epithelial | Adult | Cervix | 72 | Alamar Blue | Alamar blue | cell metabolic activity | N | N | Y | 2012 | 88 | 10.1016/j.tiv.2011.12.004
Ag |  | 1.93 |  |  | 28.41 | -33.33 |  |  | 0.002636888 |  | 107.8682 | [8 empty] | 36.25 | I |  | HeLa | L | H |  | Epithelial | Adult | Cervix | 24 | Alamar Blue | Alamar blue | cell metabolic activity | N | N | Y | 2012 | 88 | 10.1016/j.tiv.2011.12.004
Ag |  | 1.93 |  |  | 28.41 | -33.33 |  |  | 0.002636888 |  | 107.8682 | [8 empty] | 0.8333333 | I |  | HeLa | L | H |  | Epithelial | Adult | Cervix | 48 | Alamar Blue | Alamar blue | cell metabolic activity | N | N | Y | 2012 | 88 | 10.1016/j.tiv.2011.12.004
Ag |  | 1.93 |  |  | 28.41 | -33.33 |  |  | 0.002636888 |  | 107.8682 | [8 empty] | 0.8333333 | I |  | HeLa | L | H |  | Epithelial | Adult | Cervix | 72 | Alamar Blue | Alamar blue | cell metabolic activity | N | N | Y | 2012 | 88 | 10.1016/j.tiv.2011.12.004
Ag |  | 1.93 |  |  | 28.41 | -33.33 |  |  | 0.00329611 |  | 107.8682 | [8 empty] | 32.083332 | I |  | HeLa | L | H |  | Epithelial | Adult | Cervix | 24 | Alamar Blue | Alamar blue | cell metabolic activity | N | N | Y | 2012 | 88 | 10.1016/j.tiv.2011.12.004
Ag |  | 1.93 |  |  | 28.41 | -33.33 |  |  | 0.00329611 |  | 107.8682 | [8 empty] | 0 | I |  | HeLa | L | H |  | Epithelial | Adult | Cervix | 48 | Alamar Blue | Alamar blue | cell metabolic activity | N | N | Y | 2012 | 88 | 10.1016/j.tiv.2011.12.004
Ag |  | 1.93 |  |  | 28.41 | -33.33 |  |  | 0.00329611 |  | 107.8682 | [8 empty] | 0 | I |  | HeLa | L | H |  | Epithelial | Adult | Cervix | 72 | Alamar Blue | Alamar blue | cell metabolic activity | N | N | Y | 2012 | 88 | 10.1016/j.tiv.2011.12.004
Ag |  | 1.93 |  |  | 28.41 | -33.33 |  |  | 0.000329611 |  | 107.8682 | [8 empty] | 112.638435 | I |  | HaCaT | L | H |  | Keratinocyte | Adult | Skin | 24 | NR | toluylene red | lysosomal uptake | N | N | Y | 2012 | 88 | 10.1016/j.tiv.2011.12.004
Ag |  | 1.93 |  |  | 28.41 | -33.33 |  |  | 0.000329611 |  | 107.8682 | [8 empty] | 104.42997 | I |  | HaCaT | L | H |  | Keratinocyte | Adult | Skin | 48 | NR | toluylene red | lysosomal uptake | N | N | Y | 2012 | 88 | 10.1016/j.tiv.2011.12.004
Ag |  | 1.93 |  |  | 28.41 | -33.33 |  |  | 0.000329611 |  | 107.8682 | [8 empty] | 92.57329 | I |  | HaCaT | L | H |  | Keratinocyte | Adult | Skin | 72 | NR | toluylene red | lysosomal uptake | N | N | Y | 2012 | 88 | 10.1016/j.tiv.2011.12.004
Ag |  | 1.93 |  |  | 28.41 | -33.33 |  |  | 0.0006592219 |  | 107.8682 | [8 empty] | 68.40391 | I |  | HaCaT | L | H |  | Keratinocyte | Adult | Skin | 24 | NR | toluylene red | lysosomal uptake | N | N | Y | 2012 | 88 | 10.1016/j.tiv.2011.12.004
Ag |  | 1.93 |  |  | 28.41 | -33.33 |  |  | 0.0006592219 |  | 107.8682 | [8 empty] | 65.667755 | I |  | HaCaT | L | H |  | Keratinocyte | Adult | Skin | 48 | NR | toluylene red | lysosomal uptake | N | N | Y | 2012 | 88 | 10.1016/j.tiv.2011.12.004
Ag |  | 1.93 |  |  | 28.41 | -33.33 |  |  | 0.0006592219 |  | 107.8682 | [8 empty] | 46.970684 | I |  | HaCaT | L | H |  | Keratinocyte | Adult | Skin | 72 | NR | toluylene red | lysosomal uptake | N | N | Y | 2012 | 88 | 10.1016/j.tiv.2011.12.004
Ag |  | 1.93 |  |  | 28.41 | -33.33 |  |  | 0.001318444 |  | 107.8682 | [8 empty] | 41.49837 | I |  | HaCaT | L | H |  | Keratinocyte | Adult | Skin | 24 | NR | toluylene red | lysosomal uptake | N | N | Y | 2012 | 88 | 10.1016/j.tiv.2011.12.004
Ag |  | 1.93 |  |  | 28.41 | -33.33 |  |  | 0.001318444 |  | 107.8682 | [8 empty] | 39.218243 | I |  | HaCaT | L | H |  | Keratinocyte | Adult | Skin | 48 | NR | toluylene red | lysosomal uptake | N | N | Y | 2012 | 88 | 10.1016/j.tiv.2011.12.004
Ag |  | 1.93 |  |  | 28.41 | -33.33 |  |  | 0.001318444 |  | 107.8682 | [8 empty] | 25.081432 | I |  | HaCaT | L | H |  | Keratinocyte | Adult | Skin | 72 | NR | toluylene red | lysosomal uptake | N | N | Y | 2012 | 88 | 10.1016/j.tiv.2011.12.004
Ag |  | 1.93 |  |  | 28.41 | -33.33 |  |  | 0.002636888 |  | 107.8682 | [8 empty] | 38.762215 | I |  | HaCaT | L | H |  | Keratinocyte | Adult | Skin | 24 | NR | toluylene red | lysosomal uptake | N | N | Y | 2012 | 88 | 10.1016/j.tiv.2011.12.004
Ag |  | 1.93 |  |  | 28.41 | -33.33 |  |  | 0.002636888 |  | 107.8682 | [8 empty] | 28.729641 | I |  | HaCaT | L | H |  | Keratinocyte | Adult | Skin | 48 | NR | toluylene red | lysosomal uptake | N | N | Y | 2012 | 88 | 10.1016/j.tiv.2011.12.004
Ag |  | 1.93 |  |  | 28.41 | -33.33 |  |  | 0.002636888 |  | 107.8682 | [8 empty] | 20.521173 | I |  | HaCaT | L | H |  | Keratinocyte | Adult | Skin | 72 | NR | toluylene red | lysosomal uptake | N | N | Y | 2012 | 88 | 10.1016/j.tiv.2011.12.004
Ag |  | 1.93 |  |  | 28.41 | -33.33 |  |  | 0.005273775 |  | 107.8682 | [8 empty] | 34.201954 | I |  | HaCaT | L | H |  | Keratinocyte | Adult | Skin | 24 | NR | toluylene red | lysosomal uptake | N | N | Y | 2012 | 88 | 10.1016/j.tiv.2011.12.004
Ag |  | 1.93 |  |  | 28.41 | -33.33 |  |  | 0.005273775 |  | 107.8682 | [8 empty] | 24.16938 | I |  | HaCaT | L | H |  | Keratinocyte | Adult | Skin | 48 | NR | toluylene red | lysosomal uptake | N | N | Y | 2012 | 88 | 10.1016/j.tiv.2011.12.004
Ag |  | 1.93 |  |  | 28.41 | -33.33 |  |  | 0.005273775 |  | 107.8682 | [8 empty] | 19.153095 | I |  | HaCaT | L | H |  | Keratinocyte | Adult | Skin | 72 | NR | toluylene red | lysosomal uptake | N | N | Y | 2012 | 88 | 10.1016/j.tiv.2011.12.004
Ag |  | 1.93 |  |  | 28.41 | -33.33 |  |  | 0.007910663228 |  | 107.8682 | [8 empty] | 34.65798 | I |  | HaCaT | L | H |  | Keratinocyte | Adult | Skin | 24 | NR | toluylene red | lysosomal uptake | N | N | Y | 2012 | 88 | 10.1016/j.tiv.2011.12.004
Ag |  | 1.93 |  |  | 28.41 | -33.33 |  |  | 0.007910663228 |  | 107.8682 | [8 empty] | 23.713354 | I |  | HaCaT | L | H |  | Keratinocyte | Adult | Skin | 48 | NR | toluylene red | lysosomal uptake | N | N | Y | 2012 | 88 | 10.1016/j.tiv.2011.12.004
Ag |  | 1.93 |  |  | 28.41 | -33.33 |  |  | 0.007910663228 |  | 107.8682 | [8 empty] | 20.521173 | I |  | HaCaT | L | H |  | Keratinocyte | Adult | Skin | 72 | NR | toluylene red | lysosomal uptake | N | N | Y | 2012 | 88 | 10.1016/j.tiv.2011.12.004
Ag |  | 1.93 |  |  | 28.41 | -33.33 |  |  | 0.01054755 |  | 107.8682 | [8 empty] | 35.570034 | I |  | HaCaT | L | H |  | Keratinocyte | Adult | Skin | 24 | NR | toluylene red | lysosomal uptake | N | N | Y | 2012 | 88 | 10.1016/j.tiv.2011.12.004
Ag |  | 1.93 |  |  | 28.41 | -33.33 |  |  | 0.01054755 |  | 107.8682 | [8 empty] | 21.889252 | I |  | HaCaT | L | H |  | Keratinocyte | Adult | Skin | 48 | NR | toluylene red | lysosomal uptake | N | N | Y | 2012 | 88 | 10.1016/j.tiv.2011.12.004
Ag |  | 1.93 |  |  | 28.41 | -33.33 |  |  | 0.01054755 |  | 107.8682 | [8 empty] | 22.345278 | I |  | HaCaT | L | H |  | Keratinocyte | Adult | Skin | 72 | NR | toluylene red | lysosomal uptake | N | N | Y | 2012 | 88 | 10.1016/j.tiv.2011.12.004
Ag |  | 1.93 |  |  | 28.41 | -33.33 |  |  | 0.01318444 |  | 107.8682 | [8 empty] | 35.114006 | I |  | HaCaT | L | H |  | Keratinocyte | Adult | Skin | 24 | NR | toluylene red | lysosomal uptake | N | N | Y | 2012 | 88 | 10.1016/j.tiv.2011.12.004
Ag |  | 1.93 |  |  | 28.41 | -33.33 |  |  | 0.01318444 |  | 107.8682 | [8 empty] | 23.25733 | I |  | HaCaT | L | H |  | Keratinocyte | Adult | Skin | 48 | NR | toluylene red | lysosomal uptake | N | N | Y | 2012 | 88 | 10.1016/j.tiv.2011.12.004
Ag |  | 1.93 |  |  | 28.41 | -33.33 |  |  | 0.01318444 |  | 107.8682 | [8 empty] | 22.801304 | I |  | HaCaT | L | H |  | Keratinocyte | Adult | Skin | 72 | NR | toluylene red | lysosomal uptake | N | N | Y | 2012 | 88 | 10.1016/j.tiv.2011.12.004
Ag |  | 1.93 |  |  | 28.41 | -33.33 |  |  | 0.0002636888 |  | 107.8682 | [8 empty] | 85.82781 | I |  | HeLa | L | H |  | Epithelial | Adult | Cervix | 24 | NR | toluylene red | lysosomal uptake | N | N | Y | 2012 | 88 | 10.1016/j.tiv.2011.12.004
Ag |  | 1.93 |  |  | 28.41 | -33.33 |  |  | 0.0002636888 |  | 107.8682 | [8 empty] | 48.47682 | I |  | HeLa | L | H |  | Epithelial | Adult | Cervix | 48 | NR | toluylene red | lysosomal uptake | N | N | Y | 2012 | 88 | 10.1016/j.tiv.2011.12.004
Ag |  | 1.93 |  |  | 28.41 | -33.33 |  |  | 0.0002636888 |  | 107.8682 | [8 empty] | 44.90066 | I |  | HeLa | L | H |  | Epithelial | Adult | Cervix | 72 | NR | toluylene red | lysosomal uptake | N | N | Y | 2012 | 88 | 10.1016/j.tiv.2011.12.004
Ag |  | 1.93 |  |  | 28.41 | -33.33 |  |  | 0.0005273775 |  | 107.8682 | [8 empty] | 71.12583 | I |  | HeLa | L | H |  | Epithelial | Adult | Cervix | 24 | NR | toluylene red | lysosomal uptake | N | N | Y | 2012 | 88 | 10.1016/j.tiv.2011.12.004
Ag |  | 1.93 |  |  | 28.41 | -33.33 |  |  | 0.0005273775 |  | 107.8682 | [8 empty] | 45.29801 | I |  | HeLa | L | H |  | Epithelial | Adult | Cervix | 48 | NR | toluylene red | lysosomal uptake | N | N | Y | 2012 | 88 | 10.1016/j.tiv.2011.12.004
Ag |  | 1.93 |  |  | 28.41 | -33.33 |  |  | 0.0005273775 |  | 107.8682 | [8 empty] | 40.13245 | I |  | HeLa | L | H |  | Epithelial | Adult | Cervix | 72 | NR | toluylene red | lysosomal uptake | N | N | Y | 2012 | 88 | 10.1016/j.tiv.2011.12.004
Ag |  | 1.93 |  |  | 28.41 | -33.33 |  |  | 0.0007910663228 |  | 107.8682 | [8 empty] | 67.15232 | I |  | HeLa | L | H |  | Epithelial | Adult | Cervix | 24 | NR | toluylene red | lysosomal uptake | N | N | Y | 2012 | 88 | 10.1016/j.tiv.2011.12.004
Ag |  | 1.93 |  |  | 28.41 | -33.33 |  |  | 0.0007910663228 |  | 107.8682 | [8 empty] | 33.377483 | I |  | HeLa | L | H |  | Epithelial | Adult | Cervix | 48 | NR | toluylene red | lysosomal uptake | N | N | Y | 2012 | 88 | 10.1016/j.tiv.2011.12.004
Ag |  | 1.93 |  |  | 28.41 | -33.33 |  |  | 0.0007910663228 |  | 107.8682 | [8 empty] | 30.198675 | I |  | HeLa | L | H |  | Epithelial | Adult | Cervix | 72 | NR | toluylene red | lysosomal uptake | N | N | Y | 2012 | 88 | 10.1016/j.tiv.2011.12.004
Ag |  | 1.93 |  |  | 28.41 | -33.33 |  |  | 0.001054755 |  | 107.8682 | [8 empty] | 65.960266 | I |  | HeLa | L | H |  | Epithelial | Adult | Cervix | 24 | NR | toluylene red | lysosomal uptake | N | N | Y | 2012 | 88 | 10.1016/j.tiv.2011.12.004
Ag |  | 1.93 |  |  | 28.41 | -33.33 |  |  | 0.001054755 |  | 107.8682 | [8 empty] | 29.403973 | I |  | HeLa | L | H |  | Epithelial | Adult | Cervix | 48 | NR | toluylene red | lysosomal uptake | N | N | Y | 2012 | 88 | 10.1016/j.tiv.2011.12.004
Ag |  | 1.93 |  |  | 28.41 | -33.33 |  |  | 0.001054755 |  | 107.8682 | [8 empty] | 27.81457 | I |  | HeLa | L | H |  | Epithelial | Adult | Cervix | 72 | NR | toluylene red | lysosomal uptake | N | N | Y | 2012 | 88 | 10.1016/j.tiv.2011.12.004
Ag |  | 1.93 |  |  | 28.41 | -33.33 |  |  | 0.001318444 |  | 107.8682 | [8 empty] | 60.7947 | I |  | HeLa | L | H |  | Epithelial | Adult | Cervix | 24 | NR | toluylene red | lysosomal uptake | N | N | Y | 2012 | 88 | 10.1016/j.tiv.2011.12.004
Ag |  | 1.93 |  |  | 28.41 | -33.33 |  |  | 0.001318444 |  | 107.8682 | [8 empty] | 28.609272 | I |  | HeLa | L | H |  | Epithelial | Adult | Cervix | 48 | NR | toluylene red | lysosomal uptake | N | N | Y | 2012 | 88 | 10.1016/j.tiv.2011.12.004
Ag |  | 1.93 |  |  | 28.41 | -33.33 |  |  | 0.001318444 |  | 107.8682 | [8 empty] | 27.81457 | I |  | HeLa | L | H |  | Epithelial | Adult | Cervix | 72 | NR | toluylene red | lysosomal uptake | N | N | Y | 2012 | 88 | 10.1016/j.tiv.2011.12.004
Ag |  | 1.93 |  |  | 28.41 | -33.33 |  |  | 0.001977665807 |  | 107.8682 | [8 empty] | 53.245033 | I |  | HeLa | L | H |  | Epithelial | Adult | Cervix | 24 | NR | toluylene red | lysosomal uptake | N | N | Y | 2012 | 88 | 10.1016/j.tiv.2011.12.004
Ag |  | 1.93 |  |  | 28.41 | -33.33 |  |  | 0.001977665807 |  | 107.8682 | [8 empty] | 26.622517 | I |  | HeLa | L | H |  | Epithelial | Adult | Cervix | 48 | NR | toluylene red | lysosomal uptake | N | N | Y | 2012 | 88 | 10.1016/j.tiv.2011.12.004
Ag |  | 1.93 |  |  | 28.41 | -33.33 |  |  | 0.001977665807 |  | 107.8682 | [8 empty] | 25.827814 | I |  | HeLa | L | H |  | Epithelial | Adult | Cervix | 72 | NR | toluylene red | lysosomal uptake | N | N | Y | 2012 | 88 | 10.1016/j.tiv.2011.12.004
Ag |  | 1.93 |  |  | 28.41 | -33.33 |  |  | 0.002636888 |  | 107.8682 | [8 empty] | 49.668873 | I |  | HeLa | L | H |  | Epithelial | Adult | Cervix | 24 | NR | toluylene red | lysosomal uptake | N | N | Y | 2012 | 88 | 10.1016/j.tiv.2011.12.004
Ag |  | 1.93 |  |  | 28.41 | -33.33 |  |  | 0.002636888 |  | 107.8682 | [8 empty] | 27.019867 | I |  | HeLa | L | H |  | Epithelial | Adult | Cervix | 48 | NR | toluylene red | lysosomal uptake | N | N | Y | 2012 | 88 | 10.1016/j.tiv.2011.12.004
Ag |  | 1.93 |  |  | 28.41 | -33.33 |  |  | 0.002636888 |  | 107.8682 | [8 empty] | 25.430464 | I |  | HeLa | L | H |  | Epithelial | Adult | Cervix | 72 | NR | toluylene red | lysosomal uptake | N | N | Y | 2012 | 88 | 10.1016/j.tiv.2011.12.004
Ag |  | 1.93 |  |  | 28.41 | -33.33 |  |  | 0.00329611 |  | 107.8682 | [8 empty] | 43.311256 | I |  | HeLa | L | H |  | Epithelial | Adult | Cervix | 24 | NR | toluylene red | lysosomal uptake | N | N | Y | 2012 | 88 | 10.1016/j.tiv.2011.12.004
Ag |  | 1.93 |  |  | 28.41 | -33.33 |  |  | 0.00329611 |  | 107.8682 | [8 empty] | 22.251656 | I |  | HeLa | L | H |  | Epithelial | Adult | Cervix | 48 | NR | toluylene red | lysosomal uptake | N | N | Y | 2012 | 88 | 10.1016/j.tiv.2011.12.004
Ag |  | 1.93 |  |  | 28.41 | -33.33 |  |  | 0.00329611 |  | 107.8682 | [8 empty] | 19.86755 | I |  | HeLa | L | H |  | Epithelial | Adult | Cervix | 72 | NR | toluylene red | lysosomal uptake | N | N | Y | 2012 | 88 | 10.1016/j.tiv.2011.12.004
Ag |  | 1.93 |  |  | 28.41 | -33.33 |  |  | 0.000329611 |  | 107.8682 | [8 empty] | 70.166115 | I |  | HaCaT | L | H |  | Keratinocyte | Adult | Skin | 24 | MTT | tetrazolium salt | cell metabolic activity | N | N | Y | 2012 | 88 | 10.1016/j.tiv.2011.12.004
Ag |  | 1.93 |  |  | 28.41 | -33.33 |  |  | 0.000329611 |  | 107.8682 | [8 empty] | 59.401993 | I |  | HaCaT | L | H |  | Keratinocyte | Adult | Skin | 48 | MTT | tetrazolium salt | cell metabolic activity | N | N | Y | 2012 | 88 | 10.1016/j.tiv.2011.12.004
Ag |  | 1.93 |  |  | 28.41 | -33.33 |  |  | 0.000329611 |  | 107.8682 | [8 empty] | 55.016613 | I |  | HaCaT | L | H |  | Keratinocyte | Adult | Skin | 72 | MTT | tetrazolium salt | cell metabolic activity | N | N | Y | 2012 | 88 | 10.1016/j.tiv.2011.12.004
Ag |  | 1.93 |  |  | 28.41 | -33.33 |  |  | 0.0006592219 |  | 107.8682 | [8 empty] | 60.199337 | I |  | HaCaT | L | H |  | Keratinocyte | Adult | Skin | 24 | MTT | tetrazolium salt | cell metabolic activity | N | N | Y | 2012 | 88 | 10.1016/j.tiv.2011.12.004
Ag |  | 1.93 |  |  | 28.41 | -33.33 |  |  | 0.0006592219 |  | 107.8682 | [8 empty] | 43.45515 | I |  | HaCaT | L | H |  | Keratinocyte | Adult | Skin | 48 | MTT | tetrazolium salt | cell metabolic activity | N | N | Y | 2012 | 88 | 10.1016/j.tiv.2011.12.004
Ag |  | 1.93 |  |  | 28.41 | -33.33 |  |  | 0.0006592219 |  | 107.8682 | [8 empty] | 38.671097 | I |  | HaCaT | L | H |  | Keratinocyte | Adult | Skin | 72 | MTT | tetrazolium salt | cell metabolic activity | N | N | Y | 2012 | 88 | 10.1016/j.tiv.2011.12.004
Ag |  | 1.93 |  |  | 28.41 | -33.33 |  |  | 0.001318444 |  | 107.8682 | [8 empty] | 18.737541 | I |  | HaCaT | L | H |  | Keratinocyte | Adult | Skin | 24 | MTT | tetrazolium salt | cell metabolic activity | N | N | Y | 2012 | 88 | 10.1016/j.tiv.2011.12.004
Ag |  | 1.93 |  |  | 28.41 | -33.33 |  |  | 0.001318444 |  | 107.8682 | [8 empty] | 20.730898 | I |  | HaCaT | L | H |  | Keratinocyte | Adult | Skin | 48 | MTT | tetrazolium salt | cell metabolic activity | N | N | Y | 2012 | 88 | 10.1016/j.tiv.2011.12.004
Ag |  | 1.93 |  |  | 28.41 | -33.33 |  |  | 0.001318444 |  | 107.8682 | [8 empty] | 17.940199 | I |  | HaCaT | L | H |  | Keratinocyte | Adult | Skin | 72 | MTT | tetrazolium salt | cell metabolic activity | N | N | Y | 2012 | 88 | 10.1016/j.tiv.2011.12.004
Ag |  | 1.93 |  |  | 28.41 | -33.33 |  |  | 0.002636888 |  | 107.8682 | [8 empty] | 12.358804 | I |  | HaCaT | L | H |  | Keratinocyte | Adult | Skin | 24 | MTT | tetrazolium salt | cell metabolic activity | N | N | Y | 2012 | 88 | 10.1016/j.tiv.2011.12.004
Ag |  | 1.93 |  |  | 28.41 | -33.33 |  |  | 0.002636888 |  | 107.8682 | [8 empty] | 9.1694355 | I |  | HaCaT | L | H |  | Keratinocyte | Adult | Skin | 48 | MTT | tetrazolium salt | cell metabolic activity | N | N | Y | 2012 | 88 | 10.1016/j.tiv.2011.12.004
Ag |  | 1.93 |  |  | 28.41 | -33.33 |  |  | 0.002636888 |  | 107.8682 | [8 empty] | 5.9800663 | I |  | HaCaT | L | H |  | Keratinocyte | Adult | Skin | 72 | MTT | tetrazolium salt | cell metabolic activity | N | N | Y | 2012 | 88 | 10.1016/j.tiv.2011.12.004
Ag |  | 1.93 |  |  | 28.41 | -33.33 |  |  | 0.005273775 |  | 107.8682 | [8 empty] | 6.3787374 | I |  | HaCaT | L | H |  | Keratinocyte | Adult | Skin | 24 | MTT | tetrazolium salt | cell metabolic activity | N | N | Y | 2012 | 88 | 10.1016/j.tiv.2011.12.004
Ag |  | 1.93 |  |  | 28.41 | -33.33 |  |  | 0.005273775 |  | 107.8682 | [8 empty] | 3.1893687 | I |  | HaCaT | L | H |  | Keratinocyte | Adult | Skin | 48 | MTT | tetrazolium salt | cell metabolic activity | N | N | Y | 2012 | 88 | 10.1016/j.tiv.2011.12.004
Ag |  | 1.93 |  |  | 28.41 | -33.33 |  |  | 0.005273775 |  | 107.8682 | [8 empty] | 3.986711 | I |  | HaCaT | L | H |  | Keratinocyte | Adult | Skin | 72 | MTT | tetrazolium salt | cell metabolic activity | N | N | Y | 2012 | 88 | 10.1016/j.tiv.2011.12.004
Ag |  | 1.93 |  |  | 28.41 | -33.33 |  |  | 0.007910663228 |  | 107.8682 | [8 empty] | 8.372093 | I |  | HaCaT | L | H |  | Keratinocyte | Adult | Skin | 24 | MTT | tetrazolium salt | cell metabolic activity | N | N | Y | 2012 | 88 | 10.1016/j.tiv.2011.12.004
Ag |  | 1.93 |  |  | 28.41 | -33.33 |  |  | 0.007910663228 |  | 107.8682 | [8 empty] | 4.385382 | I |  | HaCaT | L | H |  | Keratinocyte | Adult | Skin | 48 | MTT | tetrazolium salt | cell metabolic activity | N | N | Y | 2012 | 88 | 10.1016/j.tiv.2011.12.004
Ag |  | 1.93 |  |  | 28.41 | -33.33 |  |  | 0.007910663228 |  | 107.8682 | [8 empty] | 4.385382 | I |  | HaCaT | L | H |  | Keratinocyte | Adult | Skin | 72 | MTT | tetrazolium salt | cell metabolic activity | N | N | Y | 2012 | 88 | 10.1016/j.tiv.2011.12.004
Ag |  | 1.93 |  |  | 28.41 | -33.33 |  |  | 0.01054755 |  | 107.8682 | [8 empty] | 9.568107 | I |  | HaCaT | L | H |  | Keratinocyte | Adult | Skin | 24 | MTT | tetrazolium salt | cell metabolic activity | N | N | Y | 2012 | 88 | 10.1016/j.tiv.2011.12.004
Ag |  | 1.93 |  |  | 28.41 | -33.33 |  |  | 0.01054755 |  | 107.8682 | [8 empty] | 5.9800663 | I |  | HaCaT | L | H |  | Keratinocyte | Adult | Skin | 48 | MTT | tetrazolium salt | cell metabolic activity | N | N | Y | 2012 | 88 | 10.1016/j.tiv.2011.12.004
Ag |  | 1.93 |  |  | 28.41 | -33.33 |  |  | 0.01054755 |  | 107.8682 | [8 empty] | 6.7774086 | I |  | HaCaT | L | H |  | Keratinocyte | Adult | Skin | 72 | MTT | tetrazolium salt | cell metabolic activity | N | N | Y | 2012 | 88 | 10.1016/j.tiv.2011.12.004
Ag |  | 1.93 |  |  | 28.41 | -33.33 |  |  | 0.01318444 |  | 107.8682 | [8 empty] | 11.561461 | I |  | HaCaT | L | H |  | Keratinocyte | Adult | Skin | 24 | MTT | tetrazolium salt | cell metabolic activity | N | N | Y | 2012 | 88 | 10.1016/j.tiv.2011.12.004
Ag |  | 1.93 |  |  | 28.41 | -33.33 |  |  | 0.01318444 |  | 107.8682 | [8 empty] | 6.7774086 | I |  | HaCaT | L | H |  | Keratinocyte | Adult | Skin | 48 | MTT | tetrazolium salt | cell metabolic activity | N | N | Y | 2012 | 88 | 10.1016/j.tiv.2011.12.004
Ag |  | 1.93 |  |  | 28.41 | -33.33 |  |  | 0.01318444 |  | 107.8682 | [8 empty] | 9.1694355 | I |  | HaCaT | L | H |  | Keratinocyte | Adult | Skin | 72 | MTT | tetrazolium salt | cell metabolic activity | N | N | Y | 2012 | 88 | 10.1016/j.tiv.2011.12.004
Ag |  | 1.93 |  |  | 28.41 | -33.33 |  |  | 0.0002636888 |  | 107.8682 | [8 empty] | 101.28814 | I |  | HeLa | L | H |  | Epithelial | Adult | Cervix | 24 | MTT | tetrazolium salt | cell metabolic activity | N | N | Y | 2012 | 88 | 10.1016/j.tiv.2011.12.004
Ag |  | 1.93 |  |  | 28.41 | -33.33 |  |  | 0.0002636888 |  | 107.8682 | [8 empty] | 9.355932 | I |  | HeLa | L | H |  | Epithelial | Adult | Cervix | 48 | MTT | tetrazolium salt | cell metabolic activity | N | N | Y | 2012 | 88 | 10.1016/j.tiv.2011.12.004
Ag |  | 1.93 |  |  | 28.41 | -33.33 |  |  | 0.0002636888 |  | 107.8682 | [8 empty] | 6.915254 | I |  | HeLa | L | H |  | Epithelial | Adult | Cervix | 72 | MTT | tetrazolium salt | cell metabolic activity | N | N | Y | 2012 | 88 | 10.1016/j.tiv.2011.12.004
Ag |  | 1.93 |  |  | 28.41 | -33.33 |  |  | 0.0005273775 |  | 107.8682 | [8 empty] | 61.42373 | I |  | HeLa | L | H |  | Epithelial | Adult | Cervix | 24 | MTT | tetrazolium salt | cell metabolic activity | N | N | Y | 2012 | 88 | 10.1016/j.tiv.2011.12.004
Ag |  | 1.93 |  |  | 28.41 | -33.33 |  |  | 0.0005273775 |  | 107.8682 | [8 empty] | 8.135593 | I |  | HeLa | L | H |  | Epithelial | Adult | Cervix | 48 | MTT | tetrazolium salt | cell metabolic activity | N | N | Y | 2012 | 88 | 10.1016/j.tiv.2011.12.004
Ag |  | 1.93 |  |  | 28.41 | -33.33 |  |  | 0.0005273775 |  | 107.8682 | [8 empty] | 7.322034 | I |  | HeLa | L | H |  | Epithelial | Adult | Cervix | 72 | MTT | tetrazolium salt | cell metabolic activity | N | N | Y | 2012 | 88 | 10.1016/j.tiv.2011.12.004
Ag |  | 1.93 |  |  | 28.41 | -33.33 |  |  | 0.0007910663228 |  | 107.8682 | [8 empty] | 58.98305 | I |  | HeLa | L | H |  | Epithelial | Adult | Cervix | 24 | MTT | tetrazolium salt | cell metabolic activity | N | N | Y | 2012 | 88 | 10.1016/j.tiv.2011.12.004
Ag |  | 1.93 |  |  | 28.41 | -33.33 |  |  | 0.0007910663228 |  | 107.8682 | [8 empty] | 6.915254 | I |  | HeLa | L | H |  | Epithelial | Adult | Cervix | 48 | MTT | tetrazolium salt | cell metabolic activity | N | N | Y | 2012 | 88 | 10.1016/j.tiv.2011.12.004
Ag |  | 1.93 |  |  | 28.41 | -33.33 |  |  | 0.0007910663228 |  | 107.8682 | [8 empty] | 5.2881355 | I |  | HeLa | L | H |  | Epithelial | Adult | Cervix | 72 | MTT | tetrazolium salt | cell metabolic activity | N | N | Y | 2012 | 88 | 10.1016/j.tiv.2011.12.004
Ag |  | 1.93 |  |  | 28.41 | -33.33 |  |  | 0.001054755 |  | 107.8682 | [8 empty] | 18.305084 | I |  | HeLa | L | H |  | Epithelial | Adult | Cervix | 24 | MTT | tetrazolium salt | cell metabolic activity | N | N | Y | 2012 | 88 | 10.1016/j.tiv.2011.12.004
Ag |  | 1.93 |  |  | 28.41 | -33.33 |  |  | 0.001054755 |  | 107.8682 | [8 empty] | 5.6949153 | I |  | HeLa | L | H |  | Epithelial | Adult | Cervix | 48 | MTT | tetrazolium salt | cell metabolic activity | N | N | Y | 2012 | 88 | 10.1016/j.tiv.2011.12.004
Ag |  | 1.93 |  |  | 28.41 | -33.33 |  |  | 0.001054755 |  | 107.8682 | [8 empty] | 4.881356 | I |  | HeLa | L | H |  | Epithelial | Adult | Cervix | 72 | MTT | tetrazolium salt | cell metabolic activity | N | N | Y | 2012 | 88 | 10.1016/j.tiv.2011.12.004
Ag |  | 1.93 |  |  | 28.41 | -33.33 |  |  | 0.001318444 |  | 107.8682 | [8 empty] | 16.271187 | I |  | HeLa | L | H |  | Epithelial | Adult | Cervix | 24 | MTT | tetrazolium salt | cell metabolic activity | N | N | Y | 2012 | 88 | 10.1016/j.tiv.2011.12.004
Ag |  | 1.93 |  |  | 28.41 | -33.33 |  |  | 0.001318444 |  | 107.8682 | [8 empty] | 4.4745765 | I |  | HeLa | L | H |  | Epithelial | Adult | Cervix | 48 | MTT | tetrazolium salt | cell metabolic activity | N | N | Y | 2012 | 88 | 10.1016/j.tiv.2011.12.004
Ag |  | 1.93 |  |  | 28.41 | -33.33 |  |  | 0.001318444 |  | 107.8682 | [8 empty] | 2.8474576 | I |  | HeLa | L | H |  | Epithelial | Adult | Cervix | 72 | MTT | tetrazolium salt | cell metabolic activity | N | N | Y | 2012 | 88 | 10.1016/j.tiv.2011.12.004
Ag |  | 1.93 |  |  | 28.41 | -33.33 |  |  | 0.001977665807 |  | 107.8682 | [8 empty] | 13.016949 | I |  | HeLa | L | H |  | Epithelial | Adult | Cervix | 24 | MTT | tetrazolium salt | cell metabolic activity | N | N | Y | 2012 | 88 | 10.1016/j.tiv.2011.12.004
Ag |  | 1.93 |  |  | 28.41 | -33.33 |  |  | 0.001977665807 |  | 107.8682 | [8 empty] | 4.0677967 | I |  | HeLa | L | H |  | Epithelial | Adult | Cervix | 48 | MTT | tetrazolium salt | cell metabolic activity | N | N | Y | 2012 | 88 | 10.1016/j.tiv.2011.12.004
Ag |  | 1.93 |  |  | 28.41 | -33.33 |  |  | 0.001977665807 |  | 107.8682 | [8 empty] | 2.8474576 | I |  | HeLa | L | H |  | Epithelial | Adult | Cervix | 72 | MTT | tetrazolium salt | cell metabolic activity | N | N | Y | 2012 | 88 | 10.1016/j.tiv.2011.12.004
Ag |  | 1.93 |  |  | 28.41 | -33.33 |  |  | 0.002636888 |  | 107.8682 | [8 empty] | 12.610169 | I |  | HeLa | L | H |  | Epithelial | Adult | Cervix | 24 | MTT | tetrazolium salt | cell metabolic activity | N | N | Y | 2012 | 88 | 10.1016/j.tiv.2011.12.004
Ag |  | 1.93 |  |  | 28.41 | -33.33 |  |  | 0.002636888 |  | 107.8682 | [8 empty] | 3.661017 | I |  | HeLa | L | H |  | Epithelial | Adult | Cervix | 48 | MTT | tetrazolium salt | cell metabolic activity | N | N | Y | 2012 | 88 | 10.1016/j.tiv.2011.12.004
Ag |  | 1.93 |  |  | 28.41 | -33.33 |  |  | 0.002636888 |  | 107.8682 | [8 empty] | 3.2542372 | I |  | HeLa | L | H |  | Epithelial | Adult | Cervix | 72 | MTT | tetrazolium salt | cell metabolic activity | N | N | Y | 2012 | 88 | 10.1016/j.tiv.2011.12.004
Ag |  | 1.93 |  |  | 28.41 | -33.33 |  |  | 0.00329611 |  | 107.8682 | [8 empty] | 10.983051 | I |  | HeLa | L | H |  | Epithelial | Adult | Cervix | 24 | MTT | tetrazolium salt | cell metabolic activity | N | N | Y | 2012 | 88 | 10.1016/j.tiv.2011.12.004
Ag |  | 1.93 |  |  | 28.41 | -33.33 |  |  | 0.00329611 |  | 107.8682 | [8 empty] | 4.0677967 | I |  | HeLa | L | H |  | Epithelial | Adult | Cervix | 48 | MTT | tetrazolium salt | cell metabolic activity | N | N | Y | 2012 | 88 | 10.1016/j.tiv.2011.12.004
Ag |  | 1.93 |  |  | 28.41 | -33.33 |  |  | 0.00329611 |  | 107.8682 | [8 empty] | 3.661017 | I |  | HeLa | L | H |  | Epithelial | Adult | Cervix | 72 | MTT | tetrazolium salt | cell metabolic activity | N | N | Y | 2012 | 88 | 10.1016/j.tiv.2011.12.004
Ag |  | 1.93 |  |  | 10 |  |  |  | 0.0003026144 |  | 107.8682 | [8 empty] | 110.451614 | I |  | LoVo | L | H |  | Epithelial | Adult | Colon | 24 | CellTiter­Blue | Alamar blue | cell metabolic activity | N | N | N | 2014 | 89 | 10.1016/j.tiv.2014.06.005
Ag |  | 1.93 |  |  | 10 |  |  |  | 0.0007565359 |  | 107.8682 | [8 empty] | 114.064514 | I |  | LoVo | L | H |  | Epithelial | Adult | Colon | 24 | CellTiter­Blue | Alamar blue | cell metabolic activity | N | N | N | 2014 | 89 | 10.1016/j.tiv.2014.06.005
Ag |  | 1.93 |  |  | 10 |  |  |  | 0.001513072 |  | 107.8682 | [8 empty] | 108.90323 | I |  | LoVo | L | H |  | Epithelial | Adult | Colon | 24 | CellTiter­Blue | Alamar blue | cell metabolic activity | N | N | N | 2014 | 89 | 10.1016/j.tiv.2014.06.005
Ag |  | 1.93 |  |  | 10 |  |  |  | 0.003026144 |  | 107.8682 | [8 empty] | 53.677418 | I |  | LoVo | L | H |  | Epithelial | Adult | Colon | 24 | CellTiter­Blue | Alamar blue | cell metabolic activity | N | N | N | 2014 | 89 | 10.1016/j.tiv.2014.06.005
Ag |  | 1.93 |  |  | 10 |  |  |  | 0.0003026144 |  | 107.8682 | [8 empty] | 99.6129 | I |  | LoVo | L | H |  | Epithelial | Adult | Colon | 48 | CellTiter­Blue | Alamar blue | cell metabolic activity | N | N | N | 2014 | 89 | 10.1016/j.tiv.2014.06.005
Ag |  | 1.93 |  |  | 10 |  |  |  | 0.0007565359 |  | 107.8682 | [8 empty] | 99.09677 | I |  | LoVo | L | H |  | Epithelial | Adult | Colon | 48 | CellTiter­Blue | Alamar blue | cell metabolic activity | N | N | N | 2014 | 89 | 10.1016/j.tiv.2014.06.005
Ag |  | 1.93 |  |  | 10 |  |  |  | 0.001513072 |  | 107.8682 | [8 empty] | 91.870964 | I |  | LoVo | L | H |  | Epithelial | Adult | Colon | 48 | CellTiter­Blue | Alamar blue | cell metabolic activity | N | N | N | 2014 | 89 | 10.1016/j.tiv.2014.06.005
Ag |  | 1.93 |  |  | 10 |  |  |  | 0.003026144 |  | 107.8682 | [8 empty] | 8.258064 | I |  | LoVo | L | H |  | Epithelial | Adult | Colon | 48 | CellTiter­Blue | Alamar blue | cell metabolic activity | N | N | N | 2014 | 89 | 10.1016/j.tiv.2014.06.005
Ag |  | 1.93 |  |  | 20 |  |  |  | 3.78268e-05 |  | 107.8682 | [8 empty] | 116.645164 | I |  | LoVo | L | H |  | Epithelial | Adult | Colon | 24 | CellTiter­Blue | Alamar blue | cell metabolic activity | N | N | N | 2014 | 89 | 10.1016/j.tiv.2014.06.005
Ag |  | 1.93 |  |  | 20 |  |  |  | 9.456699e-05 |  | 107.8682 | [8 empty] | 114.58064 | I |  | LoVo | L | H |  | Epithelial | Adult | Colon | 24 | CellTiter­Blue | Alamar blue | cell metabolic activity | N | N | N | 2014 | 89 | 10.1016/j.tiv.2014.06.005
Ag |  | 1.93 |  |  | 20 |  |  |  | 0.000189134 |  | 107.8682 | [8 empty] | 109.41936 | I |  | LoVo | L | H |  | Epithelial | Adult | Colon | 24 | CellTiter­Blue | Alamar blue | cell metabolic activity | N | N | N | 2014 | 89 | 10.1016/j.tiv.2014.06.005
Ag |  | 1.93 |  |  | 20 |  |  |  | 0.000378268 |  | 107.8682 | [8 empty] | 85.67742 | I |  | LoVo | L | H |  | Epithelial | Adult | Colon | 24 | CellTiter­Blue | Alamar blue | cell metabolic activity | N | N | N | 2014 | 89 | 10.1016/j.tiv.2014.06.005
Ag |  | 1.93 |  |  | 20 |  |  |  | 3.78268e-05 |  | 107.8682 | [8 empty] | 99.09677 | I |  | LoVo | L | H |  | Epithelial | Adult | Colon | 48 | CellTiter­Blue | Alamar blue | cell metabolic activity | N | N | N | 2014 | 89 | 10.1016/j.tiv.2014.06.005
Ag |  | 1.93 |  |  | 20 |  |  |  | 9.456699e-05 |  | 107.8682 | [8 empty] | 92.90323 | I |  | LoVo | L | H |  | Epithelial | Adult | Colon | 48 | CellTiter­Blue | Alamar blue | cell metabolic activity | N | N | N | 2014 | 89 | 10.1016/j.tiv.2014.06.005
Ag |  | 1.93 |  |  | 20 |  |  |  | 0.000189134 |  | 107.8682 | [8 empty] | 89.80645 | I |  | LoVo | L | H |  | Epithelial | Adult | Colon | 48 | CellTiter­Blue | Alamar blue | cell metabolic activity | N | N | N | 2014 | 89 | 10.1016/j.tiv.2014.06.005
Ag |  | 1.93 |  |  | 20 |  |  |  | 0.000378268 |  | 107.8682 | [8 empty] | 28.903225 | I |  | LoVo | L | H |  | Epithelial | Adult | Colon | 48 | CellTiter­Blue | Alamar blue | cell metabolic activity | N | N | N | 2014 | 89 | 10.1016/j.tiv.2014.06.005
Ag |  | 1.93 |  |  | 40 |  |  |  | 4.72835e-06 |  | 107.8682 | [8 empty] | 91.870964 | I |  | LoVo | L | H |  | Epithelial | Adult | Colon | 24 | CellTiter­Blue | Alamar blue | cell metabolic activity | N | N | N | 2014 | 89 | 10.1016/j.tiv.2014.06.005
Ag |  | 1.93 |  |  | 40 |  |  |  | 1.182087e-05 |  | 107.8682 | [8 empty] | 101.67742 | I |  | LoVo | L | H |  | Epithelial | Adult | Colon | 24 | CellTiter­Blue | Alamar blue | cell metabolic activity | N | N | N | 2014 | 89 | 10.1016/j.tiv.2014.06.005
Ag |  | 1.93 |  |  | 40 |  |  |  | 2.364175e-05 |  | 107.8682 | [8 empty] | 104.258064 | I |  | LoVo | L | H |  | Epithelial | Adult | Colon | 24 | CellTiter­Blue | Alamar blue | cell metabolic activity | N | N | N | 2014 | 89 | 10.1016/j.tiv.2014.06.005
Ag |  | 1.93 |  |  | 40 |  |  |  | 4.72835e-05 |  | 107.8682 | [8 empty] | 90.83871 | I |  | LoVo | L | H |  | Epithelial | Adult | Colon | 24 | CellTiter­Blue | Alamar blue | cell metabolic activity | N | N | N | 2014 | 89 | 10.1016/j.tiv.2014.06.005
Ag |  | 1.93 |  |  | 40 |  |  |  | 4.72835e-06 |  | 107.8682 | [8 empty] | 96.51613 | I |  | LoVo | L | H |  | Epithelial | Adult | Colon | 48 | CellTiter­Blue | Alamar blue | cell metabolic activity | N | N | N | 2014 | 89 | 10.1016/j.tiv.2014.06.005
Ag |  | 1.93 |  |  | 40 |  |  |  | 1.182087e-05 |  | 107.8682 | [8 empty] | 94.96774 | I |  | LoVo | L | H |  | Epithelial | Adult | Colon | 48 | CellTiter­Blue | Alamar blue | cell metabolic activity | N | N | N | 2014 | 89 | 10.1016/j.tiv.2014.06.005
Ag |  | 1.93 |  |  | 40 |  |  |  | 2.364175e-05 |  | 107.8682 | [8 empty] | 99.09677 | I |  | LoVo | L | H |  | Epithelial | Adult | Colon | 48 | CellTiter­Blue | Alamar blue | cell metabolic activity | N | N | N | 2014 | 89 | 10.1016/j.tiv.2014.06.005
Ag |  | 1.93 |  |  | 40 |  |  |  | 4.72835e-05 |  | 107.8682 | [8 empty] | 48.51613 | I |  | LoVo | L | H |  | Epithelial | Adult | Colon | 48 | CellTiter­Blue | Alamar blue | cell metabolic activity | N | N | N | 2014 | 89 | 10.1016/j.tiv.2014.06.005
Ag |  | 1.93 |  |  | 60 |  |  |  | 1.400992e-06 |  | 107.8682 | [8 empty] | 89.80645 | I |  | LoVo | L | H |  | Epithelial | Adult | Colon | 24 | CellTiter­Blue | Alamar blue | cell metabolic activity | N | N | N | 2014 | 89 | 10.1016/j.tiv.2014.06.005
Ag |  | 1.93 |  |  | 60 |  |  |  | 3.502481e-06 |  | 107.8682 | [8 empty] | 107.354836 | I |  | LoVo | L | H |  | Epithelial | Adult | Colon | 24 | CellTiter­Blue | Alamar blue | cell metabolic activity | N | N | N | 2014 | 89 | 10.1016/j.tiv.2014.06.005
Ag |  | 1.93 |  |  | 60 |  |  |  | 7.004962e-06 |  | 107.8682 | [8 empty] | 110.451614 | I |  | LoVo | L | H |  | Epithelial | Adult | Colon | 24 | CellTiter­Blue | Alamar blue | cell metabolic activity | N | N | N | 2014 | 89 | 10.1016/j.tiv.2014.06.005
Ag |  | 1.93 |  |  | 60 |  |  |  | 1.400992e-05 |  | 107.8682 | [8 empty] | 93.935486 | I |  | LoVo | L | H |  | Epithelial | Adult | Colon | 24 | CellTiter­Blue | Alamar blue | cell metabolic activity | N | N | N | 2014 | 89 | 10.1016/j.tiv.2014.06.005
Ag |  | 1.93 |  |  | 60 |  |  |  | 1.400992e-06 |  | 107.8682 | [8 empty] | 100.129036 | I |  | LoVo | L | H |  | Epithelial | Adult | Colon | 48 | CellTiter­Blue | Alamar blue | cell metabolic activity | N | N | N | 2014 | 89 | 10.1016/j.tiv.2014.06.005
Ag |  | 1.93 |  |  | 60 |  |  |  | 3.502481e-06 |  | 107.8682 | [8 empty] | 87.741936 | I |  | LoVo | L | H |  | Epithelial | Adult | Colon | 48 | CellTiter­Blue | Alamar blue | cell metabolic activity | N | N | N | 2014 | 89 | 10.1016/j.tiv.2014.06.005
Ag |  | 1.93 |  |  | 60 |  |  |  | 7.004962e-06 |  | 107.8682 | [8 empty] | 91.870964 | I |  | LoVo | L | H |  | Epithelial | Adult | Colon | 48 | CellTiter­Blue | Alamar blue | cell metabolic activity | N | N | N | 2014 | 89 | 10.1016/j.tiv.2014.06.005
Ag |  | 1.93 |  |  | 60 |  |  |  | 1.400992e-05 |  | 107.8682 | [8 empty] | 35.612904 | I |  | LoVo | L | H |  | Epithelial | Adult | Colon | 48 | CellTiter­Blue | Alamar blue | cell metabolic activity | N | N | N | 2014 | 89 | 10.1016/j.tiv.2014.06.005
Ag |  | 1.93 |  |  | 100 |  |  |  | 3.026144e-07 |  | 107.8682 | [8 empty] | 107.870964 | I |  | LoVo | L | H |  | Epithelial | Adult | Colon | 24 | CellTiter­Blue | Alamar blue | cell metabolic activity | N | N | N | 2014 | 89 | 10.1016/j.tiv.2014.06.005
Ag |  | 1.93 |  |  | 100 |  |  |  | 7.565359e-07 |  | 107.8682 | [8 empty] | 111.48387 | I |  | LoVo | L | H |  | Epithelial | Adult | Colon | 24 | CellTiter­Blue | Alamar blue | cell metabolic activity | N | N | N | 2014 | 89 | 10.1016/j.tiv.2014.06.005
Ag |  | 1.93 |  |  | 100 |  |  |  | 1.513072e-06 |  | 107.8682 | [8 empty] | 130.06451 | I |  | LoVo | L | H |  | Epithelial | Adult | Colon | 24 | CellTiter­Blue | Alamar blue | cell metabolic activity | N | N | N | 2014 | 89 | 10.1016/j.tiv.2014.06.005
Ag |  | 1.93 |  |  | 100 |  |  |  | 3.026144e-06 |  | 107.8682 | [8 empty] | 112.51613 | I |  | LoVo | L | H |  | Epithelial | Adult | Colon | 24 | CellTiter­Blue | Alamar blue | cell metabolic activity | N | N | N | 2014 | 89 | 10.1016/j.tiv.2014.06.005
Ag |  | 1.93 |  |  | 100 |  |  |  | 3.026144e-07 |  | 107.8682 | [8 empty] | 98.58064 | I |  | LoVo | L | H |  | Epithelial | Adult | Colon | 48 | CellTiter­Blue | Alamar blue | cell metabolic activity | N | N | N | 2014 | 89 | 10.1016/j.tiv.2014.06.005
Ag |  | 1.93 |  |  | 100 |  |  |  | 7.565359e-07 |  | 107.8682 | [8 empty] | 91.354836 | I |  | LoVo | L | H |  | Epithelial | Adult | Colon | 48 | CellTiter­Blue | Alamar blue | cell metabolic activity | N | N | N | 2014 | 89 | 10.1016/j.tiv.2014.06.005
Ag |  | 1.93 |  |  | 100 |  |  |  | 1.513072e-06 |  | 107.8682 | [8 empty] | 89.80645 | I |  | LoVo | L | H |  | Epithelial | Adult | Colon | 48 | CellTiter­Blue | Alamar blue | cell metabolic activity | N | N | N | 2014 | 89 | 10.1016/j.tiv.2014.06.005
Ag |  | 1.93 |  |  | 100 |  |  |  | 3.026144e-06 |  | 107.8682 | [8 empty] | 51.096775 | I |  | LoVo | L | H |  | Epithelial | Adult | Colon | 48 | CellTiter­Blue | Alamar blue | cell metabolic activity | N | N | N | 2014 | 89 | 10.1016/j.tiv.2014.06.005
Ag |  | 1.93 |  |  | 36.4 | -23.1 |  |  | 8.470697e-06 |  | 107.8682 | [8 empty] | 84.47542 | I |  | KEC | P | H |  | Epithelial | Adult | Skin | 24 | MTS | tetrazolium salt | cell metabolic activity | N | N | Y | 2014 | 90 | 10.1007/s11051-014-2726-2
Ag |  | 1.93 |  |  | 36.4 | -23.1 |  |  | 8.470697e-06 |  | 107.8682 | [8 empty] | 85.84981 | I |  | KEC | P | H |  | Epithelial | Adult | Skin | 48 | MTS | tetrazolium salt | cell metabolic activity | N | N | Y | 2014 | 90 | 10.1007/s11051-014-2726-2
Ag |  | 1.93 |  |  | 36.4 | -23.1 |  |  | 1.694139e-05 |  | 107.8682 | [8 empty] | 82.16748 | I |  | KEC | P | H |  | Epithelial | Adult | Skin | 24 | MTS | tetrazolium salt | cell metabolic activity | N | N | Y | 2014 | 90 | 10.1007/s11051-014-2726-2
Ag |  | 1.93 |  |  | 36.4 | -23.1 |  |  | 1.694139e-05 |  | 107.8682 | [8 empty] | 85.56888 | I |  | KEC | P | H |  | Epithelial | Adult | Skin | 48 | MTS | tetrazolium salt | cell metabolic activity | N | N | Y | 2014 | 90 | 10.1007/s11051-014-2726-2
Ag |  | 1.93 |  |  | 36.4 | -23.1 |  |  | 3.382004e-05 |  | 107.8682 | [8 empty] | 77.49469 | I |  | KEC | P | H |  | Epithelial | Adult | Skin | 24 | MTS | tetrazolium salt | cell metabolic activity | N | N | Y | 2014 | 90 | 10.1007/s11051-014-2726-2
Ag |  | 1.93 |  |  | 36.4 | -23.1 |  |  | 3.382004e-05 |  | 107.8682 | [8 empty] | 84.273 | I |  | KEC | P | H |  | Epithelial | Adult | Skin | 48 | MTS | tetrazolium salt | cell metabolic activity | N | N | Y | 2014 | 90 | 10.1007/s11051-014-2726-2
Ag |  | 1.93 |  |  | 36.4 | -23.1 |  |  | 8.458148e-05 |  | 107.8682 | [8 empty] | 26.875563 | I |  | KEC | P | H |  | Epithelial | Adult | Skin | 24 | MTS | tetrazolium salt | cell metabolic activity | N | N | Y | 2014 | 90 | 10.1007/s11051-014-2726-2
Ag |  | 1.93 |  |  | 36.4 | -23.1 |  |  | 8.458148e-05 |  | 107.8682 | [8 empty] | 7.9791102 | I |  | KEC | P | H |  | Epithelial | Adult | Skin | 48 | MTS | tetrazolium salt | cell metabolic activity | N | N | Y | 2014 | 90 | 10.1007/s11051-014-2726-2
Ag |  | 1.93 |  |  | 27.02 | -18.4 |  |  | 2.070939e-05 |  | 107.8682 | [8 empty] | 102.71186 | I | PVP | KEC | P | H |  | Epithelial | Adult | Skin | 24 | MTS | tetrazolium salt | cell metabolic activity | N | N | Y | 2014 | 90 | 10.1007/s11051-014-2726-2
Ag |  | 1.93 |  |  | 27.02 | -18.4 |  |  | 2.070939e-05 |  | 107.8682 | [8 empty] | 103.05085 | I | PVP | KEC | P | H |  | Epithelial | Adult | Skin | 48 | MTS | tetrazolium salt | cell metabolic activity | N | N | Y | 2014 | 90 | 10.1007/s11051-014-2726-2
Ag |  | 1.93 |  |  | 27.02 | -18.4 |  |  | 4.141878e-05 |  | 107.8682 | [8 empty] | 95.932205 | I | PVP | KEC | P | H |  | Epithelial | Adult | Skin | 24 | MTS | tetrazolium salt | cell metabolic activity | N | N | Y | 2014 | 90 | 10.1007/s11051-014-2726-2
Ag |  | 1.93 |  |  | 27.02 | -18.4 |  |  | 4.141878e-05 |  | 107.8682 | [8 empty] | 77.62712 | I | PVP | KEC | P | H |  | Epithelial | Adult | Skin | 48 | MTS | tetrazolium salt | cell metabolic activity | N | N | Y | 2014 | 90 | 10.1007/s11051-014-2726-2
Ag |  | 1.93 |  |  | 27.02 | -18.4 |  |  | 8.268415e-05 |  | 107.8682 | [8 empty] | 75.254234 | I | PVP | KEC | P | H |  | Epithelial | Adult | Skin | 24 | MTS | tetrazolium salt | cell metabolic activity | N | N | Y | 2014 | 90 | 10.1007/s11051-014-2726-2
Ag |  | 1.93 |  |  | 27.02 | -18.4 |  |  | 8.268415e-05 |  | 107.8682 | [8 empty] | 32.542374 | I | PVP | KEC | P | H |  | Epithelial | Adult | Skin | 48 | MTS | tetrazolium salt | cell metabolic activity | N | N | Y | 2014 | 90 | 10.1007/s11051-014-2726-2
Ag |  | 1.93 |  |  | 27.02 | -18.4 |  |  | 0.0002067871 |  | 107.8682 | [8 empty] | 17.288136 | I | PVP | KEC | P | H |  | Epithelial | Adult | Skin | 24 | MTS | tetrazolium salt | cell metabolic activity | N | N | Y | 2014 | 90 | 10.1007/s11051-014-2726-2
Ag |  | 1.93 |  |  | 27.02 | -18.4 |  |  | 0.0002067871 |  | 107.8682 | [8 empty] | 5.084746 | I | PVP | KEC | P | H |  | Epithelial | Adult | Skin | 48 | MTS | tetrazolium salt | cell metabolic activity | N | N | Y | 2014 | 90 | 10.1007/s11051-014-2726-2
Ag |  | 1.93 |  |  | 14.7 | -20 |  |  | 0.0001905318 |  | 107.8682 | [8 empty] | 96.02428 | I |  | Caco­2 | L | H |  | Epithelial | Adult | Colon | 24 | Promegas CTB Assay | Alamar blue | cell metabolic activity | N | N | N | 2014 | 91 | 10.3109/17435390.2013.815284
Ag |  | 1.93 |  |  | 14.7 | -20 |  |  | 0.0004763296 |  | 107.8682 | [8 empty] | 96.874054 | I |  | Caco­2 | L | H |  | Epithelial | Adult | Colon | 24 | Promegas CTB Assay | Alamar blue | cell metabolic activity | N | N | N | 2014 | 91 | 10.3109/17435390.2013.815284
Ag |  | 1.93 |  |  | 14.7 | -20 |  |  | 0.0009526592 |  | 107.8682 | [8 empty] | 100.0607 | I |  | Caco­2 | L | H |  | Epithelial | Adult | Colon | 24 | Promegas CTB Assay | Alamar blue | cell metabolic activity | N | N | N | 2014 | 91 | 10.3109/17435390.2013.815284
Ag |  | 1.93 |  |  | 14.7 | -20 |  |  | 0.001428989 |  | 107.8682 | [8 empty] | 92.2003 | I |  | Caco­2 | L | H |  | Epithelial | Adult | Colon | 24 | Promegas CTB Assay | Alamar blue | cell metabolic activity | N | N | N | 2014 | 91 | 10.3109/17435390.2013.815284
Ag |  | 1.93 |  |  | 14.7 | -20 |  |  | 0.002381648 |  | 107.8682 | [8 empty] | 72.23065 | I |  | Caco­2 | L | H |  | Epithelial | Adult | Colon | 24 | Promegas CTB Assay | Alamar blue | cell metabolic activity | N | N | N | 2014 | 91 | 10.3109/17435390.2013.815284
Ag |  | 1.93 |  |  | 14.7 | -20 |  |  | 0.003334307 |  | 107.8682 | [8 empty] | 43.12595 | I |  | Caco­2 | L | H |  | Epithelial | Adult | Colon | 24 | Promegas CTB Assay | Alamar blue | cell metabolic activity | N | N | N | 2014 | 91 | 10.3109/17435390.2013.815284
Ag |  | 1.93 |  |  | 14.7 | -20 |  |  | 0.004763296 |  | 107.8682 | [8 empty] | 39.30197 | I |  | Caco­2 | L | H |  | Epithelial | Adult | Colon | 24 | Promegas CTB Assay | Alamar blue | cell metabolic activity | N | N | N | 2014 | 91 | 10.3109/17435390.2013.815284
Ag |  | 1.93 |  |  | 14.7 | -20 |  |  | 0.009526592 |  | 107.8682 | [8 empty] | 18.057663 | I |  | Caco­2 | L | H |  | Epithelial | Adult | Colon | 24 | Promegas CTB Assay | Alamar blue | cell metabolic activity | N | N | N | 2014 | 91 | 10.3109/17435390.2013.815284
Ag |  | 1.93 |  |  | 25 |  |  |  | 0.001936732 |  | 107.8682 | [8 empty] | 62.75862 | I |  | MDA­MB­231 | L | H |  | Epithelial | Adult | Breast | 48 | MTT | tetrazolium salt | cell metabolic activity | N | N | N | 2014 | 92 | 10.1016/j.btre.2014.08.002
Ag |  | 1.93 |  |  | 25 |  |  |  | 0.000968366 |  | 107.8682 | [8 empty] | 73.44827 | I |  | MDA­MB­231 | L | H |  | Epithelial | Adult | Breast | 48 | MTT | tetrazolium salt | cell metabolic activity | N | N | N | 2014 | 92 | 10.1016/j.btre.2014.08.002
Ag |  | 1.93 |  |  | 25 |  |  |  | 0.0001936732 |  | 107.8682 | [8 empty] | 80 | I |  | MDA­MB­231 | L | H |  | Epithelial | Adult | Breast | 48 | MTT | tetrazolium salt | cell metabolic activity | N | N | N | 2014 | 92 | 10.1016/j.btre.2014.08.002
Ag |  | 1.93 |  |  | 25 |  |  |  | 1.936732e-05 |  | 107.8682 | [8 empty] | 90.344826 | I |  | MDA­MB­231 | L | H |  | Epithelial | Adult | Breast | 48 | MTT | tetrazolium salt | cell metabolic activity | N | N | N | 2014 | 92 | 10.1016/j.btre.2014.08.002
Ag |  | 1.93 |  |  | 92 |  |  |  | 3.886208e-08 |  | 107.8682 | [8 empty] | 84.01507 | I | Citrate | ECV304 | L | H |  | Epithelial | Adult | Urinary Bladder | 24 | WST­1 | tetrazolium salt | cell metabolic activity | N | N | N | 2014 | 93 | 10.1016/j.toxlet.2014.01.015
Ag |  | 1.93 |  |  | 92 |  |  |  | 1.165862e-07 |  | 107.8682 | [8 empty] | 65.78499 | I | Citrate | ECV304 | L | H |  | Epithelial | Adult | Urinary Bladder | 24 | WST­1 | tetrazolium salt | cell metabolic activity | N | N | N | 2014 | 93 | 10.1016/j.toxlet.2014.01.015
Ag |  | 1.93 |  |  | 92 |  |  |  | 3.886208e-07 |  | 107.8682 | [8 empty] | 54.64141 | I | Citrate | ECV304 | L | H |  | Epithelial | Adult | Urinary Bladder | 24 | WST­1 | tetrazolium salt | cell metabolic activity | N | N | N | 2014 | 93 | 10.1016/j.toxlet.2014.01.015
Ag |  | 1.93 |  |  | 92 |  |  |  | 1.165862e-06 |  | 107.8682 | [8 empty] | 41.72621 | I | Citrate | ECV304 | L | H |  | Epithelial | Adult | Urinary Bladder | 24 | WST­1 | tetrazolium salt | cell metabolic activity | N | N | N | 2014 | 93 | 10.1016/j.toxlet.2014.01.015
Ag |  | 1.93 |  |  | 92 |  |  |  | 3.886208e-06 |  | 107.8682 | [8 empty] | 12.871026 | I | Citrate | ECV304 | L | H |  | Epithelial | Adult | Urinary Bladder | 24 | WST­1 | tetrazolium salt | cell metabolic activity | N | N | N | 2014 | 93 | 10.1016/j.toxlet.2014.01.015
Ag |  | 1.93 |  |  | 92 |  |  |  | 3.886208e-05 |  | 107.8682 | [8 empty] | 15.307593 | I | Citrate | ECV304 | L | H |  | Epithelial | Adult | Urinary Bladder | 24 | WST­1 | tetrazolium salt | cell metabolic activity | N | N | N | 2014 | 93 | 10.1016/j.toxlet.2014.01.015
Ag |  | 1.93 |  |  | 390 |  |  |  | 2.550737e-08 |  | 107.8682 | [8 empty] | 82.85851 | I |  | ECV304 | L | H |  | Epithelial | Adult | Urinary Bladder | 24 | WST­1 | tetrazolium salt | cell metabolic activity | N | N | N | 2014 | 93 | 10.1016/j.toxlet.2014.01.015
Ag |  | 1.93 |  |  | 390 |  |  |  | 5.101475e-08 |  | 107.8682 | [8 empty] | 74.679146 | I |  | ECV304 | L | H |  | Epithelial | Adult | Urinary Bladder | 24 | WST­1 | tetrazolium salt | cell metabolic activity | N | N | N | 2014 | 93 | 10.1016/j.toxlet.2014.01.015
Ag |  | 1.93 |  |  | 390 |  |  |  | 1.275369e-07 |  | 107.8682 | [8 empty] | 65.90923 | I |  | ECV304 | L | H |  | Epithelial | Adult | Urinary Bladder | 24 | WST­1 | tetrazolium salt | cell metabolic activity | N | N | N | 2014 | 93 | 10.1016/j.toxlet.2014.01.015
Ag |  | 1.93 |  |  | 390 |  |  |  | 2.550737e-07 |  | 107.8682 | [8 empty] | 60.684948 | I |  | ECV304 | L | H |  | Epithelial | Adult | Urinary Bladder | 24 | WST­1 | tetrazolium salt | cell metabolic activity | N | N | N | 2014 | 93 | 10.1016/j.toxlet.2014.01.015
Ag |  | 1.93 |  |  | 390 |  |  |  | 5.101475e-07 |  | 107.8682 | [8 empty] | 51.912704 | I |  | ECV304 | L | H |  | Epithelial | Adult | Urinary Bladder | 24 | WST­1 | tetrazolium salt | cell metabolic activity | N | N | N | 2014 | 93 | 10.1016/j.toxlet.2014.01.015
Eudragit RL |  |  |  |  | 185 | 56 |  |  | 3.789969e-06 |  | 231.29 | [8 empty] | 113.57513 | O |  | THP­1 | L | H |  | Monocyte | Adult | Blood | 24 | MTT | tetrazolium salt | cell metabolic activity | N | N | N | 2014 | 94 | 10.1007/s10565-014-9275-4
Eudragit RL |  |  |  |  | 185 | 56 |  |  | 7.579937e-06 |  | 231.29 | [8 empty] | 112.74612 | O |  | THP­1 | L | H |  | Monocyte | Adult | Blood | 24 | MTT | tetrazolium salt | cell metabolic activity | N | N | N | 2014 | 94 | 10.1007/s10565-014-9275-4
Eudragit RL |  |  |  |  | 185 | 56 |  |  | 1.515987e-05 |  | 231.29 | [8 empty] | 126.01036 | O |  | THP­1 | L | H |  | Monocyte | Adult | Blood | 24 | MTT | tetrazolium salt | cell metabolic activity | N | N | N | 2014 | 94 | 10.1007/s10565-014-9275-4
Eudragit RL |  |  |  |  | 185 | 56 |  |  | 3.031975e-05 |  | 231.29 | [8 empty] | 124.35233 | O |  | THP­1 | L | H |  | Monocyte | Adult | Blood | 24 | MTT | tetrazolium salt | cell metabolic activity | N | N | N | 2014 | 94 | 10.1007/s10565-014-9275-4
Eudragit RL |  |  |  |  | 185 | 56 |  |  | 6.06395e-05 |  | 231.29 | [8 empty] | 133.4715 | O |  | THP­1 | L | H |  | Monocyte | Adult | Blood | 24 | MTT | tetrazolium salt | cell metabolic activity | N | N | N | 2014 | 94 | 10.1007/s10565-014-9275-4
Eudragit RL |  |  |  |  | 185 | 56 |  |  | 0.000121279 |  | 231.29 | [8 empty] | 145.07771 | O |  | THP­1 | L | H |  | Monocyte | Adult | Blood | 24 | MTT | tetrazolium salt | cell metabolic activity | N | N | N | 2014 | 94 | 10.1007/s10565-014-9275-4
Eudragit RL |  |  |  |  | 185 | 56 |  |  | 3.789969e-06 |  | 231.29 | [8 empty] | 111.08808 | O |  | NR8383 | L | A | rat | Macrophage | Adult | Lung | 24 | MTT | tetrazolium salt | cell metabolic activity | N | N | N | 2014 | 94 | 10.1007/s10565-014-9275-4
Eudragit RL |  |  |  |  | 185 | 56 |  |  | 7.579937e-06 |  | 231.29 | [8 empty] | 111.9171 | O |  | NR8383 | L | A | rat | Macrophage | Adult | Lung | 24 | MTT | tetrazolium salt | cell metabolic activity | N | N | N | 2014 | 94 | 10.1007/s10565-014-9275-4
Eudragit RL |  |  |  |  | 185 | 56 |  |  | 1.515987e-05 |  | 231.29 | [8 empty] | 105.28497 | O |  | NR8383 | L | A | rat | Macrophage | Adult | Lung | 24 | MTT | tetrazolium salt | cell metabolic activity | N | N | N | 2014 | 94 | 10.1007/s10565-014-9275-4
Eudragit RL |  |  |  |  | 185 | 56 |  |  | 3.031975e-05 |  | 231.29 | [8 empty] | 81.24352 | O |  | NR8383 | L | A | rat | Macrophage | Adult | Lung | 24 | MTT | tetrazolium salt | cell metabolic activity | N | N | N | 2014 | 94 | 10.1007/s10565-014-9275-4
Eudragit RL |  |  |  |  | 185 | 56 |  |  | 6.06395e-05 |  | 231.29 | [8 empty] | 71.295334 | O |  | NR8383 | L | A | rat | Macrophage | Adult | Lung | 24 | MTT | tetrazolium salt | cell metabolic activity | N | N | N | 2014 | 94 | 10.1007/s10565-014-9275-4
Eudragit RL |  |  |  |  | 185 | 56 |  |  | 0.000121279 |  | 231.29 | [8 empty] | 72.12435 | O |  | NR8383 | L | A | rat | Macrophage | Adult | Lung | 24 | MTT | tetrazolium salt | cell metabolic activity | N | N | N | 2014 | 94 | 10.1007/s10565-014-9275-4
Eudragit RL |  |  |  |  | 185 | 56 |  |  | 3.789969e-06 |  | 231.29 | [8 empty] | 118.81188 | O |  | THP­1 | L | H |  | Monocyte | Adult | Blood | 24 | WST­1 | tetrazolium salt | cell metabolic activity | N | N | N | 2014 | 94 | 10.1007/s10565-014-9275-4
Eudragit RL |  |  |  |  | 185 | 56 |  |  | 7.579937e-06 |  | 231.29 | [8 empty] | 132.27722 | O |  | THP­1 | L | H |  | Monocyte | Adult | Blood | 24 | WST­1 | tetrazolium salt | cell metabolic activity | N | N | N | 2014 | 94 | 10.1007/s10565-014-9275-4
Eudragit RL |  |  |  |  | 185 | 56 |  |  | 1.515987e-05 |  | 231.29 | [8 empty] | 129.90099 | O |  | THP­1 | L | H |  | Monocyte | Adult | Blood | 24 | WST­1 | tetrazolium salt | cell metabolic activity | N | N | N | 2014 | 94 | 10.1007/s10565-014-9275-4
Eudragit RL |  |  |  |  | 185 | 56 |  |  | 3.031975e-05 |  | 231.29 | [8 empty] | 134.65347 | O |  | THP­1 | L | H |  | Monocyte | Adult | Blood | 24 | WST­1 | tetrazolium salt | cell metabolic activity | N | N | N | 2014 | 94 | 10.1007/s10565-014-9275-4
Eudragit RL |  |  |  |  | 185 | 56 |  |  | 6.06395e-05 |  | 231.29 | [8 empty] | 129.90099 | O |  | THP­1 | L | H |  | Monocyte | Adult | Blood | 24 | WST­1 | tetrazolium salt | cell metabolic activity | N | N | N | 2014 | 94 | 10.1007/s10565-014-9275-4
Eudragit RL |  |  |  |  | 185 | 56 |  |  | 0.000121279 |  | 231.29 | [8 empty] | 128.31683 | O |  | THP­1 | L | H |  | Monocyte | Adult | Blood | 24 | WST­1 | tetrazolium salt | cell metabolic activity | N | N | N | 2014 | 94 | 10.1007/s10565-014-9275-4
Eudragit RL |  |  |  |  | 185 | 56 |  |  | 3.789969e-06 |  | 231.29 | [8 empty] | 100.59406 | O |  | NR8383 | L | A | rat | Macrophage | Adult | Lung | 24 | WST­1 | tetrazolium salt | cell metabolic activity | N | N | N | 2014 | 94 | 10.1007/s10565-014-9275-4
Eudragit RL |  |  |  |  | 185 | 56 |  |  | 7.579937e-06 |  | 231.29 | [8 empty] | 102.9703 | O |  | NR8383 | L | A | rat | Macrophage | Adult | Lung | 24 | WST­1 | tetrazolium salt | cell metabolic activity | N | N | N | 2014 | 94 | 10.1007/s10565-014-9275-4
Eudragit RL |  |  |  |  | 185 | 56 |  |  | 1.515987e-05 |  | 231.29 | [8 empty] | 95.04951 | O |  | NR8383 | L | A | rat | Macrophage | Adult | Lung | 24 | WST­1 | tetrazolium salt | cell metabolic activity | N | N | N | 2014 | 94 | 10.1007/s10565-014-9275-4
Eudragit RL |  |  |  |  | 185 | 56 |  |  | 3.031975e-05 |  | 231.29 | [8 empty] | 80 | O |  | NR8383 | L | A | rat | Macrophage | Adult | Lung | 24 | WST­1 | tetrazolium salt | cell metabolic activity | N | N | N | 2014 | 94 | 10.1007/s10565-014-9275-4
Eudragit RL |  |  |  |  | 185 | 56 |  |  | 6.06395e-05 |  | 231.29 | [8 empty] | 75.24753 | O |  | NR8383 | L | A | rat | Macrophage | Adult | Lung | 24 | WST­1 | tetrazolium salt | cell metabolic activity | N | N | N | 2014 | 94 | 10.1007/s10565-014-9275-4
Eudragit RL |  |  |  |  | 185 | 56 |  |  | 0.000121279 |  | 231.29 | [8 empty] | 75.24753 | O |  | NR8383 | L | A | rat | Macrophage | Adult | Lung | 24 | WST­1 | tetrazolium salt | cell metabolic activity | N | N | N | 2014 | 94 | 10.1007/s10565-014-9275-4
Eudragit RL |  |  |  |  | 185 | 56 |  |  | 3.789969e-06 |  | 231.29 | [8 empty] | 115.86207 | O |  | THP­1 | L | H |  | Monocyte | Adult | Blood | 24 | Live/Dead | Calcein AM, Ethidium homodimer-1 | cell membrane integrity | N | N | N | 2014 | 94 | 10.1007/s10565-014-9275-4
Eudragit RL |  |  |  |  | 185 | 56 |  |  | 7.579937e-06 |  | 231.29 | [8 empty] | 118.2266 | O |  | THP­1 | L | H |  | Monocyte | Adult | Blood | 24 | Live/Dead | Calcein AM, Ethidium homodimer-1 | cell membrane integrity | N | N | N | 2014 | 94 | 10.1007/s10565-014-9275-4
Eudragit RL |  |  |  |  | 185 | 56 |  |  | 1.515987e-05 |  | 231.29 | [8 empty] | 123.74384 | O |  | THP­1 | L | H |  | Monocyte | Adult | Blood | 24 | Live/Dead | Calcein AM, Ethidium homodimer-1 | cell membrane integrity | N | N | N | 2014 | 94 | 10.1007/s10565-014-9275-4
Eudragit RL |  |  |  |  | 185 | 56 |  |  | 3.031975e-05 |  | 231.29 | [8 empty] | 140.29556 | O |  | THP­1 | L | H |  | Monocyte | Adult | Blood | 24 | Live/Dead | Calcein AM, Ethidium homodimer-1 | cell membrane integrity | N | N | N | 2014 | 94 | 10.1007/s10565-014-9275-4
Eudragit RL |  |  |  |  | 185 | 56 |  |  | 6.06395e-05 |  | 231.29 | [8 empty] | 136.35468 | O |  | THP­1 | L | H |  | Monocyte | Adult | Blood | 24 | Live/Dead | Calcein AM, Ethidium homodimer-1 | cell membrane integrity | N | N | N | 2014 | 94 | 10.1007/s10565-014-9275-4
Eudragit RL |  |  |  |  | 185 | 56 |  |  | 0.000121279 |  | 231.29 | [8 empty] | 156.84729 | O |  | THP­1 | L | H |  | Monocyte | Adult | Blood | 24 | Live/Dead | Calcein AM, Ethidium homodimer-1 | cell membrane integrity | N | N | N | 2014 | 94 | 10.1007/s10565-014-9275-4
Eudragit RL |  |  |  |  | 185 | 56 |  |  | 3.789969e-06 |  | 231.29 | [8 empty] | 99.31035 | O |  | NR8383 | L | A | rat | Macrophage | Adult | Lung | 24 | Live/Dead | Calcein AM, Ethidium homodimer-1 | cell membrane integrity | N | N | N | 2014 | 94 | 10.1007/s10565-014-9275-4
Eudragit RL |  |  |  |  | 185 | 56 |  |  | 7.579937e-06 |  | 231.29 | [8 empty] | 96.945816 | O |  | NR8383 | L | A | rat | Macrophage | Adult | Lung | 24 | Live/Dead | Calcein AM, Ethidium homodimer-1 | cell membrane integrity | N | N | N | 2014 | 94 | 10.1007/s10565-014-9275-4
Eudragit RL |  |  |  |  | 185 | 56 |  |  | 1.515987e-05 |  | 231.29 | [8 empty] | 96.945816 | O |  | NR8383 | L | A | rat | Macrophage | Adult | Lung | 24 | Live/Dead | Calcein AM, Ethidium homodimer-1 | cell membrane integrity | N | N | N | 2014 | 94 | 10.1007/s10565-014-9275-4
Eudragit RL |  |  |  |  | 185 | 56 |  |  | 3.031975e-05 |  | 231.29 | [8 empty] | 91.42857 | O |  | NR8383 | L | A | rat | Macrophage | Adult | Lung | 24 | Live/Dead | Calcein AM, Ethidium homodimer-1 | cell membrane integrity | N | N | N | 2014 | 94 | 10.1007/s10565-014-9275-4
Eudragit RL |  |  |  |  | 185 | 56 |  |  | 6.06395e-05 |  | 231.29 | [8 empty] | 80.39409 | O |  | NR8383 | L | A | rat | Macrophage | Adult | Lung | 24 | Live/Dead | Calcein AM, Ethidium homodimer-1 | cell membrane integrity | N | N | N | 2014 | 94 | 10.1007/s10565-014-9275-4
Eudragit RL |  |  |  |  | 185 | 56 |  |  | 0.000121279 |  | 231.29 | [8 empty] | 72.512314 | O |  | NR8383 | L | A | rat | Macrophage | Adult | Lung | 24 | Live/Dead | Calcein AM, Ethidium homodimer-1 | cell membrane integrity | N | N | N | 2014 | 94 | 10.1007/s10565-014-9275-4
Dendrimer |  |  |  |  | 49.2 | -5.38 |  |  | 0.0006052055 |  | 516.7 | [8 empty] | 101.560974 | O |  | HaCaT | L | H |  | Keratinocyte | Adult | Skin | 24 | Alamar Blue | Alamar blue | cell metabolic activity | N | N | N | 2010 | 95 | 10.1016/j.toxlet.2010.06.011
Dendrimer |  |  |  |  | 49.2 | -5.38 |  |  | 0.0006052055 |  | 516.7 | [8 empty] | 98.04878 | O |  | HaCaT | L | H |  | Keratinocyte | Adult | Skin | 48 | Alamar Blue | Alamar blue | cell metabolic activity | N | N | N | 2010 | 95 | 10.1016/j.toxlet.2010.06.011
Dendrimer |  |  |  |  | 49.2 | -5.38 |  |  | 0.0006052055 |  | 516.7 | [8 empty] | 100.97561 | O |  | HaCaT | L | H |  | Keratinocyte | Adult | Skin | 72 | Alamar Blue | Alamar blue | cell metabolic activity | N | N | N | 2010 | 95 | 10.1016/j.toxlet.2010.06.011
Dendrimer |  |  |  |  | 49.2 | -5.38 |  |  | 0.0006052055 |  | 516.7 | [8 empty] | 103.60976 | O |  | HaCaT | L | H |  | Keratinocyte | Adult | Skin | 96 | Alamar Blue | Alamar blue | cell metabolic activity | N | N | N | 2010 | 95 | 10.1016/j.toxlet.2010.06.011
Dendrimer |  |  |  |  | 49.2 | -5.38 |  |  | 0.001210411 |  | 516.7 | [8 empty] | 102.14634 | O |  | HaCaT | L | H |  | Keratinocyte | Adult | Skin | 24 | Alamar Blue | Alamar blue | cell metabolic activity | N | N | N | 2010 | 95 | 10.1016/j.toxlet.2010.06.011
Dendrimer |  |  |  |  | 49.2 | -5.38 |  |  | 0.001210411 |  | 516.7 | [8 empty] | 98.04878 | O |  | HaCaT | L | H |  | Keratinocyte | Adult | Skin | 48 | Alamar Blue | Alamar blue | cell metabolic activity | N | N | N | 2010 | 95 | 10.1016/j.toxlet.2010.06.011
Dendrimer |  |  |  |  | 49.2 | -5.38 |  |  | 0.001210411 |  | 516.7 | [8 empty] | 101.560974 | O |  | HaCaT | L | H |  | Keratinocyte | Adult | Skin | 72 | Alamar Blue | Alamar blue | cell metabolic activity | N | N | N | 2010 | 95 | 10.1016/j.toxlet.2010.06.011
Dendrimer |  |  |  |  | 49.2 | -5.38 |  |  | 0.001210411 |  | 516.7 | [8 empty] | 99.80488 | O |  | HaCaT | L | H |  | Keratinocyte | Adult | Skin | 96 | Alamar Blue | Alamar blue | cell metabolic activity | N | N | N | 2010 | 95 | 10.1016/j.toxlet.2010.06.011
Dendrimer |  |  |  |  | 49.2 | -5.38 |  |  | 0.002420822 |  | 516.7 | [8 empty] | 103.60976 | O |  | HaCaT | L | H |  | Keratinocyte | Adult | Skin | 24 | Alamar Blue | Alamar blue | cell metabolic activity | N | N | N | 2010 | 95 | 10.1016/j.toxlet.2010.06.011
Dendrimer |  |  |  |  | 49.2 | -5.38 |  |  | 0.002420822 |  | 516.7 | [8 empty] | 96 | O |  | HaCaT | L | H |  | Keratinocyte | Adult | Skin | 48 | Alamar Blue | Alamar blue | cell metabolic activity | N | N | N | 2010 | 95 | 10.1016/j.toxlet.2010.06.011
Dendrimer |  |  |  |  | 49.2 | -5.38 |  |  | 0.002420822 |  | 516.7 | [8 empty] | 100.39024 | O |  | HaCaT | L | H |  | Keratinocyte | Adult | Skin | 72 | Alamar Blue | Alamar blue | cell metabolic activity | N | N | N | 2010 | 95 | 10.1016/j.toxlet.2010.06.011
Dendrimer |  |  |  |  | 49.2 | -5.38 |  |  | 0.002420822 |  | 516.7 | [8 empty] | 99.80488 | O |  | HaCaT | L | H |  | Keratinocyte | Adult | Skin | 96 | Alamar Blue | Alamar blue | cell metabolic activity | N | N | N | 2010 | 95 | 10.1016/j.toxlet.2010.06.011
Dendrimer |  |  |  |  | 49.2 | -5.38 |  |  | 0.004841644 |  | 516.7 | [8 empty] | 101.560974 | O |  | HaCaT | L | H |  | Keratinocyte | Adult | Skin | 24 | Alamar Blue | Alamar blue | cell metabolic activity | N | N | N | 2010 | 95 | 10.1016/j.toxlet.2010.06.011
Dendrimer |  |  |  |  | 49.2 | -5.38 |  |  | 0.004841644 |  | 516.7 | [8 empty] | 97.756096 | O |  | HaCaT | L | H |  | Keratinocyte | Adult | Skin | 48 | Alamar Blue | Alamar blue | cell metabolic activity | N | N | N | 2010 | 95 | 10.1016/j.toxlet.2010.06.011
Dendrimer |  |  |  |  | 49.2 | -5.38 |  |  | 0.004841644 |  | 516.7 | [8 empty] | 101.268295 | O |  | HaCaT | L | H |  | Keratinocyte | Adult | Skin | 72 | Alamar Blue | Alamar blue | cell metabolic activity | N | N | N | 2010 | 95 | 10.1016/j.toxlet.2010.06.011
Dendrimer |  |  |  |  | 49.2 | -5.38 |  |  | 0.004841644 |  | 516.7 | [8 empty] | 96.87805 | O |  | HaCaT | L | H |  | Keratinocyte | Adult | Skin | 96 | Alamar Blue | Alamar blue | cell metabolic activity | N | N | N | 2010 | 95 | 10.1016/j.toxlet.2010.06.011
Dendrimer |  |  |  |  | 49.2 | -5.38 |  |  | 0.009683288 |  | 516.7 | [8 empty] | 106.243904 | O |  | HaCaT | L | H |  | Keratinocyte | Adult | Skin | 24 | Alamar Blue | Alamar blue | cell metabolic activity | N | N | N | 2010 | 95 | 10.1016/j.toxlet.2010.06.011
Dendrimer |  |  |  |  | 49.2 | -5.38 |  |  | 0.009683288 |  | 516.7 | [8 empty] | 100.39024 | O |  | HaCaT | L | H |  | Keratinocyte | Adult | Skin | 48 | Alamar Blue | Alamar blue | cell metabolic activity | N | N | N | 2010 | 95 | 10.1016/j.toxlet.2010.06.011
Dendrimer |  |  |  |  | 49.2 | -5.38 |  |  | 0.009683288 |  | 516.7 | [8 empty] | 97.46342 | O |  | HaCaT | L | H |  | Keratinocyte | Adult | Skin | 72 | Alamar Blue | Alamar blue | cell metabolic activity | N | N | N | 2010 | 95 | 10.1016/j.toxlet.2010.06.011
Dendrimer |  |  |  |  | 49.2 | -5.38 |  |  | 0.009683288 |  | 516.7 | [8 empty] | 95.12195 | O |  | HaCaT | L | H |  | Keratinocyte | Adult | Skin | 96 | Alamar Blue | Alamar blue | cell metabolic activity | N | N | N | 2010 | 95 | 10.1016/j.toxlet.2010.06.011
Dendrimer |  |  |  |  | 49.2 | -5.38 |  |  | 0.01452493 |  | 516.7 | [8 empty] | 103.31707 | O |  | HaCaT | L | H |  | Keratinocyte | Adult | Skin | 24 | Alamar Blue | Alamar blue | cell metabolic activity | N | N | N | 2010 | 95 | 10.1016/j.toxlet.2010.06.011
Dendrimer |  |  |  |  | 49.2 | -5.38 |  |  | 0.01452493 |  | 516.7 | [8 empty] | 96.585365 | O |  | HaCaT | L | H |  | Keratinocyte | Adult | Skin | 48 | Alamar Blue | Alamar blue | cell metabolic activity | N | N | N | 2010 | 95 | 10.1016/j.toxlet.2010.06.011
Dendrimer |  |  |  |  | 49.2 | -5.38 |  |  | 0.01452493 |  | 516.7 | [8 empty] | 99.21951 | O |  | HaCaT | L | H |  | Keratinocyte | Adult | Skin | 72 | Alamar Blue | Alamar blue | cell metabolic activity | N | N | N | 2010 | 95 | 10.1016/j.toxlet.2010.06.011
Dendrimer |  |  |  |  | 49.2 | -5.38 |  |  | 0.01452493 |  | 516.7 | [8 empty] | 93.65854 | O |  | HaCaT | L | H |  | Keratinocyte | Adult | Skin | 96 | Alamar Blue | Alamar blue | cell metabolic activity | N | N | N | 2010 | 95 | 10.1016/j.toxlet.2010.06.011
Dendrimer |  |  |  |  | 49.2 | -5.38 |  |  | 0.01936658 |  | 516.7 | [8 empty] | 100.97561 | O |  | HaCaT | L | H |  | Keratinocyte | Adult | Skin | 24 | Alamar Blue | Alamar blue | cell metabolic activity | N | N | N | 2010 | 95 | 10.1016/j.toxlet.2010.06.011
Dendrimer |  |  |  |  | 49.2 | -5.38 |  |  | 0.01936658 |  | 516.7 | [8 empty] | 93.36585 | O |  | HaCaT | L | H |  | Keratinocyte | Adult | Skin | 48 | Alamar Blue | Alamar blue | cell metabolic activity | N | N | N | 2010 | 95 | 10.1016/j.toxlet.2010.06.011
Dendrimer |  |  |  |  | 49.2 | -5.38 |  |  | 0.01936658 |  | 516.7 | [8 empty] | 98.63415 | O |  | HaCaT | L | H |  | Keratinocyte | Adult | Skin | 72 | Alamar Blue | Alamar blue | cell metabolic activity | N | N | N | 2010 | 95 | 10.1016/j.toxlet.2010.06.011
Dendrimer |  |  |  |  | 49.2 | -5.38 |  |  | 0.01936658 |  | 516.7 | [8 empty] | 100.68293 | O |  | HaCaT | L | H |  | Keratinocyte | Adult | Skin | 96 | Alamar Blue | Alamar blue | cell metabolic activity | N | N | N | 2010 | 95 | 10.1016/j.toxlet.2010.06.011
Dendrimer |  |  |  |  | 49.2 | -5.38 |  |  | 0.02420822 |  | 516.7 | [8 empty] | 103.02439 | O |  | HaCaT | L | H |  | Keratinocyte | Adult | Skin | 24 | Alamar Blue | Alamar blue | cell metabolic activity | N | N | N | 2010 | 95 | 10.1016/j.toxlet.2010.06.011
Dendrimer |  |  |  |  | 49.2 | -5.38 |  |  | 0.02420822 |  | 516.7 | [8 empty] | 95.70731 | O |  | HaCaT | L | H |  | Keratinocyte | Adult | Skin | 48 | Alamar Blue | Alamar blue | cell metabolic activity | N | N | N | 2010 | 95 | 10.1016/j.toxlet.2010.06.011
Dendrimer |  |  |  |  | 49.2 | -5.38 |  |  | 0.02420822 |  | 516.7 | [8 empty] | 100.68293 | O |  | HaCaT | L | H |  | Keratinocyte | Adult | Skin | 72 | Alamar Blue | Alamar blue | cell metabolic activity | N | N | N | 2010 | 95 | 10.1016/j.toxlet.2010.06.011
Dendrimer |  |  |  |  | 49.2 | -5.38 |  |  | 0.02420822 |  | 516.7 | [8 empty] | 97.17073 | O |  | HaCaT | L | H |  | Keratinocyte | Adult | Skin | 96 | Alamar Blue | Alamar blue | cell metabolic activity | N | N | N | 2010 | 95 | 10.1016/j.toxlet.2010.06.011
Dendrimer |  |  |  |  | 49.2 | -5.38 |  |  | 0.0006052055 |  | 516.7 | [8 empty] | 101.333336 | O |  | SW480 | L | H |  | Epithelial | Adult | Colon | 24 | Alamar Blue | Alamar blue | cell metabolic activity | N | N | N | 2010 | 95 | 10.1016/j.toxlet.2010.06.011
Dendrimer |  |  |  |  | 49.2 | -5.38 |  |  | 0.0006052055 |  | 516.7 | [8 empty] | 98.666664 | O |  | SW480 | L | H |  | Epithelial | Adult | Colon | 48 | Alamar Blue | Alamar blue | cell metabolic activity | N | N | N | 2010 | 95 | 10.1016/j.toxlet.2010.06.011
Dendrimer |  |  |  |  | 49.2 | -5.38 |  |  | 0.0006052055 |  | 516.7 | [8 empty] | 98.37037 | O |  | SW480 | L | H |  | Epithelial | Adult | Colon | 72 | Alamar Blue | Alamar blue | cell metabolic activity | N | N | N | 2010 | 95 | 10.1016/j.toxlet.2010.06.011
Dendrimer |  |  |  |  | 49.2 | -5.38 |  |  | 0.0006052055 |  | 516.7 | [8 empty] | 96.59259 | O |  | SW480 | L | H |  | Epithelial | Adult | Colon | 96 | Alamar Blue | Alamar blue | cell metabolic activity | N | N | N | 2010 | 95 | 10.1016/j.toxlet.2010.06.011
Dendrimer |  |  |  |  | 49.2 | -5.38 |  |  | 0.001210411 |  | 516.7 | [8 empty] | 102.22222 | O |  | SW480 | L | H |  | Epithelial | Adult | Colon | 24 | Alamar Blue | Alamar blue | cell metabolic activity | N | N | N | 2010 | 95 | 10.1016/j.toxlet.2010.06.011
Dendrimer |  |  |  |  | 49.2 | -5.38 |  |  | 0.001210411 |  | 516.7 | [8 empty] | 101.92593 | O |  | SW480 | L | H |  | Epithelial | Adult | Colon | 48 | Alamar Blue | Alamar blue | cell metabolic activity | N | N | N | 2010 | 95 | 10.1016/j.toxlet.2010.06.011
Dendrimer |  |  |  |  | 49.2 | -5.38 |  |  | 0.001210411 |  | 516.7 | [8 empty] | 99.25926 | O |  | SW480 | L | H |  | Epithelial | Adult | Colon | 72 | Alamar Blue | Alamar blue | cell metabolic activity | N | N | N | 2010 | 95 | 10.1016/j.toxlet.2010.06.011
Dendrimer |  |  |  |  | 49.2 | -5.38 |  |  | 0.001210411 |  | 516.7 | [8 empty] | 101.62963 | O |  | SW480 | L | H |  | Epithelial | Adult | Colon | 96 | Alamar Blue | Alamar blue | cell metabolic activity | N | N | N | 2010 | 95 | 10.1016/j.toxlet.2010.06.011
Dendrimer |  |  |  |  | 49.2 | -5.38 |  |  | 0.002420822 |  | 516.7 | [8 empty] | 96 | O |  | SW480 | L | H |  | Epithelial | Adult | Colon | 24 | Alamar Blue | Alamar blue | cell metabolic activity | N | N | N | 2010 | 95 | 10.1016/j.toxlet.2010.06.011
Dendrimer |  |  |  |  | 49.2 | -5.38 |  |  | 0.002420822 |  | 516.7 | [8 empty] | 100.74074 | O |  | SW480 | L | H |  | Epithelial | Adult | Colon | 48 | Alamar Blue | Alamar blue | cell metabolic activity | N | N | N | 2010 | 95 | 10.1016/j.toxlet.2010.06.011
Dendrimer |  |  |  |  | 49.2 | -5.38 |  |  | 0.002420822 |  | 516.7 | [8 empty] | 97.48148 | O |  | SW480 | L | H |  | Epithelial | Adult | Colon | 72 | Alamar Blue | Alamar blue | cell metabolic activity | N | N | N | 2010 | 95 | 10.1016/j.toxlet.2010.06.011
Dendrimer |  |  |  |  | 49.2 | -5.38 |  |  | 0.002420822 |  | 516.7 | [8 empty] | 97.18519 | O |  | SW480 | L | H |  | Epithelial | Adult | Colon | 96 | Alamar Blue | Alamar blue | cell metabolic activity | N | N | N | 2010 | 95 | 10.1016/j.toxlet.2010.06.011
Dendrimer |  |  |  |  | 49.2 | -5.38 |  |  | 0.004841644 |  | 516.7 | [8 empty] | 97.18519 | O |  | SW480 | L | H |  | Epithelial | Adult | Colon | 24 | Alamar Blue | Alamar blue | cell metabolic activity | N | N | N | 2010 | 95 | 10.1016/j.toxlet.2010.06.011
Dendrimer |  |  |  |  | 49.2 | -5.38 |  |  | 0.004841644 |  | 516.7 | [8 empty] | 94.51852 | O |  | SW480 | L | H |  | Epithelial | Adult | Colon | 48 | Alamar Blue | Alamar blue | cell metabolic activity | N | N | N | 2010 | 95 | 10.1016/j.toxlet.2010.06.011
Dendrimer |  |  |  |  | 49.2 | -5.38 |  |  | 0.004841644 |  | 516.7 | [8 empty] | 98.07407 | O |  | SW480 | L | H |  | Epithelial | Adult | Colon | 72 | Alamar Blue | Alamar blue | cell metabolic activity | N | N | N | 2010 | 95 | 10.1016/j.toxlet.2010.06.011
Dendrimer |  |  |  |  | 49.2 | -5.38 |  |  | 0.004841644 |  | 516.7 | [8 empty] | 93.333336 | O |  | SW480 | L | H |  | Epithelial | Adult | Colon | 96 | Alamar Blue | Alamar blue | cell metabolic activity | N | N | N | 2010 | 95 | 10.1016/j.toxlet.2010.06.011
Dendrimer |  |  |  |  | 49.2 | -5.38 |  |  | 0.009683288 |  | 516.7 | [8 empty] | 97.18519 | O |  | SW480 | L | H |  | Epithelial | Adult | Colon | 24 | Alamar Blue | Alamar blue | cell metabolic activity | N | N | N | 2010 | 95 | 10.1016/j.toxlet.2010.06.011
Dendrimer |  |  |  |  | 49.2 | -5.38 |  |  | 0.009683288 |  | 516.7 | [8 empty] | 98.37037 | O |  | SW480 | L | H |  | Epithelial | Adult | Colon | 48 | Alamar Blue | Alamar blue | cell metabolic activity | N | N | N | 2010 | 95 | 10.1016/j.toxlet.2010.06.011
Dendrimer |  |  |  |  | 49.2 | -5.38 |  |  | 0.009683288 |  | 516.7 | [8 empty] | 98.07407 | O |  | SW480 | L | H |  | Epithelial | Adult | Colon | 72 | Alamar Blue | Alamar blue | cell metabolic activity | N | N | N | 2010 | 95 | 10.1016/j.toxlet.2010.06.011
Dendrimer |  |  |  |  | 49.2 | -5.38 |  |  | 0.009683288 |  | 516.7 | [8 empty] | 94.81481 | O |  | SW480 | L | H |  | Epithelial | Adult | Colon | 96 | Alamar Blue | Alamar blue | cell metabolic activity | N | N | N | 2010 | 95 | 10.1016/j.toxlet.2010.06.011
Dendrimer |  |  |  |  | 49.2 | -5.38 |  |  | 0.01452493 |  | 516.7 | [8 empty] | 95.40741 | O |  | SW480 | L | H |  | Epithelial | Adult | Colon | 24 | Alamar Blue | Alamar blue | cell metabolic activity | N | N | N | 2010 | 95 | 10.1016/j.toxlet.2010.06.011
Dendrimer |  |  |  |  | 49.2 | -5.38 |  |  | 0.01452493 |  | 516.7 | [8 empty] | 98.07407 | O |  | SW480 | L | H |  | Epithelial | Adult | Colon | 48 | Alamar Blue | Alamar blue | cell metabolic activity | N | N | N | 2010 | 95 | 10.1016/j.toxlet.2010.06.011
Dendrimer |  |  |  |  | 49.2 | -5.38 |  |  | 0.01452493 |  | 516.7 | [8 empty] | 95.40741 | O |  | SW480 | L | H |  | Epithelial | Adult | Colon | 72 | Alamar Blue | Alamar blue | cell metabolic activity | N | N | N | 2010 | 95 | 10.1016/j.toxlet.2010.06.011
Dendrimer |  |  |  |  | 49.2 | -5.38 |  |  | 0.01452493 |  | 516.7 | [8 empty] | 93.62963 | O |  | SW480 | L | H |  | Epithelial | Adult | Colon | 96 | Alamar Blue | Alamar blue | cell metabolic activity | N | N | N | 2010 | 95 | 10.1016/j.toxlet.2010.06.011
Dendrimer |  |  |  |  | 49.2 | -5.38 |  |  | 0.01936658 |  | 516.7 | [8 empty] | 100.44444 | O |  | SW480 | L | H |  | Epithelial | Adult | Colon | 24 | Alamar Blue | Alamar blue | cell metabolic activity | N | N | N | 2010 | 95 | 10.1016/j.toxlet.2010.06.011
Dendrimer |  |  |  |  | 49.2 | -5.38 |  |  | 0.01936658 |  | 516.7 | [8 empty] | 104.296295 | O |  | SW480 | L | H |  | Epithelial | Adult | Colon | 48 | Alamar Blue | Alamar blue | cell metabolic activity | N | N | N | 2010 | 95 | 10.1016/j.toxlet.2010.06.011
Dendrimer |  |  |  |  | 49.2 | -5.38 |  |  | 0.01936658 |  | 516.7 | [8 empty] | 98.666664 | O |  | SW480 | L | H |  | Epithelial | Adult | Colon | 72 | Alamar Blue | Alamar blue | cell metabolic activity | N | N | N | 2010 | 95 | 10.1016/j.toxlet.2010.06.011
Dendrimer |  |  |  |  | 49.2 | -5.38 |  |  | 0.01936658 |  | 516.7 | [8 empty] | 104.59259 | O |  | SW480 | L | H |  | Epithelial | Adult | Colon | 96 | Alamar Blue | Alamar blue | cell metabolic activity | N | N | N | 2010 | 95 | 10.1016/j.toxlet.2010.06.011
Dendrimer |  |  |  |  | 49.2 | -5.38 |  |  | 0.02420822 |  | 516.7 | [8 empty] | 96.59259 | O |  | SW480 | L | H |  | Epithelial | Adult | Colon | 24 | Alamar Blue | Alamar blue | cell metabolic activity | N | N | N | 2010 | 95 | 10.1016/j.toxlet.2010.06.011
Dendrimer |  |  |  |  | 49.2 | -5.38 |  |  | 0.02420822 |  | 516.7 | [8 empty] | 99.85185 | O |  | SW480 | L | H |  | Epithelial | Adult | Colon | 48 | Alamar Blue | Alamar blue | cell metabolic activity | N | N | N | 2010 | 95 | 10.1016/j.toxlet.2010.06.011
Dendrimer |  |  |  |  | 49.2 | -5.38 |  |  | 0.02420822 |  | 516.7 | [8 empty] | 96.296295 | O |  | SW480 | L | H |  | Epithelial | Adult | Colon | 72 | Alamar Blue | Alamar blue | cell metabolic activity | N | N | N | 2010 | 95 | 10.1016/j.toxlet.2010.06.011
Dendrimer |  |  |  |  | 49.2 | -5.38 |  |  | 0.02420822 |  | 516.7 | [8 empty] | 93.62963 | O |  | SW480 | L | H |  | Epithelial | Adult | Colon | 96 | Alamar Blue | Alamar blue | cell metabolic activity | N | N | N | 2010 | 95 | 10.1016/j.toxlet.2010.06.011
Dendrimer |  |  |  |  | 6.2 | 8.3 |  |  | 0.075 |  | 516.7 | [8 empty] | 94.02772 | O |  | J774 | L | A | Mouse | Monocyte/Macrophage | Adult | Blood | 24 | Alamar Blue | Alamar blue | cell metabolic activity | N | N | N | 2010 | 96 | 10.1016/j.taap.2010.04.014
Dendrimer |  |  |  |  | 6.2 | 8.3 |  |  | 0.15 |  | 516.7 | [8 empty] | 85.57277 | O |  | J774 | L | A | Mouse | Monocyte/Macrophage | Adult | Blood | 24 | Alamar Blue | Alamar blue | cell metabolic activity | N | N | N | 2010 | 96 | 10.1016/j.taap.2010.04.014
Dendrimer |  |  |  |  | 6.2 | 8.3 |  |  | 0.3 |  | 516.7 | [8 empty] | 84.39145 | O |  | J774 | L | A | Mouse | Monocyte/Macrophage | Adult | Blood | 24 | Alamar Blue | Alamar blue | cell metabolic activity | N | N | N | 2010 | 96 | 10.1016/j.taap.2010.04.014
Dendrimer |  |  |  |  | 6.2 | 8.3 |  |  | 0.6 |  | 516.7 | [8 empty] | 74.11877 | O |  | J774 | L | A | Mouse | Monocyte/Macrophage | Adult | Blood | 24 | Alamar Blue | Alamar blue | cell metabolic activity | N | N | N | 2010 | 96 | 10.1016/j.taap.2010.04.014
Dendrimer |  |  |  |  | 6.2 | 8.3 |  |  | 1.2 |  | 516.7 | [8 empty] | 59.90669 | O |  | J774 | L | A | Mouse | Monocyte/Macrophage | Adult | Blood | 24 | Alamar Blue | Alamar blue | cell metabolic activity | N | N | N | 2010 | 96 | 10.1016/j.taap.2010.04.014
Dendrimer |  |  |  |  | 6.2 | 8.3 |  |  | 2.4 |  | 516.7 | [8 empty] | 38.725822 | O |  | J774 | L | A | Mouse | Monocyte/Macrophage | Adult | Blood | 24 | Alamar Blue | Alamar blue | cell metabolic activity | N | N | N | 2010 | 96 | 10.1016/j.taap.2010.04.014
Dendrimer |  |  |  |  | 6.2 | 8.3 |  |  | 3.6 |  | 516.7 | [8 empty] | 29.34955 | O |  | J774 | L | A | Mouse | Monocyte/Macrophage | Adult | Blood | 24 | Alamar Blue | Alamar blue | cell metabolic activity | N | N | N | 2010 | 96 | 10.1016/j.taap.2010.04.014
Dendrimer |  |  |  |  | 6.2 | 8.3 |  |  | 4.8 |  | 516.7 | [8 empty] | 25.119354 | O |  | J774 | L | A | Mouse | Monocyte/Macrophage | Adult | Blood | 24 | Alamar Blue | Alamar blue | cell metabolic activity | N | N | N | 2010 | 96 | 10.1016/j.taap.2010.04.014
Dendrimer |  |  |  |  | 6.2 | 8.3 |  |  | 6 |  | 516.7 | [8 empty] | 22.705078 | O |  | J774 | L | A | Mouse | Monocyte/Macrophage | Adult | Blood | 24 | Alamar Blue | Alamar blue | cell metabolic activity | N | N | N | 2010 | 96 | 10.1016/j.taap.2010.04.014
Dendrimer |  |  |  |  | 6.2 | 8.3 |  |  | 0.075 |  | 516.7 | [8 empty] | 98.57363 | O |  | J774 | L | A | Mouse | Monocyte/Macrophage | Adult | Blood | 24 | MTT | tetrazolium salt | cell metabolic activity | N | N | N | 2010 | 96 | 10.1016/j.taap.2010.04.014
Dendrimer |  |  |  |  | 6.2 | 8.3 |  |  | 0.15 |  | 516.7 | [8 empty] | 90.72474 | O |  | J774 | L | A | Mouse | Monocyte/Macrophage | Adult | Blood | 24 | MTT | tetrazolium salt | cell metabolic activity | N | N | N | 2010 | 96 | 10.1016/j.taap.2010.04.014
Dendrimer |  |  |  |  | 6.2 | 8.3 |  |  | 0.3 |  | 516.7 | [8 empty] | 82.8763 | O |  | J774 | L | A | Mouse | Monocyte/Macrophage | Adult | Blood | 24 | MTT | tetrazolium salt | cell metabolic activity | N | N | N | 2010 | 96 | 10.1016/j.taap.2010.04.014
Dendrimer |  |  |  |  | 6.2 | 8.3 |  |  | 0.6 |  | 516.7 | [8 empty] | 73.20968 | O |  | J774 | L | A | Mouse | Monocyte/Macrophage | Adult | Blood | 24 | MTT | tetrazolium salt | cell metabolic activity | N | N | N | 2010 | 96 | 10.1016/j.taap.2010.04.014
Dendrimer |  |  |  |  | 6.2 | 8.3 |  |  | 1.2 |  | 516.7 | [8 empty] | 58.99805 | O |  | J774 | L | A | Mouse | Monocyte/Macrophage | Adult | Blood | 24 | MTT | tetrazolium salt | cell metabolic activity | N | N | N | 2010 | 96 | 10.1016/j.taap.2010.04.014
Dendrimer |  |  |  |  | 6.2 | 8.3 |  |  | 2.4 |  | 516.7 | [8 empty] | 32.361732 | O |  | J774 | L | A | Mouse | Monocyte/Macrophage | Adult | Blood | 24 | MTT | tetrazolium salt | cell metabolic activity | N | N | N | 2010 | 96 | 10.1016/j.taap.2010.04.014
Dendrimer |  |  |  |  | 6.2 | 8.3 |  |  | 3.6 |  | 516.7 | [8 empty] | 23.288942 | O |  | J774 | L | A | Mouse | Monocyte/Macrophage | Adult | Blood | 24 | MTT | tetrazolium salt | cell metabolic activity | N | N | N | 2010 | 96 | 10.1016/j.taap.2010.04.014
Dendrimer |  |  |  |  | 6.2 | 8.3 |  |  | 4.8 |  | 516.7 | [8 empty] | 19.66481 | O |  | J774 | L | A | Mouse | Monocyte/Macrophage | Adult | Blood | 24 | MTT | tetrazolium salt | cell metabolic activity | N | N | N | 2010 | 96 | 10.1016/j.taap.2010.04.014
Dendrimer |  |  |  |  | 6.2 | 8.3 |  |  | 6 |  | 516.7 | [8 empty] | 16.947502 | O |  | J774 | L | A | Mouse | Monocyte/Macrophage | Adult | Blood | 24 | MTT | tetrazolium salt | cell metabolic activity | N | N | N | 2010 | 96 | 10.1016/j.taap.2010.04.014
Dendrimer |  |  |  |  | 6.2 | 21.5 |  |  | 0.025 |  | 516.7 | [8 empty] | 94.43609 | O |  | J774 | L | A | Mouse | Monocyte/Macrophage | Adult | Blood | 24 | Alamar blue | Alamar blue | cell metabolic activity | N | N | N | 2010 | 96 | 10.1016/j.taap.2010.04.014
Dendrimer |  |  |  |  | 6.2 | 21.5 |  |  | 0.05 |  | 516.7 | [8 empty] | 92.93233 | O |  | J774 | L | A | Mouse | Monocyte/Macrophage | Adult | Blood | 24 | Alamar blue | Alamar blue | cell metabolic activity | N | N | N | 2010 | 96 | 10.1016/j.taap.2010.04.014
Dendrimer |  |  |  |  | 6.2 | 21.5 |  |  | 0.1 |  | 516.7 | [8 empty] | 90.22556 | O |  | J774 | L | A | Mouse | Monocyte/Macrophage | Adult | Blood | 24 | Alamar blue | Alamar blue | cell metabolic activity | N | N | N | 2010 | 96 | 10.1016/j.taap.2010.04.014
Dendrimer |  |  |  |  | 6.2 | 21.5 |  |  | 0.2 |  | 516.7 | [8 empty] | 79.69925 | O |  | J774 | L | A | Mouse | Monocyte/Macrophage | Adult | Blood | 24 | Alamar blue | Alamar blue | cell metabolic activity | N | N | N | 2010 | 96 | 10.1016/j.taap.2010.04.014
Dendrimer |  |  |  |  | 6.2 | 21.5 |  |  | 0.4 |  | 516.7 | [8 empty] | 60.75188 | O |  | J774 | L | A | Mouse | Monocyte/Macrophage | Adult | Blood | 24 | Alamar blue | Alamar blue | cell metabolic activity | N | N | N | 2010 | 96 | 10.1016/j.taap.2010.04.014
Dendrimer |  |  |  |  | 6.2 | 21.5 |  |  | 0.8 |  | 516.7 | [8 empty] | 24.661654 | O |  | J774 | L | A | Mouse | Monocyte/Macrophage | Adult | Blood | 24 | Alamar blue | Alamar blue | cell metabolic activity | N | N | N | 2010 | 96 | 10.1016/j.taap.2010.04.014
Dendrimer |  |  |  |  | 6.2 | 21.5 |  |  | 1.2 |  | 516.7 | [8 empty] | 18.947369 | O |  | J774 | L | A | Mouse | Monocyte/Macrophage | Adult | Blood | 24 | Alamar blue | Alamar blue | cell metabolic activity | N | N | N | 2010 | 96 | 10.1016/j.taap.2010.04.014
Dendrimer |  |  |  |  | 6.2 | 21.5 |  |  | 1.6 |  | 516.7 | [8 empty] | 17.74436 | O |  | J774 | L | A | Mouse | Monocyte/Macrophage | Adult | Blood | 24 | Alamar blue | Alamar blue | cell metabolic activity | N | N | N | 2010 | 96 | 10.1016/j.taap.2010.04.014
Dendrimer |  |  |  |  | 6.2 | 21.5 |  |  | 2 |  | 516.7 | [8 empty] | 17.44361 | O |  | J774 | L | A | Mouse | Monocyte/Macrophage | Adult | Blood | 24 | Alamar blue | Alamar blue | cell metabolic activity | N | N | N | 2010 | 96 | 10.1016/j.taap.2010.04.014
Dendrimer |  |  |  |  | 6.2 | 21.5 |  |  | 0.025 |  | 516.7 | [8 empty] | 108.57143 | O |  | J774 | L | A | Mouse | Monocyte/Macrophage | Adult | Blood | 24 | MTT | tetrazolium salt | cell metabolic activity | N | N | N | 2010 | 96 | 10.1016/j.taap.2010.04.014
Dendrimer |  |  |  |  | 6.2 | 21.5 |  |  | 0.05 |  | 516.7 | [8 empty] | 99.24812 | O |  | J774 | L | A | Mouse | Monocyte/Macrophage | Adult | Blood | 24 | MTT | tetrazolium salt | cell metabolic activity | N | N | N | 2010 | 96 | 10.1016/j.taap.2010.04.014
Dendrimer |  |  |  |  | 6.2 | 21.5 |  |  | 0.1 |  | 516.7 | [8 empty] | 95.0376 | O |  | J774 | L | A | Mouse | Monocyte/Macrophage | Adult | Blood | 24 | MTT | tetrazolium salt | cell metabolic activity | N | N | N | 2010 | 96 | 10.1016/j.taap.2010.04.014
Dendrimer |  |  |  |  | 6.2 | 21.5 |  |  | 0.2 |  | 516.7 | [8 empty] | 76.69173 | O |  | J774 | L | A | Mouse | Monocyte/Macrophage | Adult | Blood | 24 | MTT | tetrazolium salt | cell metabolic activity | N | N | N | 2010 | 96 | 10.1016/j.taap.2010.04.014
Dendrimer |  |  |  |  | 6.2 | 21.5 |  |  | 0.4 |  | 516.7 | [8 empty] | 58.345863 | O |  | J774 | L | A | Mouse | Monocyte/Macrophage | Adult | Blood | 24 | MTT | tetrazolium salt | cell metabolic activity | N | N | N | 2010 | 96 | 10.1016/j.taap.2010.04.014
Dendrimer |  |  |  |  | 6.2 | 21.5 |  |  | 0.8 |  | 516.7 | [8 empty] | 26.466166 | O |  | J774 | L | A | Mouse | Monocyte/Macrophage | Adult | Blood | 24 | MTT | tetrazolium salt | cell metabolic activity | N | N | N | 2010 | 96 | 10.1016/j.taap.2010.04.014
Dendrimer |  |  |  |  | 6.2 | 21.5 |  |  | 1.2 |  | 516.7 | [8 empty] | 18.947369 | O |  | J774 | L | A | Mouse | Monocyte/Macrophage | Adult | Blood | 24 | MTT | tetrazolium salt | cell metabolic activity | N | N | N | 2010 | 96 | 10.1016/j.taap.2010.04.014
Dendrimer |  |  |  |  | 6.2 | 21.5 |  |  | 1.6 |  | 516.7 | [8 empty] | 16.541353 | O |  | J774 | L | A | Mouse | Monocyte/Macrophage | Adult | Blood | 24 | MTT | tetrazolium salt | cell metabolic activity | N | N | N | 2010 | 96 | 10.1016/j.taap.2010.04.014
Dendrimer |  |  |  |  | 6.2 | 21.5 |  |  | 2 |  | 516.7 | [8 empty] | 16.842106 | O |  | J774 | L | A | Mouse | Monocyte/Macrophage | Adult | Blood | 24 | MTT | tetrazolium salt | cell metabolic activity | N | N | N | 2010 | 96 | 10.1016/j.taap.2010.04.014
Dendrimer |  |  |  |  | 6.2 | 26.5 |  |  | 0.0125 |  | 516.7 | [8 empty] | 98.70422 | O |  | J774 | L | A | Mouse | Monocyte/Macrophage | Adult | Blood | 24 | Alamar blue | Alamar blue | cell metabolic activity | N | N | N | 2010 | 96 | 10.1016/j.taap.2010.04.014
Dendrimer |  |  |  |  | 6.2 | 26.5 |  |  | 0.025 |  | 516.7 | [8 empty] | 96 | O |  | J774 | L | A | Mouse | Monocyte/Macrophage | Adult | Blood | 24 | Alamar blue | Alamar blue | cell metabolic activity | N | N | N | 2010 | 96 | 10.1016/j.taap.2010.04.014
Dendrimer |  |  |  |  | 6.2 | 26.5 |  |  | 0.05 |  | 516.7 | [8 empty] | 92.61972 | O |  | J774 | L | A | Mouse | Monocyte/Macrophage | Adult | Blood | 24 | Alamar blue | Alamar blue | cell metabolic activity | N | N | N | 2010 | 96 | 10.1016/j.taap.2010.04.014
Dendrimer |  |  |  |  | 6.2 | 26.5 |  |  | 0.1 |  | 516.7 | [8 empty] | 89.57746 | O |  | J774 | L | A | Mouse | Monocyte/Macrophage | Adult | Blood | 24 | Alamar blue | Alamar blue | cell metabolic activity | N | N | N | 2010 | 96 | 10.1016/j.taap.2010.04.014
Dendrimer |  |  |  |  | 6.2 | 26.5 |  |  | 0.2 |  | 516.7 | [8 empty] | 66.59155 | O |  | J774 | L | A | Mouse | Monocyte/Macrophage | Adult | Blood | 24 | Alamar blue | Alamar blue | cell metabolic activity | N | N | N | 2010 | 96 | 10.1016/j.taap.2010.04.014
Dendrimer |  |  |  |  | 6.2 | 26.5 |  |  | 0.4 |  | 516.7 | [8 empty] | 38.19718 | O |  | J774 | L | A | Mouse | Monocyte/Macrophage | Adult | Blood | 24 | Alamar blue | Alamar blue | cell metabolic activity | N | N | N | 2010 | 96 | 10.1016/j.taap.2010.04.014
Dendrimer |  |  |  |  | 6.2 | 26.5 |  |  | 0.6 |  | 516.7 | [8 empty] | 21.97183 | O |  | J774 | L | A | Mouse | Monocyte/Macrophage | Adult | Blood | 24 | Alamar blue | Alamar blue | cell metabolic activity | N | N | N | 2010 | 96 | 10.1016/j.taap.2010.04.014
Dendrimer |  |  |  |  | 6.2 | 26.5 |  |  | 0.8 |  | 516.7 | [8 empty] | 17.915493 | O |  | J774 | L | A | Mouse | Monocyte/Macrophage | Adult | Blood | 24 | Alamar blue | Alamar blue | cell metabolic activity | N | N | N | 2010 | 96 | 10.1016/j.taap.2010.04.014
Dendrimer |  |  |  |  | 6.2 | 26.5 |  |  | 1 |  | 516.7 | [8 empty] | 16.90141 | O |  | J774 | L | A | Mouse | Monocyte/Macrophage | Adult | Blood | 24 | Alamar blue | Alamar blue | cell metabolic activity | N | N | N | 2010 | 96 | 10.1016/j.taap.2010.04.014
Dendrimer |  |  |  |  | 6.2 | 26.5 |  |  | 0.0125 |  | 516.7 | [8 empty] | 101.07042 | O |  | J774 | L | A | Mouse | Monocyte/Macrophage | Adult | Blood | 24 | MTT | tetrazolium salt | cell metabolic activity | N | N | N | 2010 | 96 | 10.1016/j.taap.2010.04.014
Dendrimer |  |  |  |  | 6.2 | 26.5 |  |  | 0.025 |  | 516.7 | [8 empty] | 98.02817 | O |  | J774 | L | A | Mouse | Monocyte/Macrophage | Adult | Blood | 24 | MTT | tetrazolium salt | cell metabolic activity | N | N | N | 2010 | 96 | 10.1016/j.taap.2010.04.014
Dendrimer |  |  |  |  | 6.2 | 26.5 |  |  | 0.05 |  | 516.7 | [8 empty] | 91.943665 | O |  | J774 | L | A | Mouse | Monocyte/Macrophage | Adult | Blood | 24 | MTT | tetrazolium salt | cell metabolic activity | N | N | N | 2010 | 96 | 10.1016/j.taap.2010.04.014
Dendrimer |  |  |  |  | 6.2 | 26.5 |  |  | 0.1 |  | 516.7 | [8 empty] | 73.014084 | O |  | J774 | L | A | Mouse | Monocyte/Macrophage | Adult | Blood | 24 | MTT | tetrazolium salt | cell metabolic activity | N | N | N | 2010 | 96 | 10.1016/j.taap.2010.04.014
Dendrimer |  |  |  |  | 6.2 | 26.5 |  |  | 0.2 |  | 516.7 | [8 empty] | 51.71831 | O |  | J774 | L | A | Mouse | Monocyte/Macrophage | Adult | Blood | 24 | MTT | tetrazolium salt | cell metabolic activity | N | N | N | 2010 | 96 | 10.1016/j.taap.2010.04.014
Dendrimer |  |  |  |  | 6.2 | 26.5 |  |  | 0.4 |  | 516.7 | [8 empty] | 29.070423 | O |  | J774 | L | A | Mouse | Monocyte/Macrophage | Adult | Blood | 24 | MTT | tetrazolium salt | cell metabolic activity | N | N | N | 2010 | 96 | 10.1016/j.taap.2010.04.014
Dendrimer |  |  |  |  | 6.2 | 26.5 |  |  | 0.6 |  | 516.7 | [8 empty] | 21.633802 | O |  | J774 | L | A | Mouse | Monocyte/Macrophage | Adult | Blood | 24 | MTT | tetrazolium salt | cell metabolic activity | N | N | N | 2010 | 96 | 10.1016/j.taap.2010.04.014
Dendrimer |  |  |  |  | 6.2 | 26.5 |  |  | 0.8 |  | 516.7 | [8 empty] | 17.915493 | O |  | J774 | L | A | Mouse | Monocyte/Macrophage | Adult | Blood | 24 | MTT | tetrazolium salt | cell metabolic activity | N | N | N | 2010 | 96 | 10.1016/j.taap.2010.04.014
Dendrimer |  |  |  |  | 6.2 | 26.5 |  |  | 1 |  | 516.7 | [8 empty] | 16.225351 | O |  | J774 | L | A | Mouse | Monocyte/Macrophage | Adult | Blood | 24 | MTT | tetrazolium salt | cell metabolic activity | N | N | N | 2010 | 96 | 10.1016/j.taap.2010.04.014
Dendrimer |  |  |  |  | 2.4 |  |  |  | 0.1865142 |  | 516.7 | [8 empty] | 96.490974 | O | NH2 | Clone­9 | L | A | Rat | Epithelial | Adult | Liver | 3 | MTT | tetrazolium salt | cell metabolic activity | N | N | N | 2004 | 97 | 10.1021/ja048548j
Dendrimer |  |  |  |  | 2.4 |  |  |  | 1.865142 |  | 516.7 | [8 empty] | 78.48348 | O | NH2 | Clone­9 | L | A | Rat | Epithelial | Adult | Liver | 3 | MTT | tetrazolium salt | cell metabolic activity | N | N | N | 2004 | 97 | 10.1021/ja048548j
Dendrimer |  |  |  |  | 2.4 |  |  |  | 18.65142 |  | 516.7 | [8 empty] | 41.35286 | O | NH2 | Clone­9 | L | A | Rat | Epithelial | Adult | Liver | 3 | MTT | tetrazolium salt | cell metabolic activity | N | N | N | 2004 | 97 | 10.1021/ja048548j
Dendrimer |  |  |  |  | 2.4 |  |  |  | 186.5142 |  | 516.7 | [8 empty] | 18.633606 | O | NH2 | Clone­9 | L | A | Rat | Epithelial | Adult | Liver | 3 | MTT | tetrazolium salt | cell metabolic activity | N | N | N | 2004 | 97 | 10.1021/ja048548j
Dendrimer |  |  |  |  | 2.4 |  |  |  | 1865.142 |  | 516.7 | [8 empty] | 12.819753 | O | NH2 | Clone­9 | L | A | Rat | Epithelial | Adult | Liver | 3 | MTT | tetrazolium salt | cell metabolic activity | N | N | N | 2004 | 97 | 10.1021/ja048548j
Dendrimer |  |  |  |  | 4.6 |  |  |  | 0.02648941 |  | 516.7 | [8 empty] | 99.73772 | O | PEG | Clone­9 | L | A | Rat | Epithelial | Adult | Liver | 3 | MTT | tetrazolium salt | cell metabolic activity | N | N | N | 2004 | 97 | 10.1021/ja048548j
Dendrimer |  |  |  |  | 4.6 |  |  |  | 0.2648941 |  | 516.7 | [8 empty] | 94.755486 | O | PEG | Clone­9 | L | A | Rat | Epithelial | Adult | Liver | 3 | MTT | tetrazolium salt | cell metabolic activity | N | N | N | 2004 | 97 | 10.1021/ja048548j
Dendrimer |  |  |  |  | 4.6 |  |  |  | 2.648941 |  | 516.7 | [8 empty] | 87.832664 | O | PEG | Clone­9 | L | A | Rat | Epithelial | Adult | Liver | 3 | MTT | tetrazolium salt | cell metabolic activity | N | N | N | 2004 | 97 | 10.1021/ja048548j
Dendrimer |  |  |  |  | 4.6 |  |  |  | 26.48941 |  | 516.7 | [8 empty] | 72.59634 | O | PEG | Clone­9 | L | A | Rat | Epithelial | Adult | Liver | 3 | MTT | tetrazolium salt | cell metabolic activity | N | N | N | 2004 | 97 | 10.1021/ja048548j
Dendrimer |  |  |  |  | 4.6 |  |  |  | 264.8941 |  | 516.7 | [8 empty] | 62.902348 | O | PEG | Clone­9 | L | A | Rat | Epithelial | Adult | Liver | 3 | MTT | tetrazolium salt | cell metabolic activity | N | N | N | 2004 | 97 | 10.1021/ja048548j
Dendrimer |  |  |  |  | 1.6 |  |  |  | 15 |  | 516.7 | [8 empty] | 95.841576 | O |  | HaCaT | L | H |  | Keratinocyte | Adult | Skin | 24 | MTT | tetrazolium salt | cell metabolic activity | N | N | N | 2012 | 98 | 10.2147/IJN.S32785
Dendrimer |  |  |  |  | 1.6 |  |  |  | 50 |  | 516.7 | [8 empty] | 97.02951 | O |  | HaCaT | L | H |  | Keratinocyte | Adult | Skin | 24 | MTT | tetrazolium salt | cell metabolic activity | N | N | N | 2012 | 98 | 10.2147/IJN.S32785
Dendrimer |  |  |  |  | 1.6 |  |  |  | 150 |  | 516.7 | [8 empty] | 118.05281 | O |  | HaCaT | L | H |  | Keratinocyte | Adult | Skin | 24 | MTT | tetrazolium salt | cell metabolic activity | N | N | N | 2012 | 98 | 10.2147/IJN.S32785
Dendrimer |  |  |  |  | 1.6 |  |  |  | 50 |  | 516.7 | [8 empty] | 98.368866 | O |  | Caco­2 | L | H |  | Epithelial | Adult | Colon | 24 | MTT | tetrazolium salt | cell metabolic activity | N | N | N | 2012 | 98 | 10.2147/IJN.S32785
Dendrimer |  |  |  |  | 1.6 |  |  |  | 150 |  | 516.7 | [8 empty] | 105.897705 | O |  | Caco­2 | L | H |  | Epithelial | Adult | Colon | 24 | MTT | tetrazolium salt | cell metabolic activity | N | N | N | 2012 | 98 | 10.2147/IJN.S32785
Dendrimer |  |  |  |  | 1.6 |  |  |  | 15 |  | 516.7 | [8 empty] | 100.41322 | O |  | SK­Mel­28 | L | H |  | Polygonal | Adult | Skin | 24 | MTT | tetrazolium salt | cell metabolic activity | N | N | N | 2012 | 98 | 10.2147/IJN.S32785
Dendrimer |  |  |  |  | 1.6 |  |  |  | 50 |  | 516.7 | [8 empty] | 107.85124 | O |  | SK­Mel­28 | L | H |  | Polygonal | Adult | Skin | 24 | MTT | tetrazolium salt | cell metabolic activity | N | N | N | 2012 | 98 | 10.2147/IJN.S32785
Dendrimer |  |  |  |  | 1.6 |  |  |  | 150 |  | 516.7 | [8 empty] | 111.15703 | O |  | SK­Mel­28 | L | H |  | Polygonal | Adult | Skin | 24 | MTT | tetrazolium salt | cell metabolic activity | N | N | N | 2012 | 98 | 10.2147/IJN.S32785
Dendrimer |  |  |  |  | 11.5 |  |  |  | 15 |  | 516.7 | [8 empty] | 91.554794 | O |  | HaCaT | L | H |  | Keratinocyte | Adult | Skin | 24 | MTT | tetrazolium salt | cell metabolic activity | N | N | N | 2012 | 98 | 10.2147/IJN.S32785
Dendrimer |  |  |  |  | 11.5 |  |  |  | 50 |  | 516.7 | [8 empty] | 103.074615 | O |  | HaCaT | L | H |  | Keratinocyte | Adult | Skin | 24 | MTT | tetrazolium salt | cell metabolic activity | N | N | N | 2012 | 98 | 10.2147/IJN.S32785
Dendrimer |  |  |  |  | 11.5 |  |  |  | 15 |  | 516.7 | [8 empty] | 110.10704 | O |  | Caco­2 | L | H |  | Epithelial | Adult | Colon | 24 | MTT | tetrazolium salt | cell metabolic activity | N | N | N | 2012 | 98 | 10.2147/IJN.S32785
Dendrimer |  |  |  |  | 11.5 |  |  |  | 50 |  | 516.7 | [8 empty] | 108.09163 | O |  | Caco­2 | L | H |  | Epithelial | Adult | Colon | 24 | MTT | tetrazolium salt | cell metabolic activity | N | N | N | 2012 | 98 | 10.2147/IJN.S32785
Dendrimer |  |  |  |  | 11.5 |  |  |  | 15 |  | 516.7 | [8 empty] | 101.65289 | O |  | SK­Mel­28 | L | H |  | Polygonal | Adult | Skin | 24 | MTT | tetrazolium salt | cell metabolic activity | N | N | N | 2012 | 98 | 10.2147/IJN.S32785
Dendrimer |  |  |  |  | 11.5 |  |  |  | 50 |  | 516.7 | [8 empty] | 95.454544 | O |  | SK­Mel­28 | L | H |  | Polygonal | Adult | Skin | 24 | MTT | tetrazolium salt | cell metabolic activity | N | N | N | 2012 | 98 | 10.2147/IJN.S32785
Dendrimer |  |  |  |  | 10.5 |  |  |  | 5 |  | 516.7 | [8 empty] | 81.533966 | O |  | HaCaT | L | H |  | Keratinocyte | Adult | Skin | 24 | MTT | tetrazolium salt | cell metabolic activity | N | N | N | 2012 | 98 | 10.2147/IJN.S32785
Dendrimer |  |  |  |  | 10.5 |  |  |  | 15 |  | 516.7 | [8 empty] | 117.02008 | O |  | HaCaT | L | H |  | Keratinocyte | Adult | Skin | 24 | MTT | tetrazolium salt | cell metabolic activity | N | N | N | 2012 | 98 | 10.2147/IJN.S32785
Dendrimer |  |  |  |  | 10.5 |  |  |  | 50 |  | 516.7 | [8 empty] | 126.88439 | O |  | HaCaT | L | H |  | Keratinocyte | Adult | Skin | 24 | MTT | tetrazolium salt | cell metabolic activity | N | N | N | 2012 | 98 | 10.2147/IJN.S32785
Dendrimer |  |  |  |  | 10.5 |  |  |  | 5 |  | 516.7 | [8 empty] | 92.38327 | O |  | Caco­2 | L | H |  | Epithelial | Adult | Colon | 24 | MTT | tetrazolium salt | cell metabolic activity | N | N | N | 2012 | 98 | 10.2147/IJN.S32785
Dendrimer |  |  |  |  | 10.5 |  |  |  | 15 |  | 516.7 | [8 empty] | 94.92944 | O |  | Caco­2 | L | H |  | Epithelial | Adult | Colon | 24 | MTT | tetrazolium salt | cell metabolic activity | N | N | N | 2012 | 98 | 10.2147/IJN.S32785
Dendrimer |  |  |  |  | 10.5 |  |  |  | 50 |  | 516.7 | [8 empty] | 88.765335 | O |  | Caco­2 | L | H |  | Epithelial | Adult | Colon | 24 | MTT | tetrazolium salt | cell metabolic activity | N | N | N | 2012 | 98 | 10.2147/IJN.S32785
Dendrimer |  |  |  |  | 10.5 |  |  |  | 5 |  | 516.7 | [8 empty] | 62.396694 | O |  | SK­Mel­28 | L | H |  | Polygonal | Adult | Skin | 24 | MTT | tetrazolium salt | cell metabolic activity | N | N | N | 2012 | 98 | 10.2147/IJN.S32785
Dendrimer |  |  |  |  | 10.5 |  |  |  | 15 |  | 516.7 | [8 empty] | 34.29752 | O |  | SK­Mel­28 | L | H |  | Polygonal | Adult | Skin | 24 | MTT | tetrazolium salt | cell metabolic activity | N | N | N | 2012 | 98 | 10.2147/IJN.S32785
Dendrimer |  |  |  |  | 10.5 |  |  |  | 50 |  | 516.7 | [8 empty] | 21.900826 | O |  | SK­Mel­28 | L | H |  | Polygonal | Adult | Skin | 24 | MTT | tetrazolium salt | cell metabolic activity | N | N | N | 2012 | 98 | 10.2147/IJN.S32785
PLGA |  |  |  |  | 148.2 | -8.6 |  |  | 0.0006745364 |  | 148.11 | [8 empty] | 70.46809 | O |  | COS­1 | L | A | Monkey (Cercopithecus aethiops) | Fibroblast | Adult | Kidney | 48 | MTT | tetrazolium salt | cell metabolic activity | N | Y | Y | 2009 | 99 | 10.1016/j.ijpharm.2009.04.049
PLGA |  |  |  |  | 148.2 | -8.6 |  |  | 0.0006745364 |  | 148.11 | [8 empty] | 79.65958 | O |  | A549 | L | H |  | Epithelial | Adult | Lung | 48 | MTT | tetrazolium salt | cell metabolic activity | N | Y | Y | 2009 | 99 | 10.1016/j.ijpharm.2009.04.049
PLGA |  |  |  |  | 148.2 | -8.6 |  |  | 0.0006745364 |  | 148.11 | [8 empty] | 92.93617 | O |  | Calu­3 | L | H |  | Epithelial | Adult | Lung | 48 | MTT | tetrazolium salt | cell metabolic activity | N | Y | Y | 2009 | 99 | 10.1016/j.ijpharm.2009.04.049
PLGA |  |  |  |  | 148.2 | -8.6 |  |  | 0.0006745364 |  | 148.11 | [8 empty] | 105.31645 | O |  | A549 | L | H |  | Epithelial | Adult | Lung | 48 | Vialight | luciferase | ATP content | N | Y | Y | 2009 | 99 | 10.1016/j.ijpharm.2009.04.049
PLGA |  |  |  |  | 120 | -11 |  |  | 0.0004273236 |  | 148.11 | [8 empty] | 99.27273 | O |  | MDBK | L | A | Cow, Bos taurus | Epithelial | Adult | Kidney | 24 | MTS | tetrazolium salt | cell metabolic activity | N | N | N | 2015 | 100 | 10.1002/jbm.a.35498
PLGA |  |  |  |  | 120 | -11 |  |  | 0.0008560169 |  | 148.11 | [8 empty] | 97.818184 | O |  | MDBK | L | A | Cow, Bos taurus | Epithelial | Adult | Kidney | 24 | MTS | tetrazolium salt | cell metabolic activity | N | N | N | 2015 | 100 | 10.1002/jbm.a.35498
PLGA |  |  |  |  | 120 | -11 |  |  | 0.001712034 |  | 148.11 | [8 empty] | 97.09091 | O |  | MDBK | L | A | Cow, Bos taurus | Epithelial | Adult | Kidney | 24 | MTS | tetrazolium salt | cell metabolic activity | N | N | N | 2015 | 100 | 10.1002/jbm.a.35498
PLGA |  |  |  |  | 120 | -11 |  |  | 0.003424067 |  | 148.11 | [8 empty] | 95.27273 | O |  | MDBK | L | A | Cow, Bos taurus | Epithelial | Adult | Kidney | 24 | MTS | tetrazolium salt | cell metabolic activity | N | N | N | 2015 | 100 | 10.1002/jbm.a.35498
PLGA |  |  |  |  | 120 | -11 |  |  | 0.006848135 |  | 148.11 | [8 empty] | 73.09091 | O |  | MDBK | L | A | Cow, Bos taurus | Epithelial | Adult | Kidney | 24 | MTS | tetrazolium salt | cell metabolic activity | N | N | N | 2015 | 100 | 10.1002/jbm.a.35498
PLGA |  |  |  |  | 120 | -11 |  |  | 0.0004273236 |  | 148.11 | [8 empty] | 98.434525 | O |  | Colo­205 | L | H |  | Epithelial | Adult | Colon | 24 | MTS | tetrazolium salt | cell metabolic activity | N | N | N | 2015 | 100 | 10.1002/jbm.a.35498
PLGA |  |  |  |  | 120 | -11 |  |  | 0.0008560169 |  | 148.11 | [8 empty] | 96.52028 | O |  | Colo­205 | L | H |  | Epithelial | Adult | Colon | 24 | MTS | tetrazolium salt | cell metabolic activity | N | N | N | 2015 | 100 | 10.1002/jbm.a.35498
PLGA |  |  |  |  | 120 | -11 |  |  | 0.001712034 |  | 148.11 | [8 empty] | 94.9772 | O |  | Colo­205 | L | H |  | Epithelial | Adult | Colon | 24 | MTS | tetrazolium salt | cell metabolic activity | N | N | N | 2015 | 100 | 10.1002/jbm.a.35498
PLGA |  |  |  |  | 120 | -11 |  |  | 0.003424067 |  | 148.11 | [8 empty] | 87.87857 | O |  | Colo­205 | L | H |  | Epithelial | Adult | Colon | 24 | MTS | tetrazolium salt | cell metabolic activity | N | N | N | 2015 | 100 | 10.1002/jbm.a.35498
PLGA |  |  |  |  | 120 | -11 |  |  | 0.006848135 |  | 148.11 | [8 empty] | 83.00216 | O |  | Colo­205 | L | H |  | Epithelial | Adult | Colon | 24 | MTS | tetrazolium salt | cell metabolic activity | N | N | N | 2015 | 100 | 10.1002/jbm.a.35498
PLGA |  |  |  |  | 204 | 10 |  |  | 8.697814e-05 |  | 148.11 | [8 empty] | 97.454544 | O | Chitosan | MDBK | L | A | Cow, Bos taurus | Epithelial | Adult | Kidney | 24 | MTS | tetrazolium salt | cell metabolic activity | N | N | N | 2015 | 100 | 10.1002/jbm.a.35498
PLGA |  |  |  |  | 204 | 10 |  |  | 0.0001742351 |  | 148.11 | [8 empty] | 95.63636 | O | Chitosan | MDBK | L | A | Cow, Bos taurus | Epithelial | Adult | Kidney | 24 | MTS | tetrazolium salt | cell metabolic activity | N | N | N | 2015 | 100 | 10.1002/jbm.a.35498
PLGA |  |  |  |  | 204 | 10 |  |  | 0.0003484701 |  | 148.11 | [8 empty] | 95.27273 | O | Chitosan | MDBK | L | A | Cow, Bos taurus | Epithelial | Adult | Kidney | 24 | MTS | tetrazolium salt | cell metabolic activity | N | N | N | 2015 | 100 | 10.1002/jbm.a.35498
PLGA |  |  |  |  | 204 | 10 |  |  | 0.0006969402 |  | 148.11 | [8 empty] | 87.63636 | O | Chitosan | MDBK | L | A | Cow, Bos taurus | Epithelial | Adult | Kidney | 24 | MTS | tetrazolium salt | cell metabolic activity | N | N | N | 2015 | 100 | 10.1002/jbm.a.35498
PLGA |  |  |  |  | 204 | 10 |  |  | 0.00139388 |  | 148.11 | [8 empty] | 73.09091 | O | Chitosan | MDBK | L | A | Cow, Bos taurus | Epithelial | Adult | Kidney | 24 | MTS | tetrazolium salt | cell metabolic activity | N | N | N | 2015 | 100 | 10.1002/jbm.a.35498
PLGA |  |  |  |  | 204 | 10 |  |  | 8.697814e-05 |  | 148.11 | [8 empty] | 98.41533 | O | Chitosan | Colo­205 | L | H |  | Epithelial | Adult | Colon | 24 | MTS | tetrazolium salt | cell metabolic activity | N | N | N | 2015 | 100 | 10.1002/jbm.a.35498
PLGA |  |  |  |  | 204 | 10 |  |  | 0.0001742351 |  | 148.11 | [8 empty] | 96.87305 | O | Chitosan | Colo­205 | L | H |  | Epithelial | Adult | Colon | 24 | MTS | tetrazolium salt | cell metabolic activity | N | N | N | 2015 | 100 | 10.1002/jbm.a.35498
PLGA |  |  |  |  | 204 | 10 |  |  | 0.0003484701 |  | 148.11 | [8 empty] | 92.73818 | O | Chitosan | Colo­205 | L | H |  | Epithelial | Adult | Colon | 24 | MTS | tetrazolium salt | cell metabolic activity | N | N | N | 2015 | 100 | 10.1002/jbm.a.35498
PLGA |  |  |  |  | 204 | 10 |  |  | 0.0006969402 |  | 148.11 | [8 empty] | 90.45436 | O | Chitosan | Colo­205 | L | H |  | Epithelial | Adult | Colon | 24 | MTS | tetrazolium salt | cell metabolic activity | N | N | N | 2015 | 100 | 10.1002/jbm.a.35498
PLGA |  |  |  |  | 204 | 10 |  |  | 0.00139388 |  | 148.11 | [8 empty] | 87.05784 | O | Chitosan | Colo­205 | L | H |  | Epithelial | Adult | Colon | 24 | MTS | tetrazolium salt | cell metabolic activity | N | N | N | 2015 | 100 | 10.1002/jbm.a.35498
PLGA |  |  |  |  | 230 | 32 |  |  | 6.015133e-06 |  | 148.11 | [8 empty] | 102.61919 | O | Chitosan | Calu­3 | L | H |  | Epithelial | Adult | Lung | 4 | MTT | tetrazolium salt | cell metabolic activity | N | N | N | 2011 | 101 | 10.2147/IJN.S24552
PLGA |  |  |  |  | 230 | 32 |  |  | 0.0001002522 |  | 148.11 | [8 empty] | 101.53653 | O | Chitosan | Calu­3 | L | H |  | Epithelial | Adult | Lung | 4 | MTT | tetrazolium salt | cell metabolic activity | N | N | N | 2011 | 101 | 10.2147/IJN.S24552
PLGA |  |  |  |  | 230 | 32 |  |  | 0.0002005044 |  | 148.11 | [8 empty] | 101.5144 | O | Chitosan | Calu­3 | L | H |  | Epithelial | Adult | Lung | 4 | MTT | tetrazolium salt | cell metabolic activity | N | N | N | 2011 | 101 | 10.2147/IJN.S24552
PLGA |  |  |  |  | 230 | 32 |  |  | 0.0006015133 |  | 148.11 | [8 empty] | 99.01969 | O | Chitosan | Calu­3 | L | H |  | Epithelial | Adult | Lung | 4 | MTT | tetrazolium salt | cell metabolic activity | N | N | N | 2011 | 101 | 10.2147/IJN.S24552
PLGA |  |  |  |  | 230 | 32 |  |  | 0.001002522 |  | 148.11 | [8 empty] | 95.456375 | O | Chitosan | Calu­3 | L | H |  | Epithelial | Adult | Lung | 4 | MTT | tetrazolium salt | cell metabolic activity | N | N | N | 2011 | 101 | 10.2147/IJN.S24552
PLGA |  |  |  |  | 230 | 32 |  |  | 6.015133e-06 |  | 148.11 | [8 empty] | 100.21385 | O | Chitosan | Calu­3 | L | H |  | Epithelial | Adult | Lung | 24 | MTT | tetrazolium salt | cell metabolic activity | N | N | N | 2011 | 101 | 10.2147/IJN.S24552
PLGA |  |  |  |  | 230 | 32 |  |  | 0.0001002522 |  | 148.11 | [8 empty] | 98.329414 | O | Chitosan | Calu­3 | L | H |  | Epithelial | Adult | Lung | 24 | MTT | tetrazolium salt | cell metabolic activity | N | N | N | 2011 | 101 | 10.2147/IJN.S24552
PLGA |  |  |  |  | 230 | 32 |  |  | 0.0002005044 |  | 148.11 | [8 empty] | 97.772766 | O | Chitosan | Calu­3 | L | H |  | Epithelial | Adult | Lung | 24 | MTT | tetrazolium salt | cell metabolic activity | N | N | N | 2011 | 101 | 10.2147/IJN.S24552
PLGA |  |  |  |  | 230 | 32 |  |  | 0.0006015133 |  | 148.11 | [8 empty] | 91.00148 | O | Chitosan | Calu­3 | L | H |  | Epithelial | Adult | Lung | 24 | MTT | tetrazolium salt | cell metabolic activity | N | N | N | 2011 | 101 | 10.2147/IJN.S24552
PLGA |  |  |  |  | 230 | 32 |  |  | 0.001002522 |  | 148.11 | [8 empty] | 87.70584 | O | Chitosan | Calu­3 | L | H |  | Epithelial | Adult | Lung | 24 | MTT | tetrazolium salt | cell metabolic activity | N | N | N | 2011 | 101 | 10.2147/IJN.S24552
PLGA |  |  |  |  | 230 | 32 |  |  | 6.015133e-06 |  | 148.11 | [8 empty] | 82.04019 | O | Chitosan | Calu­3 | L | H |  | Epithelial | Adult | Lung | 72 | MTT | tetrazolium salt | cell metabolic activity | N | N | N | 2011 | 101 | 10.2147/IJN.S24552
PLGA |  |  |  |  | 230 | 32 |  |  | 0.0001002522 |  | 148.11 | [8 empty] | 79.62124 | O | Chitosan | Calu­3 | L | H |  | Epithelial | Adult | Lung | 72 | MTT | tetrazolium salt | cell metabolic activity | N | N | N | 2011 | 101 | 10.2147/IJN.S24552
PLGA |  |  |  |  | 230 | 32 |  |  | 0.0002005044 |  | 148.11 | [8 empty] | 82.271706 | O | Chitosan | Calu­3 | L | H |  | Epithelial | Adult | Lung | 72 | MTT | tetrazolium salt | cell metabolic activity | N | N | N | 2011 | 101 | 10.2147/IJN.S24552
PLGA |  |  |  |  | 230 | 32 |  |  | 0.0006015133 |  | 148.11 | [8 empty] | 73.89771 | O | Chitosan | Calu­3 | L | H |  | Epithelial | Adult | Lung | 72 | MTT | tetrazolium salt | cell metabolic activity | N | N | N | 2011 | 101 | 10.2147/IJN.S24552
PLGA |  |  |  |  | 230 | 32 |  |  | 0.001002522 |  | 148.11 | [8 empty] | 74.342865 | O | Chitosan | Calu­3 | L | H |  | Epithelial | Adult | Lung | 72 | MTT | tetrazolium salt | cell metabolic activity | N | N | N | 2011 | 101 | 10.2147/IJN.S24552
PLGA |  |  |  |  | 230 | -5 |  |  | 6.015133e-06 |  | 148.11 | [8 empty] | 97.86667 | O | PVA | Calu­3 | L | H |  | Epithelial | Adult | Lung | 4 | MTT | tetrazolium salt | cell metabolic activity | N | N | N | 2011 | 101 | 10.2147/IJN.S24552
PLGA |  |  |  |  | 230 | -5 |  |  | 0.0001002522 |  | 148.11 | [8 empty] | 94.13333 | O | PVA | Calu­3 | L | H |  | Epithelial | Adult | Lung | 4 | MTT | tetrazolium salt | cell metabolic activity | N | N | N | 2011 | 101 | 10.2147/IJN.S24552
PLGA |  |  |  |  | 230 | -5 |  |  | 0.0002005044 |  | 148.11 | [8 empty] | 98.933334 | O | PVA | Calu­3 | L | H |  | Epithelial | Adult | Lung | 4 | MTT | tetrazolium salt | cell metabolic activity | N | N | N | 2011 | 101 | 10.2147/IJN.S24552
PLGA |  |  |  |  | 230 | -5 |  |  | 0.0006015133 |  | 148.11 | [8 empty] | 95.2 | O | PVA | Calu­3 | L | H |  | Epithelial | Adult | Lung | 4 | MTT | tetrazolium salt | cell metabolic activity | N | N | N | 2011 | 101 | 10.2147/IJN.S24552
PLGA |  |  |  |  | 230 | -5 |  |  | 0.001002522 |  | 148.11 | [8 empty] | 92 | O | PVA | Calu­3 | L | H |  | Epithelial | Adult | Lung | 4 | MTT | tetrazolium salt | cell metabolic activity | N | N | N | 2011 | 101 | 10.2147/IJN.S24552
PLGA |  |  |  |  | 230 | -5 |  |  | 6.015133e-06 |  | 148.11 | [8 empty] | 94.933334 | O | PVA | Calu­3 | L | H |  | Epithelial | Adult | Lung | 24 | MTT | tetrazolium salt | cell metabolic activity | N | N | N | 2011 | 101 | 10.2147/IJN.S24552
PLGA |  |  |  |  | 230 | -5 |  |  | 0.0001002522 |  | 148.11 | [8 empty] | 90.13333 | O | PVA | Calu­3 | L | H |  | Epithelial | Adult | Lung | 24 | MTT | tetrazolium salt | cell metabolic activity | N | N | N | 2011 | 101 | 10.2147/IJN.S24552
PLGA |  |  |  |  | 230 | -5 |  |  | 0.0002005044 |  | 148.11 | [8 empty] | 87.2 | O | PVA | Calu­3 | L | H |  | Epithelial | Adult | Lung | 24 | MTT | tetrazolium salt | cell metabolic activity | N | N | N | 2011 | 101 | 10.2147/IJN.S24552
PLGA |  |  |  |  | 230 | -5 |  |  | 0.0006015133 |  | 148.11 | [8 empty] | 82.933334 | O | PVA | Calu­3 | L | H |  | Epithelial | Adult | Lung | 24 | MTT | tetrazolium salt | cell metabolic activity | N | N | N | 2011 | 101 | 10.2147/IJN.S24552
PLGA |  |  |  |  | 230 | -5 |  |  | 0.001002522 |  | 148.11 | [8 empty] | 80.26667 | O | PVA | Calu­3 | L | H |  | Epithelial | Adult | Lung | 24 | MTT | tetrazolium salt | cell metabolic activity | N | N | N | 2011 | 101 | 10.2147/IJN.S24552
PLGA |  |  |  |  | 230 | -5 |  |  | 6.015133e-06 |  | 148.11 | [8 empty] | 67.2 | O | PVA | Calu­3 | L | H |  | Epithelial | Adult | Lung | 72 | MTT | tetrazolium salt | cell metabolic activity | N | N | N | 2011 | 101 | 10.2147/IJN.S24552
PLGA |  |  |  |  | 230 | -5 |  |  | 0.0001002522 |  | 148.11 | [8 empty] | 62.133335 | O | PVA | Calu­3 | L | H |  | Epithelial | Adult | Lung | 72 | MTT | tetrazolium salt | cell metabolic activity | N | N | N | 2011 | 101 | 10.2147/IJN.S24552
PLGA |  |  |  |  | 230 | -5 |  |  | 0.0002005044 |  | 148.11 | [8 empty] | 64.8 | O | PVA | Calu­3 | L | H |  | Epithelial | Adult | Lung | 72 | MTT | tetrazolium salt | cell metabolic activity | N | N | N | 2011 | 101 | 10.2147/IJN.S24552
PLGA |  |  |  |  | 230 | -5 |  |  | 0.0006015133 |  | 148.11 | [8 empty] | 62.933334 | O | PVA | Calu­3 | L | H |  | Epithelial | Adult | Lung | 72 | MTT | tetrazolium salt | cell metabolic activity | N | N | N | 2011 | 101 | 10.2147/IJN.S24552
PLGA |  |  |  |  | 230 | -5 |  |  | 0.001002522 |  | 148.11 | [8 empty] | 65.066666 | O | PVA | Calu­3 | L | H |  | Epithelial | Adult | Lung | 72 | MTT | tetrazolium salt | cell metabolic activity | N | N | N | 2011 | 101 | 10.2147/IJN.S24552
PLGA |  |  |  |  | 105 | -24 |  |  | 6.322092e-05 |  | 148.11 | [8 empty] | 113.4375 | O | Poloxamer 188 (Pluronic F68) | Calu­3 | L | H |  | Epithelial | Adult | Lung | 4 | MTT | tetrazolium salt | cell metabolic activity | N | N | N | 2011 | 101 | 10.2147/IJN.S24552
PLGA |  |  |  |  | 105 | -24 |  |  | 0.001053682 |  | 148.11 | [8 empty] | 120.625 | O | Poloxamer 188 (Pluronic F68) | Calu­3 | L | H |  | Epithelial | Adult | Lung | 4 | MTT | tetrazolium salt | cell metabolic activity | N | N | N | 2011 | 101 | 10.2147/IJN.S24552
PLGA |  |  |  |  | 105 | -24 |  |  | 0.002107364 |  | 148.11 | [8 empty] | 126.875 | O | Poloxamer 188 (Pluronic F68) | Calu­3 | L | H |  | Epithelial | Adult | Lung | 4 | MTT | tetrazolium salt | cell metabolic activity | N | N | N | 2011 | 101 | 10.2147/IJN.S24552
PLGA |  |  |  |  | 105 | -24 |  |  | 0.006322092 |  | 148.11 | [8 empty] | 113.75 | O | Poloxamer 188 (Pluronic F68) | Calu­3 | L | H |  | Epithelial | Adult | Lung | 4 | MTT | tetrazolium salt | cell metabolic activity | N | N | N | 2011 | 101 | 10.2147/IJN.S24552
PLGA |  |  |  |  | 105 | -24 |  |  | 0.01053682 |  | 148.11 | [8 empty] | 103.4375 | O | Poloxamer 188 (Pluronic F68) | Calu­3 | L | H |  | Epithelial | Adult | Lung | 4 | MTT | tetrazolium salt | cell metabolic activity | N | N | N | 2011 | 101 | 10.2147/IJN.S24552
PLGA |  |  |  |  | 105 | -24 |  |  | 6.322092e-05 |  | 148.11 | [8 empty] | 103.125 | O | Poloxamer 188 (Pluronic F68) | Calu­3 | L | H |  | Epithelial | Adult | Lung | 24 | MTT | tetrazolium salt | cell metabolic activity | N | N | N | 2011 | 101 | 10.2147/IJN.S24552
PLGA |  |  |  |  | 105 | -24 |  |  | 0.001053682 |  | 148.11 | [8 empty] | 100.625 | O | Poloxamer 188 (Pluronic F68) | Calu­3 | L | H |  | Epithelial | Adult | Lung | 24 | MTT | tetrazolium salt | cell metabolic activity | N | N | N | 2011 | 101 | 10.2147/IJN.S24552
PLGA |  |  |  |  | 105 | -24 |  |  | 0.002107364 |  | 148.11 | [8 empty] | 96.875 | O | Poloxamer 188 (Pluronic F68) | Calu­3 | L | H |  | Epithelial | Adult | Lung | 24 | MTT | tetrazolium salt | cell metabolic activity | N | N | N | 2011 | 101 | 10.2147/IJN.S24552
PLGA |  |  |  |  | 105 | -24 |  |  | 0.006322092 |  | 148.11 | [8 empty] | 87.8125 | O | Poloxamer 188 (Pluronic F68) | Calu­3 | L | H |  | Epithelial | Adult | Lung | 24 | MTT | tetrazolium salt | cell metabolic activity | N | N | N | 2011 | 101 | 10.2147/IJN.S24552
PLGA |  |  |  |  | 105 | -24 |  |  | 0.01053682 |  | 148.11 | [8 empty] | 89.6875 | O | Poloxamer 188 (Pluronic F68) | Calu­3 | L | H |  | Epithelial | Adult | Lung | 24 | MTT | tetrazolium salt | cell metabolic activity | N | N | N | 2011 | 101 | 10.2147/IJN.S24552
PLGA |  |  |  |  | 105 | -24 |  |  | 6.322092e-05 |  | 148.11 | [8 empty] | 75.3125 | O | Poloxamer 188 (Pluronic F68) | Calu­3 | L | H |  | Epithelial | Adult | Lung | 72 | MTT | tetrazolium salt | cell metabolic activity | N | N | N | 2011 | 101 | 10.2147/IJN.S24552
PLGA |  |  |  |  | 105 | -24 |  |  | 0.001053682 |  | 148.11 | [8 empty] | 74.0625 | O | Poloxamer 188 (Pluronic F68) | Calu­3 | L | H |  | Epithelial | Adult | Lung | 72 | MTT | tetrazolium salt | cell metabolic activity | N | N | N | 2011 | 101 | 10.2147/IJN.S24552
PLGA |  |  |  |  | 105 | -24 |  |  | 0.002107364 |  | 148.11 | [8 empty] | 73.4375 | O | Poloxamer 188 (Pluronic F68) | Calu­3 | L | H |  | Epithelial | Adult | Lung | 72 | MTT | tetrazolium salt | cell metabolic activity | N | N | N | 2011 | 101 | 10.2147/IJN.S24552
PLGA |  |  |  |  | 105 | -24 |  |  | 0.006322092 |  | 148.11 | [8 empty] | 62.8125 | O | Poloxamer 188 (Pluronic F68) | Calu­3 | L | H |  | Epithelial | Adult | Lung | 72 | MTT | tetrazolium salt | cell metabolic activity | N | N | N | 2011 | 101 | 10.2147/IJN.S24552
PLGA |  |  |  |  | 105 | -24 |  |  | 0.01053682 |  | 148.11 | [8 empty] | 57.1875 | O | Poloxamer 188 (Pluronic F68) | Calu­3 | L | H |  | Epithelial | Adult | Lung | 72 | MTT | tetrazolium salt | cell metabolic activity | N | N | N | 2011 | 101 | 10.2147/IJN.S24552
Polystyrene |  |  |  |  | 15 |  |  |  | 8.949273e-05 |  | 104.1 | [8 empty] | 121.29552 | O |  | HepG2 | L | H |  | Epithelial | Adult | Liver | 24 | NR | toluylene red | lysosomal uptake | N | N | N | 2009 | 102 | 10.1021/es900754q
Polystyrene |  |  |  |  | 15 |  |  |  | 0.0001789855 |  | 104.1 | [8 empty] | 124.53898 | O |  | HepG2 | L | H |  | Epithelial | Adult | Liver | 24 | NR | toluylene red | lysosomal uptake | N | N | N | 2009 | 102 | 10.1021/es900754q
Polystyrene |  |  |  |  | 15 |  |  |  | 0.0004474637 |  | 104.1 | [8 empty] | 111.41829 | O |  | HepG2 | L | H |  | Epithelial | Adult | Liver | 24 | NR | toluylene red | lysosomal uptake | N | N | N | 2009 | 102 | 10.1021/es900754q
Polystyrene |  |  |  |  | 15 |  |  |  | 0.0008949273 |  | 104.1 | [8 empty] | 120.703186 | O |  | HepG2 | L | H |  | Epithelial | Adult | Liver | 24 | NR | toluylene red | lysosomal uptake | N | N | N | 2009 | 102 | 10.1021/es900754q
Polystyrene |  |  |  |  | 15 |  |  |  | 0.001342391 |  | 104.1 | [8 empty] | 126.21212 | O |  | HepG2 | L | H |  | Epithelial | Adult | Liver | 24 | NR | toluylene red | lysosomal uptake | N | N | N | 2009 | 102 | 10.1021/es900754q
Polystyrene |  |  |  |  | 15 |  |  |  | 0.001789855 |  | 104.1 | [8 empty] | 114.350426 | O |  | HepG2 | L | H |  | Epithelial | Adult | Liver | 24 | NR | toluylene red | lysosomal uptake | N | N | N | 2009 | 102 | 10.1021/es900754q
Polystyrene |  |  |  |  | 15 |  |  |  | 0.002237318 |  | 104.1 | [8 empty] | 120.111115 | O |  | HepG2 | L | H |  | Epithelial | Adult | Liver | 24 | NR | toluylene red | lysosomal uptake | N | N | N | 2009 | 102 | 10.1021/es900754q
Polystyrene |  |  |  |  | 15 |  |  |  | 0.002684782 |  | 104.1 | [8 empty] | 120.58508 | O |  | HepG2 | L | H |  | Epithelial | Adult | Liver | 24 | NR | toluylene red | lysosomal uptake | N | N | N | 2009 | 102 | 10.1021/es900754q
Liposomes |  |  |  |  | 144.6 | -19.9 |  |  | 0.12 |  | 938.1 | [8 empty] | 94.1949669 | O | COOH | HEp­2 | L | H |  | Epithelial | Adult | Cervix | 24 | Vialight | luciferase | ATP content | Y | Y | Y | 2015 | 103 | 10.1016/j.jconrel.2015.10.052
Liposomes |  |  |  |  | 144.6 | -19.9 |  |  | 0.24 |  | 938.1 | [8 empty] | 98.12403385 | O | COOH | HEp­2 | L | H |  | Epithelial | Adult | Cervix | 24 | Vialight | luciferase | ATP content | Y | Y | Y | 2015 | 103 | 10.1016/j.jconrel.2015.10.052
Liposomes |  |  |  |  | 144.6 | -19.9 |  |  | 0.48 |  | 938.1 | [8 empty] | 96.49720096 | O | COOH | HEp­2 | L | H |  | Epithelial | Adult | Cervix | 24 | Vialight | luciferase | ATP content | Y | Y | Y | 2015 | 103 | 10.1016/j.jconrel.2015.10.052
Liposomes |  |  |  |  | 144.6 | -19.9 |  |  | 0.96 |  | 938.1 | [8 empty] | 96.184418 | O | COOH | HEp­2 | L | H |  | Epithelial | Adult | Cervix | 24 | Vialight | luciferase | ATP content | Y | Y | Y | 2015 | 103 | 10.1016/j.jconrel.2015.10.052
Liposomes |  |  |  |  | 144.6 | -19.9 |  |  | 1.92 |  | 938.1 | [8 empty] | 100.263335 | O | COOH | HEp­2 | L | H |  | Epithelial | Adult | Cervix | 24 | Vialight | luciferase | ATP content | Y | Y | Y | 2015 | 103 | 10.1016/j.jconrel.2015.10.052
Liposomes |  |  |  |  | 144.6 | -19.9 |  |  | 0.12 |  | 938.1 | [8 empty] | 82.38991428 | O | COOH | Caco­2 | L | H |  | Epithelial | Adult | Colon | 24 | Vialight | luciferase | ATP content | Y | Y | Y | 2015 | 103 | 10.1016/j.jconrel.2015.10.052
Liposomes |  |  |  |  | 144.6 | -19.9 |  |  | 0.24 |  | 938.1 | [8 empty] | 86.97482804 | O | COOH | Caco­2 | L | H |  | Epithelial | Adult | Colon | 24 | Vialight | luciferase | ATP content | Y | Y | Y | 2015 | 103 | 10.1016/j.jconrel.2015.10.052
Liposomes |  |  |  |  | 144.6 | -19.9 |  |  | 0.48 |  | 938.1 | [8 empty] | 92.46873922 | O | COOH | Caco­2 | L | H |  | Epithelial | Adult | Colon | 24 | Vialight | luciferase | ATP content | Y | Y | Y | 2015 | 103 | 10.1016/j.jconrel.2015.10.052
Liposomes |  |  |  |  | 144.6 | -19.9 |  |  | 0.96 |  | 938.1 | [8 empty] | 127.8666667 | O | COOH | Caco­2 | L | H |  | Epithelial | Adult | Colon | 24 | Vialight | luciferase | ATP content | Y | Y | Y | 2015 | 103 | 10.1016/j.jconrel.2015.10.052
Liposomes |  |  |  |  | 144.6 | -19.9 |  |  | 1.92 |  | 938.1 | [8 empty] | 127.0160856 | O | COOH | Caco­2 | L | H |  | Epithelial | Adult | Colon | 24 | Vialight | luciferase | ATP content | Y | Y | Y | 2015 | 103 | 10.1016/j.jconrel.2015.10.052
SLN |  |  |  |  | 95.5 | -9.8 |  |  | 0.003832808 |  | 162.7115 | [8 empty] | 92 | O |  | HDF | L | H |  | Fibroblast | Adult | Skin | 24 | NR | toluylene red | lysosomal uptake | N | N | N | 2005 | 104 | 10.1016/j.ejpb.2005.03.006
SLN |  |  |  |  | 95.5 | -9.8 |  |  | 0.007665617 |  | 162.7115 | [8 empty] | 69 | O |  | HDF | L | H |  | Fibroblast | Adult | Skin | 24 | NR | toluylene red | lysosomal uptake | N | N | N | 2005 | 104 | 10.1016/j.ejpb.2005.03.006
SLN |  |  |  |  | 95.5 | -9.8 |  |  | 0.008623819 |  | 162.7115 | [8 empty] | 63 | O |  | HDF | L | H |  | Fibroblast | Adult | Skin | 24 | NR | toluylene red | lysosomal uptake | N | N | N | 2005 | 104 | 10.1016/j.ejpb.2005.03.006
SLN |  |  |  |  | 95.5 | -9.8 |  |  | 0.009582021 |  | 162.7115 | [8 empty] | 49 | O |  | HDF | L | H |  | Fibroblast | Adult | Skin | 24 | NR | toluylene red | lysosomal uptake | N | N | N | 2005 | 104 | 10.1016/j.ejpb.2005.03.006
SLN |  |  |  |  | 95.5 | -9.8 |  |  | 0.01054022 |  | 162.7115 | [8 empty] | 43 | O |  | HDF | L | H |  | Fibroblast | Adult | Skin | 24 | NR | toluylene red | lysosomal uptake | N | N | N | 2005 | 104 | 10.1016/j.ejpb.2005.03.006
SLN |  |  |  |  | 95.5 | -9.8 |  |  | 0.01149843 |  | 162.7115 | [8 empty] | 36 | O |  | HDF | L | H |  | Fibroblast | Adult | Skin | 24 | NR | toluylene red | lysosomal uptake | N | N | N | 2005 | 104 | 10.1016/j.ejpb.2005.03.006
SLN |  |  |  |  | 95.5 | -9.8 |  |  | 0.01245663 |  | 162.7115 | [8 empty] | 25 | O |  | HDF | L | H |  | Fibroblast | Adult | Skin | 24 | NR | toluylene red | lysosomal uptake | N | N | N | 2005 | 104 | 10.1016/j.ejpb.2005.03.006
SLN |  |  |  |  | 95.5 | -9.8 |  |  | 0.01341483 |  | 162.7115 | [8 empty] | 18 | O |  | HDF | L | H |  | Fibroblast | Adult | Skin | 24 | NR | toluylene red | lysosomal uptake | N | N | N | 2005 | 104 | 10.1016/j.ejpb.2005.03.006
SLN |  |  |  |  | 95.5 | -9.8 |  |  | 0.01437303 |  | 162.7115 | [8 empty] | 9 | O |  | HDF | L | H |  | Fibroblast | Adult | Skin | 24 | NR | toluylene red | lysosomal uptake | N | N | N | 2005 | 104 | 10.1016/j.ejpb.2005.03.006
SLN |  |  |  |  | 95.5 | -9.8 |  |  | 0.01533123 |  | 162.7115 | [8 empty] | 0 | O |  | HDF | L | H |  | Fibroblast | Adult | Skin | 24 | NR | toluylene red | lysosomal uptake | N | N | N | 2005 | 104 | 10.1016/j.ejpb.2005.03.006
SLN |  |  |  |  | 95.5 | -9.8 |  |  | 0.01916404 |  | 162.7115 | [8 empty] | 0 | O |  | HDF | L | H |  | Fibroblast | Adult | Skin | 24 | NR | toluylene red | lysosomal uptake | N | N | N | 2005 | 104 | 10.1016/j.ejpb.2005.03.006
SLN |  |  |  |  | 95.5 | -9.8 |  |  | 0.02299685 |  | 162.7115 | [8 empty] | 0 | O |  | HDF | L | H |  | Fibroblast | Adult | Skin | 24 | NR | toluylene red | lysosomal uptake | N | N | N | 2005 | 104 | 10.1016/j.ejpb.2005.03.006
SLN |  |  |  |  | 93.13 | -22.6 |  |  | 0.004132934 |  | 162.7115 | [8 empty] | 56.041138 | O |  | A549 | L | H |  | Epithelial | Adult | Lung | 24 | MTT | tetrazolium salt | cell metabolic activity | N | N | N | 2009 | 105 | 10.1080/08958370903005769
SLN |  |  |  |  | 93.13 | -22.6 |  |  | 0.008265867 |  | 162.7115 | [8 empty] | 37.651737 | O |  | A549 | L | H |  | Epithelial | Adult | Lung | 24 | MTT | tetrazolium salt | cell metabolic activity | N | N | N | 2009 | 105 | 10.1080/08958370903005769
SLN |  |  |  |  | 93.13 | -22.6 |  |  | 0.0123988 |  | 162.7115 | [8 empty] | 11.919122 | O |  | A549 | L | H |  | Epithelial | Adult | Lung | 24 | MTT | tetrazolium salt | cell metabolic activity | N | N | N | 2009 | 105 | 10.1080/08958370903005769
SLN |  |  |  |  | 93.13 | -22.6 |  |  | 0.01653173 |  | 162.7115 | [8 empty] | 2.7089882 | O |  | A549 | L | H |  | Epithelial | Adult | Lung | 24 | MTT | tetrazolium salt | cell metabolic activity | N | N | N | 2009 | 105 | 10.1080/08958370903005769
SLN |  |  |  |  | 93.13 | -22.6 |  |  | 0.02066467 |  | 162.7115 | [8 empty] | -1.451005 | O |  | A549 | L | H |  | Epithelial | Adult | Lung | 24 | MTT | tetrazolium salt | cell metabolic activity | N | N | N | 2009 | 105 | 10.1080/08958370903005769
SLN |  |  |  |  | 93.13 | -22.6 |  |  | 0.030997 |  | 162.7115 | [8 empty] | 9.952634 | O |  | A549 | L | H |  | Epithelial | Adult | Lung | 24 | MTT | tetrazolium salt | cell metabolic activity | N | N | N | 2009 | 105 | 10.1080/08958370903005769
SLN |  |  |  |  | 93.13 | -22.6 |  |  | 0.061994 |  | 162.7115 | [8 empty] | 1.0163151 | O |  | A549 | L | H |  | Epithelial | Adult | Lung | 24 | MTT | tetrazolium salt | cell metabolic activity | N | N | N | 2009 | 105 | 10.1080/08958370903005769
SLN |  |  |  |  | 93.13 | -22.6 |  |  | 0.004132934 |  | 162.7115 | [8 empty] | 62.916264 | O |  | A549 | L | H |  | Epithelial | Adult | Lung | 24 | LDH | LDH activity assay kit | LDH leakage | N | N | N | 2009 | 105 | 10.1080/08958370903005769
SLN |  |  |  |  | 93.13 | -22.6 |  |  | 0.008265867 |  | 162.7115 | [8 empty] | 11.041599 | O |  | A549 | L | H |  | Epithelial | Adult | Lung | 24 | LDH | LDH activity assay kit | LDH leakage | N | N | N | 2009 | 105 | 10.1080/08958370903005769
SLN |  |  |  |  | 93.13 | -22.6 |  |  | 0.0123988 |  | 162.7115 | [8 empty] | 4.8812213 | O |  | A549 | L | H |  | Epithelial | Adult | Lung | 24 | LDH | LDH activity assay kit | LDH leakage | N | N | N | 2009 | 105 | 10.1080/08958370903005769
SLN |  |  |  |  | 93.13 | -22.6 |  |  | 0.01653173 |  | 162.7115 | [8 empty] | 0.6245297 | O |  | A549 | L | H |  | Epithelial | Adult | Lung | 24 | LDH | LDH activity assay kit | LDH leakage | N | N | N | 2009 | 105 | 10.1080/08958370903005769
SLN |  |  |  |  | 93.13 | -22.6 |  |  | 0.02066467 |  | 162.7115 | [8 empty] | 0.65462756 | O |  | A549 | L | H |  | Epithelial | Adult | Lung | 24 | LDH | LDH activity assay kit | LDH leakage | N | N | N | 2009 | 105 | 10.1080/08958370903005769
SLN |  |  |  |  | 93.13 | -22.6 |  |  | 0.030997 |  | 162.7115 | [8 empty] | 4.538321 | O |  | A549 | L | H |  | Epithelial | Adult | Lung | 24 | LDH | LDH activity assay kit | LDH leakage | N | N | N | 2009 | 105 | 10.1080/08958370903005769
SLN |  |  |  |  | 93.13 | -22.6 |  |  | 0.061994 |  | 162.7115 | [8 empty] | -0.95238096 | O |  | A549 | L | H |  | Epithelial | Adult | Lung | 24 | LDH | LDH activity assay kit | LDH leakage | N | N | N | 2009 | 105 | 10.1080/08958370903005769
SLN |  |  |  |  | 143.67 | -12.3 |  |  | 0.001125716 |  | 162.7115 | [8 empty] | 80.368835 | O |  | A549 | L | H |  | Epithelial | Adult | Lung | 24 | MTT | tetrazolium salt | cell metabolic activity | N | N | N | 2009 | 105 | 10.1080/08958370903005769
SLN |  |  |  |  | 143.67 | -12.3 |  |  | 0.002251433 |  | 162.7115 | [8 empty] | 73.453766 | O |  | A549 | L | H |  | Epithelial | Adult | Lung | 24 | MTT | tetrazolium salt | cell metabolic activity | N | N | N | 2009 | 105 | 10.1080/08958370903005769
SLN |  |  |  |  | 143.67 | -12.3 |  |  | 0.003377149 |  | 162.7115 | [8 empty] | 67.917725 | O |  | A549 | L | H |  | Epithelial | Adult | Lung | 24 | MTT | tetrazolium salt | cell metabolic activity | N | N | N | 2009 | 105 | 10.1080/08958370903005769
SLN |  |  |  |  | 143.67 | -12.3 |  |  | 0.004502865 |  | 162.7115 | [8 empty] | 60.08563 | O |  | A549 | L | H |  | Epithelial | Adult | Lung | 24 | MTT | tetrazolium salt | cell metabolic activity | N | N | N | 2009 | 105 | 10.1080/08958370903005769
SLN |  |  |  |  | 143.67 | -12.3 |  |  | 0.005628581 |  | 162.7115 | [8 empty] | 31.59794 | O |  | A549 | L | H |  | Epithelial | Adult | Lung | 24 | MTT | tetrazolium salt | cell metabolic activity | N | N | N | 2009 | 105 | 10.1080/08958370903005769
SLN |  |  |  |  | 143.67 | -12.3 |  |  | 0.008442872 |  | 162.7115 | [8 empty] | 5.8215156 | O |  | A549 | L | H |  | Epithelial | Adult | Lung | 24 | MTT | tetrazolium salt | cell metabolic activity | N | N | N | 2009 | 105 | 10.1080/08958370903005769
SLN |  |  |  |  | 143.67 | -12.3 |  |  | 0.01688574 |  | 162.7115 | [8 empty] | 0.098288834 | O |  | A549 | L | H |  | Epithelial | Adult | Lung | 24 | MTT | tetrazolium salt | cell metabolic activity | N | N | N | 2009 | 105 | 10.1080/08958370903005769
SLN |  |  |  |  | 143.67 | -12.3 |  |  | 0.001125716 |  | 162.7115 | [8 empty] | 94.34483 | O |  | A549 | L | H |  | Epithelial | Adult | Lung | 24 | LDH | LDH activity assay kit | LDH leakage | N | N | N | 2009 | 105 | 10.1080/08958370903005769
SLN |  |  |  |  | 143.67 | -12.3 |  |  | 0.002251433 |  | 162.7115 | [8 empty] | 100.56541 | O |  | A549 | L | H |  | Epithelial | Adult | Lung | 24 | LDH | LDH activity assay kit | LDH leakage | N | N | N | 2009 | 105 | 10.1080/08958370903005769
SLN |  |  |  |  | 143.67 | -12.3 |  |  | 0.003377149 |  | 162.7115 | [8 empty] | 81.070625 | O |  | A549 | L | H |  | Epithelial | Adult | Lung | 24 | LDH | LDH activity assay kit | LDH leakage | N | N | N | 2009 | 105 | 10.1080/08958370903005769
SLN |  |  |  |  | 143.67 | -12.3 |  |  | 0.004502865 |  | 162.7115 | [8 empty] | 11.10072 | O |  | A549 | L | H |  | Epithelial | Adult | Lung | 24 | LDH | LDH activity assay kit | LDH leakage | N | N | N | 2009 | 105 | 10.1080/08958370903005769
SLN |  |  |  |  | 143.67 | -12.3 |  |  | 0.005628581 |  | 162.7115 | [8 empty] | 11.129743 | O |  | A549 | L | H |  | Epithelial | Adult | Lung | 24 | LDH | LDH activity assay kit | LDH leakage | N | N | N | 2009 | 105 | 10.1080/08958370903005769
SLN |  |  |  |  | 143.67 | -12.3 |  |  | 0.008442872 |  | 162.7115 | [8 empty] | 1.6811781 | O |  | A549 | L | H |  | Epithelial | Adult | Lung | 24 | LDH | LDH activity assay kit | LDH leakage | N | N | N | 2009 | 105 | 10.1080/08958370903005769
SLN |  |  |  |  | 143.67 | -12.3 |  |  | 0.01688574 |  | 162.7115 | [8 empty] | 1.4274966 | O |  | A549 | L | H |  | Epithelial | Adult | Lung | 24 | LDH | LDH activity assay kit | LDH leakage | N | N | N | 2009 | 105 | 10.1080/08958370903005769
SLN |  |  |  |  | 98.4 | -14.6 |  |  | 0.002888901 |  | 162.7115 | [8 empty] | 83.60656 | O |  | A549 | L | H |  | Epithelial | Adult | Lung | 24 | NR | toluylene red | lysosomal uptake | N | N | N | 2010 | 106 | 10.1016/j.ejpb.2010.02.014
SLN |  |  |  |  | 98.4 | -14.6 |  |  | 0.005182502 |  | 162.7115 | [8 empty] | 79.78142 | O |  | A549 | L | H |  | Epithelial | Adult | Lung | 24 | NR | toluylene red | lysosomal uptake | N | N | N | 2010 | 106 | 10.1016/j.ejpb.2010.02.014
SLN |  |  |  |  | 98.4 | -14.6 |  |  | 0.009194728 |  | 162.7115 | [8 empty] | 59.562843 | O |  | A549 | L | H |  | Epithelial | Adult | Lung | 24 | NR | toluylene red | lysosomal uptake | N | N | N | 2010 | 106 | 10.1016/j.ejpb.2010.02.014
SLN |  |  |  |  | 98.4 | -14.6 |  |  | 0.01280401 |  | 162.7115 | [8 empty] | 30.054646 | O |  | A549 | L | H |  | Epithelial | Adult | Lung | 24 | NR | toluylene red | lysosomal uptake | N | N | N | 2010 | 106 | 10.1016/j.ejpb.2010.02.014
SLN |  |  |  |  | 98.4 | -14.6 |  |  | 0.01638842 |  | 162.7115 | [8 empty] | 19.125683 | O |  | A549 | L | H |  | Epithelial | Adult | Lung | 24 | NR | toluylene red | lysosomal uptake | N | N | N | 2010 | 106 | 10.1016/j.ejpb.2010.02.014
SLN |  |  |  |  | 98.4 | -14.6 |  |  | 0.01970339 |  | 162.7115 | [8 empty] | 19.125683 | O |  | A549 | L | H |  | Epithelial | Adult | Lung | 24 | NR | toluylene red | lysosomal uptake | N | N | N | 2010 | 106 | 10.1016/j.ejpb.2010.02.014
SLN |  |  |  |  | 98.4 | -14.6 |  |  | 0.02770401 |  | 162.7115 | [8 empty] | 15.300547 | O |  | A549 | L | H |  | Epithelial | Adult | Lung | 24 | NR | toluylene red | lysosomal uptake | N | N | N | 2010 | 106 | 10.1016/j.ejpb.2010.02.014
SLN |  |  |  |  | 98.4 | -14.6 |  |  | 0.04937865 |  | 162.7115 | [8 empty] | 18.032787 | O |  | A549 | L | H |  | Epithelial | Adult | Lung | 24 | NR | toluylene red | lysosomal uptake | N | N | N | 2010 | 106 | 10.1016/j.ejpb.2010.02.014
SLN |  |  |  |  | 98.4 | -14.6 |  |  | 0.002914478 |  | 162.7115 | [8 empty] | 83.242256 | O |  | A549 | L | H |  | Epithelial | Adult | Lung | 24 | MTT | tetrazolium salt | cell metabolic activity | N | N | N | 2010 | 106 | 10.1016/j.ejpb.2010.02.014
SLN |  |  |  |  | 98.4 | -14.6 |  |  | 0.005182502 |  | 162.7115 | [8 empty] | 89.79964 | O |  | A549 | L | H |  | Epithelial | Adult | Lung | 24 | MTT | tetrazolium salt | cell metabolic activity | N | N | N | 2010 | 106 | 10.1016/j.ejpb.2010.02.014
SLN |  |  |  |  | 98.4 | -14.6 |  |  | 0.00927987 |  | 162.7115 | [8 empty] | 87.97814 | O |  | A549 | L | H |  | Epithelial | Adult | Lung | 24 | MTT | tetrazolium salt | cell metabolic activity | N | N | N | 2010 | 106 | 10.1016/j.ejpb.2010.02.014
SLN |  |  |  |  | 98.4 | -14.6 |  |  | 0.01304192 |  | 162.7115 | [8 empty] | 55.191257 | O |  | A549 | L | H |  | Epithelial | Adult | Lung | 24 | MTT | tetrazolium salt | cell metabolic activity | N | N | N | 2010 | 106 | 10.1016/j.ejpb.2010.02.014
SLN |  |  |  |  | 98.4 | -14.6 |  |  | 0.01656502 |  | 162.7115 | [8 empty] | 21.311476 | O |  | A549 | L | H |  | Epithelial | Adult | Lung | 24 | MTT | tetrazolium salt | cell metabolic activity | N | N | N | 2010 | 106 | 10.1016/j.ejpb.2010.02.014
SLN |  |  |  |  | 98.4 | -14.6 |  |  | 0.01990836 |  | 162.7115 | [8 empty] | 15.846994 | O |  | A549 | L | H |  | Epithelial | Adult | Lung | 24 | MTT | tetrazolium salt | cell metabolic activity | N | N | N | 2010 | 106 | 10.1016/j.ejpb.2010.02.014
SLN |  |  |  |  | 98.4 | -14.6 |  |  | 0.0279668 |  | 162.7115 | [8 empty] | 7.8324227 | O |  | A549 | L | H |  | Epithelial | Adult | Lung | 24 | MTT | tetrazolium salt | cell metabolic activity | N | N | N | 2010 | 106 | 10.1016/j.ejpb.2010.02.014
SLN |  |  |  |  | 98.4 | -14.6 |  |  | 0.04945854 |  | 162.7115 | [8 empty] | 7.8324227 | O |  | A549 | L | H |  | Epithelial | Adult | Lung | 24 | MTT | tetrazolium salt | cell metabolic activity | N | N | N | 2010 | 106 | 10.1016/j.ejpb.2010.02.014
SLN |  |  |  |  | 98.4 | -14.6 |  |  | 0.0003503821 |  | 162.7115 | [8 empty] | 100.60976 | O |  | A549 | L | H |  | Epithelial | Adult | Lung | 24 | WST­1 | tetrazolium salt | cell metabolic activity | N | N | N | 2010 | 106 | 10.1016/j.ejpb.2010.02.014
SLN |  |  |  |  | 98.4 | -14.6 |  |  | 0.0008759553 |  | 162.7115 | [8 empty] | 83.17073 | O |  | A549 | L | H |  | Epithelial | Adult | Lung | 24 | WST­1 | tetrazolium salt | cell metabolic activity | N | N | N | 2010 | 106 | 10.1016/j.ejpb.2010.02.014
SLN |  |  |  |  | 98.4 | -14.6 |  |  | 0.001751911 |  | 162.7115 | [8 empty] | 67.07317 | O |  | A549 | L | H |  | Epithelial | Adult | Lung | 24 | WST­1 | tetrazolium salt | cell metabolic activity | N | N | N | 2010 | 106 | 10.1016/j.ejpb.2010.02.014
SLN |  |  |  |  | 98.4 | -14.6 |  |  | 0.002627866 |  | 162.7115 | [8 empty] | 32.865852 | O |  | A549 | L | H |  | Epithelial | Adult | Lung | 24 | WST­1 | tetrazolium salt | cell metabolic activity | N | N | N | 2010 | 106 | 10.1016/j.ejpb.2010.02.014
SLN |  |  |  |  | 98.4 | -14.6 |  |  | 0.003503821 |  | 162.7115 | [8 empty] | -0.6707317 | O |  | A549 | L | H |  | Epithelial | Adult | Lung | 24 | WST­1 | tetrazolium salt | cell metabolic activity | N | N | N | 2010 | 106 | 10.1016/j.ejpb.2010.02.014
Carbon Nanotubes |  |  |  |  | 1.3 |  |  |  | 32.07807 |  | 12.01 | [8 empty] | 95.68744 | O | metal catalyst residues | A549 | L | H |  | Epithelial | Adult | Lung | 24 | WST­1 | tetrazolium salt | cell metabolic activity | Y | N | N | 2006 | 107 | 10.1021/nl060177c
Carbon Nanotubes |  |  |  |  | 1.3 |  |  |  | 32.07807 |  | 12.01 | [8 empty] | 94.856575 | O |  | A549 | L | H |  | Epithelial | Adult | Lung | 24 | WST­1 | tetrazolium salt | cell metabolic activity | Y | N | N | 2006 | 107 | 10.1021/nl060177c
Carbon Nanotubes |  |  |  |  | 1.3 |  |  |  | 32.07807 |  | 12.01 | [8 empty] | 110.91988 | O | metal catalyst residues | ECV304 | L | H |  | Epithelial-like | Adult | Urinary Bladder | 24 | WST­1 | tetrazolium salt | cell metabolic activity | Y | N | N | 2006 | 107 | 10.1021/nl060177c
Carbon Nanotubes |  |  |  |  | 1.3 |  |  |  | 32.07807 |  | 12.01 | [8 empty] | 97.90307 | O |  | ECV304 | L | H |  | Epithelial-like | Adult | Urinary Bladder | 24 | WST­1 | tetrazolium salt | cell metabolic activity | Y | N | N | 2006 | 107 | 10.1021/nl060177c
Carbon Nanotubes |  |  |  |  | 1.3 |  |  |  | 32.07807 |  | 12.01 | [8 empty] | 84.6093 | O | metal catalyst residues | NR8383 | L | A | Rat | Macrophage | Adult | Lung | 24 | WST­1 | tetrazolium salt | cell metabolic activity | Y | N | N | 2006 | 107 | 10.1021/nl060177c
Carbon Nanotubes |  |  |  |  | 1.3 |  |  |  | 32.07807 |  | 12.01 | [8 empty] | 123.38279 | O |  | NR8383 | L | A | Rat | Macrophage | Adult | Lung | 24 | WST­1 | tetrazolium salt | cell metabolic activity | Y | N | N | 2006 | 107 | 10.1021/nl060177c
Carbon Nanotubes |  |  |  |  | 1.3 |  |  |  | 32.07807 |  | 12.01 | [8 empty] | 99.52096 | O | metal catalyst residues | A549 | L | H |  | Epithelial | Adult | Lung | 24 | LDH | LDH activity assay kit | LDH leakage | Y | N | N | 2006 | 107 | 10.1021/nl060177c
Carbon Nanotubes |  |  |  |  | 1.3 |  |  |  | 32.07807 |  | 12.01 | [8 empty] | 98.08383 | O |  | A549 | L | H |  | Epithelial | Adult | Lung | 24 | LDH | LDH activity assay kit | LDH leakage | Y | N | N | 2006 | 107 | 10.1021/nl060177c
Carbon Nanotubes |  |  |  |  | 1.3 |  |  |  | 32.07807 |  | 12.01 | [8 empty] | 107.42515 | O | metal catalyst residues | A549 | L | H |  | Epithelial | Adult | Lung | 48 | LDH | LDH activity assay kit | LDH leakage | Y | N | N | 2006 | 107 | 10.1021/nl060177c
Carbon Nanotubes |  |  |  |  | 1.3 |  |  |  | 32.07807 |  | 12.01 | [8 empty] | 89.82036 | O |  | A549 | L | H |  | Epithelial | Adult | Lung | 48 | LDH | LDH activity assay kit | LDH leakage | Y | N | N | 2006 | 107 | 10.1021/nl060177c
Carbon Nanotubes |  |  |  |  | 1.3 |  |  |  | 32.07807 |  | 12.01 | [8 empty] | 95.20958 | O | metal catalyst residues | A549 | L | H |  | Epithelial | Adult | Lung | 72 | LDH | LDH activity assay kit | LDH leakage | Y | N | N | 2006 | 107 | 10.1021/nl060177c
Carbon Nanotubes |  |  |  |  | 1.3 |  |  |  | 32.07807 |  | 12.01 | [8 empty] | 89.82036 | O |  | A549 | L | H |  | Epithelial | Adult | Lung | 72 | LDH | LDH activity assay kit | LDH leakage | Y | N | N | 2006 | 107 | 10.1021/nl060177c
Carbon Nanotubes |  |  |  |  | 1.3 |  |  |  | 32.07807 |  | 12.01 | [8 empty] | 90.538925 | O | metal catalyst residues | A549 | L | H |  | Epithelial | Adult | Lung | 96 | LDH | LDH activity assay kit | LDH leakage | Y | N | N | 2006 | 107 | 10.1021/nl060177c
Carbon Nanotubes |  |  |  |  | 1.3 |  |  |  | 32.07807 |  | 12.01 | [8 empty] | 88.742516 | O |  | A549 | L | H |  | Epithelial | Adult | Lung | 96 | LDH | LDH activity assay kit | LDH leakage | Y | N | N | 2006 | 107 | 10.1021/nl060177c
Carbon Nanotubes |  |  |  |  | 1 |  |  |  | 2.198836 |  | 12.01 | [8 empty] | 100.401146 | O |  | A549 | L | H |  | Epithelial | Adult | Lung | 24 | Alamar blue | Alamar blue | cell metabolic activity | N | Y | Y | 2007 | 108 | 10.1016/j.tiv.2006.10.007
Carbon Nanotubes |  |  |  |  | 1 |  |  |  | 4.40472 |  | 12.01 | [8 empty] | 100.401146 | O |  | A549 | L | H |  | Epithelial | Adult | Lung | 24 | Alamar blue | Alamar blue | cell metabolic activity | N | Y | Y | 2007 | 108 | 10.1016/j.tiv.2006.10.007
Carbon Nanotubes |  |  |  |  | 1 |  |  |  | 8.809441 |  | 12.01 | [8 empty] | 96.96275 | O |  | A549 | L | H |  | Epithelial | Adult | Lung | 24 | Alamar blue | Alamar blue | cell metabolic activity | N | Y | Y | 2007 | 108 | 10.1016/j.tiv.2006.10.007
Carbon Nanotubes |  |  |  |  | 1 |  |  |  | 17.61888 |  | 12.01 | [8 empty] | 96.27507 | O |  | A549 | L | H |  | Epithelial | Adult | Lung | 24 | Alamar blue | Alamar blue | cell metabolic activity | N | Y | Y | 2007 | 108 | 10.1016/j.tiv.2006.10.007
Carbon Nanotubes |  |  |  |  | 1 |  |  |  | 35.23776 |  | 12.01 | [8 empty] | 95.587395 | O |  | A549 | L | H |  | Epithelial | Adult | Lung | 24 | Alamar blue | Alamar blue | cell metabolic activity | N | Y | Y | 2007 | 108 | 10.1016/j.tiv.2006.10.007
Carbon Nanotubes |  |  |  |  | 1 |  |  |  | 70.47553 |  | 12.01 | [8 empty] | 94.212036 | O |  | A549 | L | H |  | Epithelial | Adult | Lung | 24 | Alamar blue | Alamar blue | cell metabolic activity | N | Y | Y | 2007 | 108 | 10.1016/j.tiv.2006.10.007
Carbon Nanotubes |  |  |  |  | 1 |  |  |  | 140.9511 |  | 12.01 | [8 empty] | 91.11748 | O |  | A549 | L | H |  | Epithelial | Adult | Lung | 24 | Alamar blue | Alamar blue | cell metabolic activity | N | Y | Y | 2007 | 108 | 10.1016/j.tiv.2006.10.007
Carbon Nanotubes |  |  |  |  | 1 |  |  |  | 281.9021 |  | 12.01 | [8 empty] | 81.83381 | O |  | A549 | L | H |  | Epithelial | Adult | Lung | 24 | Alamar blue | Alamar blue | cell metabolic activity | N | Y | Y | 2007 | 108 | 10.1016/j.tiv.2006.10.007
Carbon Nanotubes |  |  |  |  | 1 |  |  |  | 563.8042 |  | 12.01 | [8 empty] | 67.04871 | O |  | A549 | L | H |  | Epithelial | Adult | Lung | 24 | Alamar blue | Alamar blue | cell metabolic activity | N | Y | Y | 2007 | 108 | 10.1016/j.tiv.2006.10.007
Carbon Nanotubes |  |  |  |  | 1 |  |  |  | 1127.608 |  | 12.01 | [8 empty] | 47.449856 | O |  | A549 | L | H |  | Epithelial | Adult | Lung | 24 | Alamar blue | Alamar blue | cell metabolic activity | N | Y | Y | 2007 | 108 | 10.1016/j.tiv.2006.10.007
Carbon Nanotubes |  |  |  |  | 25 |  |  |  | 0.0003382825 |  | 12.01 | [8 empty] | 54.285713 | O | Tween 80 | A549 | L | H |  | Epithelial | Adult | Lung | 72 | Modified MTT assay (MTT­formazan ppt dissolving by ethanol) | tetrazolium salt | cell metabolic activity | Y | N | N | 2007 | 109 | 10.1016/j.carbon.2007.08.010
Carbon Nanotubes |  |  |  |  | 25 |  |  |  | 0.000676565 |  | 12.01 | [8 empty] | 51.42857 | O | Tween 80 | A549 | L | H |  | Epithelial | Adult | Lung | 72 | Modified MTT assay (MTT­formazan ppt dissolving by ethanol) | tetrazolium salt | cell metabolic activity | Y | N | N | 2007 | 109 | 10.1016/j.carbon.2007.08.010
Carbon Nanotubes |  |  |  |  | 25 |  |  |  | 0.00135313 |  | 12.01 | [8 empty] | 48.92857 | O | Tween 80 | A549 | L | H |  | Epithelial | Adult | Lung | 72 | Modified MTT assay (MTT­formazan ppt dissolving by ethanol) | tetrazolium salt | cell metabolic activity | Y | N | N | 2007 | 109 | 10.1016/j.carbon.2007.08.010
Carbon Nanotubes |  |  |  |  | 25 |  |  |  | 0.00270626 |  | 12.01 | [8 empty] | 45.357143 | O | Tween 80 | A549 | L | H |  | Epithelial | Adult | Lung | 72 | Modified MTT assay (MTT­formazan ppt dissolving by ethanol) | tetrazolium salt | cell metabolic activity | Y | N | N | 2007 | 109 | 10.1016/j.carbon.2007.08.010
Carbon Nanotubes |  |  |  |  | 25 |  |  |  | 0.0003382825 |  | 12.01 | [8 empty] | 48.57143 | O | Tween 80 | A549 | L | H |  | Epithelial | Adult | Lung | 72 | Modified MTT assay (MTT­formazan ppt dissolving by isopropanol/HCl) | tetrazolium salt | cell metabolic activity | Y | N | N | 2007 | 109 | 10.1016/j.carbon.2007.08.010
Carbon Nanotubes |  |  |  |  | 25 |  |  |  | 0.000676565 |  | 12.01 | [8 empty] | 46.42857 | O | Tween 80 | A549 | L | H |  | Epithelial | Adult | Lung | 72 | Modified MTT assay (MTT­formazan ppt dissolving by isopropanol/HCl) | tetrazolium salt | cell metabolic activity | Y | N | N | 2007 | 109 | 10.1016/j.carbon.2007.08.010
Carbon Nanotubes |  |  |  |  | 25 |  |  |  | 0.00135313 |  | 12.01 | [8 empty] | 42.857143 | O | Tween 80 | A549 | L | H |  | Epithelial | Adult | Lung | 72 | Modified MTT assay (MTT­formazan ppt dissolving by isopropanol/HCl) | tetrazolium salt | cell metabolic activity | Y | N | N | 2007 | 109 | 10.1016/j.carbon.2007.08.010
Carbon Nanotubes |  |  |  |  | 25 |  |  |  | 0.00270626 |  | 12.01 | [8 empty] | 39.285713 | O | Tween 80 | A549 | L | H |  | Epithelial | Adult | Lung | 72 | Modified MTT assay (MTT­formazan ppt dissolving by isopropanol/HCl) | tetrazolium salt | cell metabolic activity | Y | N | N | 2007 | 109 | 10.1016/j.carbon.2007.08.010
Carbon Nanotubes |  |  |  |  | 225.8 |  |  |  | 1.224324e-05 |  | 12.01 | [8 empty] | 86.05578 | O |  | HEK | P | H |  | Keratinocyte | Adult | Skin | 24 | NR | toluylene red | lysosomal uptake | N | N | N | 2005 | 110 | 10.1016/j.toxlet.2004.11.004
Carbon Nanotubes |  |  |  |  | 225.8 |  |  |  | 2.448649e-05 |  | 12.01 | [8 empty] | 75.69721 | O |  | HEK | P | H |  | Keratinocyte | Adult | Skin | 24 | NR | toluylene red | lysosomal uptake | N | N | N | 2005 | 110 | 10.1016/j.toxlet.2004.11.004
Carbon Nanotubes |  |  |  |  | 225.8 |  |  |  | 4.897298e-05 |  | 12.01 | [8 empty] | 73.70518 | O |  | HEK | P | H |  | Keratinocyte | Adult | Skin | 24 | NR | toluylene red | lysosomal uptake | N | N | N | 2005 | 110 | 10.1016/j.toxlet.2004.11.004
Carbon Nanotubes |  |  |  |  | 68 |  |  |  | 1.389643e-06 |  | 12.01 | [8 empty] | 99.789474 | O |  | HMM | P | H |  | Monocyte/Macrophage | Adult | Blood | 96 | NR | toluylene red | lysosomal uptake | Y | N | N | 2009 | 111 | 10.1016/j.biomaterials.2009.04.019
Carbon Nanotubes |  |  |  |  | 68 |  |  |  | 2.8017e-06 |  | 12.01 | [8 empty] | 92.8421 | O |  | HMM | P | H |  | Monocyte/Macrophage | Adult | Blood | 96 | NR | toluylene red | lysosomal uptake | Y | N | N | 2009 | 111 | 10.1016/j.biomaterials.2009.04.019
Carbon Nanotubes |  |  |  |  | 68 |  |  |  | 5.038577e-06 |  | 12.01 | [8 empty] | 96.63158 | O |  | HMM | P | H |  | Monocyte/Macrophage | Adult | Blood | 96 | NR | toluylene red | lysosomal uptake | Y | N | N | 2009 | 111 | 10.1016/j.biomaterials.2009.04.019
Carbon Nanotubes |  |  |  |  | 68 |  |  |  | 1.12068e-05 |  | 12.01 | [8 empty] | 90.947365 | O |  | HMM | P | H |  | Monocyte/Macrophage | Adult | Blood | 96 | NR | toluylene red | lysosomal uptake | Y | N | N | 2009 | 111 | 10.1016/j.biomaterials.2009.04.019
Carbon Nanotubes |  |  |  |  | 68 |  |  |  | 2.24136e-05 |  | 12.01 | [8 empty] | 92.210526 | O |  | HMM | P | H |  | Monocyte/Macrophage | Adult | Blood | 96 | NR | toluylene red | lysosomal uptake | Y | N | N | 2009 | 111 | 10.1016/j.biomaterials.2009.04.019
Carbon Nanotubes |  |  |  |  | 68 |  |  |  | 4.48272e-05 |  | 12.01 | [8 empty] | 82.73684 | O |  | HMM | P | H |  | Monocyte/Macrophage | Adult | Blood | 96 | NR | toluylene red | lysosomal uptake | Y | N | N | 2009 | 111 | 10.1016/j.biomaterials.2009.04.019
Carbon Nanotubes |  |  |  |  | 68 |  |  |  | 8.965439e-05 |  | 12.01 | [8 empty] | 73.89474 | O |  | HMM | P | H |  | Monocyte/Macrophage | Adult | Blood | 96 | NR | toluylene red | lysosomal uptake | Y | N | N | 2009 | 111 | 10.1016/j.biomaterials.2009.04.019
Carbon Nanotubes |  |  |  |  | 68 |  |  |  | 1.389643e-06 |  | 12.01 | [8 empty] | 97.26316 | O |  | HMM | P | H |  | Monocyte/Macrophage | Adult | Blood | 96 | MTT | tetrazolium salt | cell metabolic activity | Y | N | N | 2009 | 111 | 10.1016/j.biomaterials.2009.04.019
Carbon Nanotubes |  |  |  |  | 68 |  |  |  | 2.8017e-06 |  | 12.01 | [8 empty] | 94.73684 | O |  | HMM | P | H |  | Monocyte/Macrophage | Adult | Blood | 96 | MTT | tetrazolium salt | cell metabolic activity | Y | N | N | 2009 | 111 | 10.1016/j.biomaterials.2009.04.019
Carbon Nanotubes |  |  |  |  | 68 |  |  |  | 5.038577e-06 |  | 12.01 | [8 empty] | 88.42105 | O |  | HMM | P | H |  | Monocyte/Macrophage | Adult | Blood | 96 | MTT | tetrazolium salt | cell metabolic activity | Y | N | N | 2009 | 111 | 10.1016/j.biomaterials.2009.04.019
Carbon Nanotubes |  |  |  |  | 68 |  |  |  | 1.12068e-05 |  | 12.01 | [8 empty] | 71.36842 | O |  | HMM | P | H |  | Monocyte/Macrophage | Adult | Blood | 96 | MTT | tetrazolium salt | cell metabolic activity | Y | N | N | 2009 | 111 | 10.1016/j.biomaterials.2009.04.019
Carbon Nanotubes |  |  |  |  | 68 |  |  |  | 2.24136e-05 |  | 12.01 | [8 empty] | 66.31579 | O |  | HMM | P | H |  | Monocyte/Macrophage | Adult | Blood | 96 | MTT | tetrazolium salt | cell metabolic activity | Y | N | N | 2009 | 111 | 10.1016/j.biomaterials.2009.04.019
Carbon Nanotubes |  |  |  |  | 68 |  |  |  | 4.48272e-05 |  | 12.01 | [8 empty] | 59.36842 | O |  | HMM | P | H |  | Monocyte/Macrophage | Adult | Blood | 96 | MTT | tetrazolium salt | cell metabolic activity | Y | N | N | 2009 | 111 | 10.1016/j.biomaterials.2009.04.019
Carbon Nanotubes |  |  |  |  | 68 |  |  |  | 8.965439e-05 |  | 12.01 | [8 empty] | 56.842106 | O |  | HMM | P | H |  | Monocyte/Macrophage | Adult | Blood | 96 | MTT | tetrazolium salt | cell metabolic activity | Y | N | N | 2009 | 111 | 10.1016/j.biomaterials.2009.04.019
Carbon Nanotubes |  |  |  |  | 68 |  |  |  | 1.389643e-06 |  | 12.01 | [8 empty] | 99.1579 | O |  | HMM | P | H |  | Monocyte/Macrophage | Adult | Blood | 96 | Live/Dead | Hoechst 33358, propidium iodide | cell membrane integrity | Y | N | N | 2009 | 111 | 10.1016/j.biomaterials.2009.04.019
Carbon Nanotubes |  |  |  |  | 68 |  |  |  | 2.8017e-06 |  | 12.01 | [8 empty] | 96.63158 | O |  | HMM | P | H |  | Monocyte/Macrophage | Adult | Blood | 96 | Live/Dead | Hoechst 33358, propidium iodide | cell membrane integrity | Y | N | N | 2009 | 111 | 10.1016/j.biomaterials.2009.04.019
Carbon Nanotubes |  |  |  |  | 68 |  |  |  | 5.038577e-06 |  | 12.01 | [8 empty] | 95.36842 | O |  | HMM | P | H |  | Monocyte/Macrophage | Adult | Blood | 96 | Live/Dead | Hoechst 33358, propidium iodide | cell membrane integrity | Y | N | N | 2009 | 111 | 10.1016/j.biomaterials.2009.04.019
Carbon Nanotubes |  |  |  |  | 68 |  |  |  | 1.12068e-05 |  | 12.01 | [8 empty] | 89.68421 | O |  | HMM | P | H |  | Monocyte/Macrophage | Adult | Blood | 96 | Live/Dead | Hoechst 33358, propidium iodide | cell membrane integrity | Y | N | N | 2009 | 111 | 10.1016/j.biomaterials.2009.04.019
Carbon Nanotubes |  |  |  |  | 68 |  |  |  | 2.24136e-05 |  | 12.01 | [8 empty] | 87.1579 | O |  | HMM | P | H |  | Monocyte/Macrophage | Adult | Blood | 96 | Live/Dead | Hoechst 33358, propidium iodide | cell membrane integrity | Y | N | N | 2009 | 111 | 10.1016/j.biomaterials.2009.04.019
Carbon Nanotubes |  |  |  |  | 68 |  |  |  | 4.48272e-05 |  | 12.01 | [8 empty] | 83.36842 | O |  | HMM | P | H |  | Monocyte/Macrophage | Adult | Blood | 96 | Live/Dead | Hoechst 33358, propidium iodide | cell membrane integrity | Y | N | N | 2009 | 111 | 10.1016/j.biomaterials.2009.04.019
Carbon Nanotubes |  |  |  |  | 68 |  |  |  | 8.965439e-05 |  | 12.01 | [8 empty] | 79.57895 | O |  | HMM | P | H |  | Monocyte/Macrophage | Adult | Blood | 96 | Live/Dead | Hoechst 33358, propidium iodide | cell membrane integrity | Y | N | N | 2009 | 111 | 10.1016/j.biomaterials.2009.04.019
Carbon Nanotubes |  |  |  |  | 68 |  |  |  | 1.389643e-06 |  | 12.01 | [8 empty] | 101.16279 | O |  | HMM | P | H |  | Monocyte/Macrophage | Adult | Blood | 96 | NR | toluylene red | lysosomal uptake | Y | N | N | 2009 | 111 | 10.1016/j.biomaterials.2009.04.019
Carbon Nanotubes |  |  |  |  | 68 |  |  |  | 2.8017e-06 |  | 12.01 | [8 empty] | 97.906975 | O |  | HMM | P | H |  | Monocyte/Macrophage | Adult | Blood | 96 | NR | toluylene red | lysosomal uptake | Y | N | N | 2009 | 111 | 10.1016/j.biomaterials.2009.04.019
Carbon Nanotubes |  |  |  |  | 68 |  |  |  | 5.04306e-06 |  | 12.01 | [8 empty] | 100.23256 | O |  | HMM | P | H |  | Monocyte/Macrophage | Adult | Blood | 96 | NR | toluylene red | lysosomal uptake | Y | N | N | 2009 | 111 | 10.1016/j.biomaterials.2009.04.019
Carbon Nanotubes |  |  |  |  | 68 |  |  |  | 1.12068e-05 |  | 12.01 | [8 empty] | 104.88372 | O |  | HMM | P | H |  | Monocyte/Macrophage | Adult | Blood | 96 | NR | toluylene red | lysosomal uptake | Y | N | N | 2009 | 111 | 10.1016/j.biomaterials.2009.04.019
Carbon Nanotubes |  |  |  |  | 68 |  |  |  | 2.24136e-05 |  | 12.01 | [8 empty] | 103.48837 | O |  | HMM | P | H |  | Monocyte/Macrophage | Adult | Blood | 96 | NR | toluylene red | lysosomal uptake | Y | N | N | 2009 | 111 | 10.1016/j.biomaterials.2009.04.019
Carbon Nanotubes |  |  |  |  | 68 |  |  |  | 4.48272e-05 |  | 12.01 | [8 empty] | 84.4186 | O |  | HMM | P | H |  | Monocyte/Macrophage | Adult | Blood | 96 | NR | toluylene red | lysosomal uptake | Y | N | N | 2009 | 111 | 10.1016/j.biomaterials.2009.04.019
Carbon Nanotubes |  |  |  |  | 68 |  |  |  | 8.965439e-05 |  | 12.01 | [8 empty] | 93.25581 | O |  | HMM | P | H |  | Monocyte/Macrophage | Adult | Blood | 96 | NR | toluylene red | lysosomal uptake | Y | N | N | 2009 | 111 | 10.1016/j.biomaterials.2009.04.019
Carbon Nanotubes |  |  |  |  | 68 |  |  |  | 1.389643e-06 |  | 12.01 | [8 empty] | 93.25581 | O |  | HMM | P | H |  | Monocyte/Macrophage | Adult | Blood | 96 | MTT | tetrazolium salt | cell metabolic activity | Y | N | N | 2009 | 111 | 10.1016/j.biomaterials.2009.04.019
Carbon Nanotubes |  |  |  |  | 68 |  |  |  | 2.8017e-06 |  | 12.01 | [8 empty] | 83.023254 | O |  | HMM | P | H |  | Monocyte/Macrophage | Adult | Blood | 96 | MTT | tetrazolium salt | cell metabolic activity | Y | N | N | 2009 | 111 | 10.1016/j.biomaterials.2009.04.019
Carbon Nanotubes |  |  |  |  | 68 |  |  |  | 5.04306e-06 |  | 12.01 | [8 empty] | 74.65116 | O |  | HMM | P | H |  | Monocyte/Macrophage | Adult | Blood | 96 | MTT | tetrazolium salt | cell metabolic activity | Y | N | N | 2009 | 111 | 10.1016/j.biomaterials.2009.04.019
Carbon Nanotubes |  |  |  |  | 68 |  |  |  | 1.12068e-05 |  | 12.01 | [8 empty] | 74.65116 | O |  | HMM | P | H |  | Monocyte/Macrophage | Adult | Blood | 96 | MTT | tetrazolium salt | cell metabolic activity | Y | N | N | 2009 | 111 | 10.1016/j.biomaterials.2009.04.019
Carbon Nanotubes |  |  |  |  | 68 |  |  |  | 2.24136e-05 |  | 12.01 | [8 empty] | 66.74419 | O |  | HMM | P | H |  | Monocyte/Macrophage | Adult | Blood | 96 | MTT | tetrazolium salt | cell metabolic activity | Y | N | N | 2009 | 111 | 10.1016/j.biomaterials.2009.04.019
Carbon Nanotubes |  |  |  |  | 68 |  |  |  | 4.48272e-05 |  | 12.01 | [8 empty] | 68.60465 | O |  | HMM | P | H |  | Monocyte/Macrophage | Adult | Blood | 96 | MTT | tetrazolium salt | cell metabolic activity | Y | N | N | 2009 | 111 | 10.1016/j.biomaterials.2009.04.019
Carbon Nanotubes |  |  |  |  | 68 |  |  |  | 8.965439e-05 |  | 12.01 | [8 empty] | 65.34884 | O |  | HMM | P | H |  | Monocyte/Macrophage | Adult | Blood | 96 | MTT | tetrazolium salt | cell metabolic activity | Y | N | N | 2009 | 111 | 10.1016/j.biomaterials.2009.04.019
Carbon Nanotubes |  |  |  |  | 68 |  |  |  | 1.389643e-06 |  | 12.01 | [8 empty] | 99.76744 | O |  | HMM | P | H |  | Monocyte/Macrophage | Adult | Blood | 96 | Live/Dead | toluylene red | cell membrane integrity | Y | N | N | 2009 | 111 | 10.1016/j.biomaterials.2009.04.019
Carbon Nanotubes |  |  |  |  | 68 |  |  |  | 2.8017e-06 |  | 12.01 | [8 empty] | 98.83721 | O |  | HMM | P | H |  | Monocyte/Macrophage | Adult | Blood | 96 | Live/Dead | toluylene red | cell membrane integrity | Y | N | N | 2009 | 111 | 10.1016/j.biomaterials.2009.04.019
Carbon Nanotubes |  |  |  |  | 68 |  |  |  | 5.04306e-06 |  | 12.01 | [8 empty] | 98.37209 | O |  | HMM | P | H |  | Monocyte/Macrophage | Adult | Blood | 96 | Live/Dead | toluylene red | cell membrane integrity | Y | N | N | 2009 | 111 | 10.1016/j.biomaterials.2009.04.019
Carbon Nanotubes |  |  |  |  | 68 |  |  |  | 1.12068e-05 |  | 12.01 | [8 empty] | 97.906975 | O |  | HMM | P | H |  | Monocyte/Macrophage | Adult | Blood | 96 | Live/Dead | toluylene red | cell membrane integrity | Y | N | N | 2009 | 111 | 10.1016/j.biomaterials.2009.04.019
Carbon Nanotubes |  |  |  |  | 68 |  |  |  | 2.24136e-05 |  | 12.01 | [8 empty] | 92.790695 | O |  | HMM | P | H |  | Monocyte/Macrophage | Adult | Blood | 96 | Live/Dead | toluylene red | cell membrane integrity | Y | N | N | 2009 | 111 | 10.1016/j.biomaterials.2009.04.019
Carbon Nanotubes |  |  |  |  | 68 |  |  |  | 4.48272e-05 |  | 12.01 | [8 empty] | 85.34884 | O |  | HMM | P | H |  | Monocyte/Macrophage | Adult | Blood | 96 | Live/Dead | toluylene red | cell membrane integrity | Y | N | N | 2009 | 111 | 10.1016/j.biomaterials.2009.04.019
Carbon Nanotubes |  |  |  |  | 68 |  |  |  | 8.965439e-05 |  | 12.01 | [8 empty] | 75.11628 | O |  | HMM | P | H |  | Monocyte/Macrophage | Adult | Blood | 96 | Live/Dead | toluylene red | cell membrane integrity | Y | N | N | 2009 | 111 | 10.1016/j.biomaterials.2009.04.019
Carbon Nanotubes |  |  |  |  | 11 |  |  |  | 0.05294931 |  | 12.01 | [8 empty] | 94.02922 | O |  | UM­UC­3 | L | H |  | Epithelial | Adult | Urinary Bladder | 48 | WST­1 | tetrazolium salt | cell metabolic activity | N | N | N | 2015 | 112 | 10.1016/j.ijpharm.2015.01.017
Carbon Nanotubes |  |  |  |  | 11 |  |  |  | 0.05294931 |  | 12.01 | [8 empty] | 75.52598 | O |  | UM­UC­3 | L | H |  | Epithelial | Adult | Urinary Bladder | 72 | WST­1 | tetrazolium salt | cell metabolic activity | N | N | N | 2015 | 112 | 10.1016/j.ijpharm.2015.01.017
Carbon Nanotubes |  |  |  |  | 18 |  |  |  | 0.01208428 |  | 12.01 | [8 empty] | 76.29678 | O |  | UM­UC­3 | L | H |  | Epithelial | Adult | Urinary Bladder | 96 | WST­1 | tetrazolium salt | cell metabolic activity | N | N | N | 2015 | 112 | 10.1016/j.ijpharm.2015.01.017
Carbon Nanotubes |  |  |  |  | 18 |  |  |  | 0.01208428 |  | 12.01 | [8 empty] | 66.20311 | O |  | UM­UC­3 | L | H |  | Epithelial | Adult | Urinary Bladder | 96 | WST­1 | tetrazolium salt | cell metabolic activity | N | N | N | 2015 | 112 | 10.1016/j.ijpharm.2015.01.017
Carbon Nanotubes |  |  |  |  | 11 |  |  |  | 0.05294931 |  | 12.01 | [8 empty] | 12.5925917 | O |  | UM­UC­3 | L | H |  | Epithelial | Adult | Urinary Bladder | 96 | WST­1 | tetrazolium salt | cell metabolic activity | N | N | N | 2015 | 112 | 10.1016/j.ijpharm.2015.01.017
Carbon Nanotubes |  |  |  |  | 11 |  |  |  | 0.05294931 |  | 12.01 | [8 empty] | 15.5555557 | O |  | UM­UC­3 | L | H |  | Epithelial | Adult | Urinary Bladder | 96 | WST­1 | tetrazolium salt | cell metabolic activity | N | N | N | 2015 | 112 | 10.1016/j.ijpharm.2015.01.017
Carbon Nanotubes |  |  |  |  | 18 |  |  |  | 0.01208428 |  | 12.01 | [8 empty] | 11.4814807 | O |  | UM­UC­3 | L | H |  | Epithelial | Adult | Urinary Bladder | 48 | WST­1 | tetrazolium salt | cell metabolic activity | N | N | N | 2015 | 112 | 10.1016/j.ijpharm.2015.01.017
Carbon Nanotubes |  |  |  |  | 18 |  |  |  | 0.01208428 |  | 12.01 | [8 empty] | 20.7407417 | O |  | UM­UC­3 | L | H |  | Epithelial | Adult | Urinary Bladder | 72 | WST­1 | tetrazolium salt | cell metabolic activity | N | N | N | 2015 | 112 | 10.1016/j.ijpharm.2015.01.017
Carbon Nanotubes |  |  |  |  | 11 |  |  |  | 0.1058986 |  | 12.01 | [8 empty] | 40.062378 | O |  | EJ28 | L | H |  | Epithelial | Adult | Urinary Bladder | 96 | WST­1 | tetrazolium salt | cell metabolic activity | N | N | N | 2015 | 112 | 10.1016/j.ijpharm.2015.01.017
Carbon Nanotubes |  |  |  |  | 11 |  |  |  | 0.1058986 |  | 12.01 | [8 empty] | 70.66151 | O |  | EJ28 | L | H |  | Epithelial | Adult | Urinary Bladder | 48 | WST­1 | tetrazolium salt | cell metabolic activity | N | N | N | 2015 | 112 | 10.1016/j.ijpharm.2015.01.017
Carbon Nanotubes |  |  |  |  | 11 |  |  |  | 0.1058986 |  | 12.01 | [8 empty] | 68.25132 | O |  | EJ28 | L | H |  | Epithelial | Adult | Urinary Bladder | 72 | WST­1 | tetrazolium salt | cell metabolic activity | N | N | N | 2015 | 112 | 10.1016/j.ijpharm.2015.01.017
Carbon Nanotubes |  |  |  |  | 11 |  |  |  | 0.1058986 |  | 12.01 | [8 empty] | 29.686758 | O |  | EJ28 | L | H |  | Epithelial | Adult | Urinary Bladder | 96 | WST­1 | tetrazolium salt | cell metabolic activity | N | N | N | 2015 | 112 | 10.1016/j.ijpharm.2015.01.017
Carbon Nanotubes |  |  |  |  | 11 |  |  |  | 0.1058986 |  | 12.01 | [8 empty] | 47.17909 | O |  | EJ28 | L | H |  | Epithelial | Adult | Urinary Bladder | 96 | WST­1 | tetrazolium salt | cell metabolic activity | N | N | N | 2015 | 112 | 10.1016/j.ijpharm.2015.01.017
Carbon Nanotubes |  |  |  |  | 11 |  |  |  | 0.1058986 |  | 12.01 | [8 empty] | 44.283466 | O |  | EJ28 | L | H |  | Epithelial | Adult | Urinary Bladder | 96 | WST­1 | tetrazolium salt | cell metabolic activity | N | N | N | 2015 | 112 | 10.1016/j.ijpharm.2015.01.017
Carbon Nanotubes |  |  |  |  | 18 |  |  |  | 0.02416856 |  | 12.01 | [8 empty] | 50.379494 | O |  | EJ28 | L | H |  | Epithelial | Adult | Urinary Bladder | 96 | WST­1 | tetrazolium salt | cell metabolic activity | N | N | N | 2015 | 112 | 10.1016/j.ijpharm.2015.01.017
Carbon Nanotubes |  |  |  |  | 18 |  |  |  | 0.02416856 |  | 12.01 | [8 empty] | 81.94949 | O |  | EJ28 | L | H |  | Epithelial | Adult | Urinary Bladder | 96 | WST­1 | tetrazolium salt | cell metabolic activity | N | N | N | 2015 | 112 | 10.1016/j.ijpharm.2015.01.017
Carbon Nanotubes |  |  |  |  | 18 |  |  |  | 0.02416856 |  | 12.01 | [8 empty] | 78.81036 | O |  | EJ28 | L | H |  | Epithelial | Adult | Urinary Bladder | 96 | WST­1 | tetrazolium salt | cell metabolic activity | N | N | N | 2015 | 112 | 10.1016/j.ijpharm.2015.01.017
Carbon Nanotubes |  |  |  |  | 18 |  |  |  | 0.02416856 |  | 12.01 | [8 empty] | 38.304054 | O |  | EJ28 | L | H |  | Epithelial | Adult | Urinary Bladder | 96 | WST­1 | tetrazolium salt | cell metabolic activity | N | N | N | 2015 | 112 | 10.1016/j.ijpharm.2015.01.017
Carbon Nanotubes |  |  |  |  | 18 |  |  |  | 0.02416856 |  | 12.01 | [8 empty] | 66.719505 | O |  | EJ28 | L | H |  | Epithelial | Adult | Urinary Bladder | 96 | WST­1 | tetrazolium salt | cell metabolic activity | N | N | N | 2015 | 112 | 10.1016/j.ijpharm.2015.01.017
Carbon Nanotubes |  |  |  |  | 18 |  |  |  | 0.02416856 |  | 12.01 | [8 empty] | 56.299217 | O |  | EJ28 | L | H |  | Epithelial | Adult | Urinary Bladder | 96 | WST­1 | tetrazolium salt | cell metabolic activity | N | N | N | 2015 | 112 | 10.1016/j.ijpharm.2015.01.017
Carbon NP |  |  |  |  | 900 |  |  |  | 3.093576e-10 |  | 12.01 | [8 empty] | 98 | O |  | HMM | P | H |  | Monocyte/Macrophage | Adult | Blood | 48 | NR | toluylene red | lysosomal uptake | N | N | N | 2006 | 113 | 10.1016/j.actbio.2006.02.006
Carbon NP |  |  |  |  | 900 |  |  |  | 5.993803e-10 |  | 12.01 | [8 empty] | 100 | O |  | HMM | P | H |  | Monocyte/Macrophage | Adult | Blood | 48 | NR | toluylene red | lysosomal uptake | N | N | N | 2006 | 113 | 10.1016/j.actbio.2006.02.006
Carbon NP |  |  |  |  | 900 |  |  |  | 1.208428e-09 |  | 12.01 | [8 empty] | 105 | O |  | HMM | P | H |  | Monocyte/Macrophage | Adult | Blood | 48 | NR | toluylene red | lysosomal uptake | N | N | N | 2006 | 113 | 10.1016/j.actbio.2006.02.006
Carbon NP |  |  |  |  | 900 |  |  |  | 2.416856e-09 |  | 12.01 | [8 empty] | 102 | O |  | HMM | P | H |  | Monocyte/Macrophage | Adult | Blood | 48 | NR | toluylene red | lysosomal uptake | N | N | N | 2006 | 113 | 10.1016/j.actbio.2006.02.006
Carbon NP |  |  |  |  | 900 |  |  |  | 4.833712e-09 |  | 12.01 | [8 empty] | 108 | O |  | HMM | P | H |  | Monocyte/Macrophage | Adult | Blood | 48 | NR | toluylene red | lysosomal uptake | N | N | N | 2006 | 113 | 10.1016/j.actbio.2006.02.006
Carbon NP |  |  |  |  | 900 |  |  |  | 9.667425e-09 |  | 12.01 | [8 empty] | 100 | O |  | HMM | P | H |  | Monocyte/Macrophage | Adult | Blood | 48 | NR | toluylene red | lysosomal uptake | N | N | N | 2006 | 113 | 10.1016/j.actbio.2006.02.006
Carbon NP |  |  |  |  | 900 |  |  |  | 1.933485e-08 |  | 12.01 | [8 empty] | 108 | O |  | HMM | P | H |  | Monocyte/Macrophage | Adult | Blood | 48 | NR | toluylene red | lysosomal uptake | N | N | N | 2006 | 113 | 10.1016/j.actbio.2006.02.006
Carbon NP |  |  |  |  | 60 |  |  |  | 1.511654e-10 |  | 12.01 | [8 empty] | 96.33269 | O |  | HDF | L | H |  | Fibroblast | Adult | Skin | 48 | Live/Dead | Calcein AM, Ethidium homodimer-1 | cell membrane integrity | N | N | Y | 2004 | 114 | 10.1021/nl0489586
Carbon NP |  |  |  |  | 60 |  |  |  | 1.529038e-09 |  | 12.01 | [8 empty] | 95.56306 | O |  | HDF | L | H |  | Fibroblast | Adult | Skin | 48 | Live/Dead | Calcein AM, Ethidium homodimer-1 | cell membrane integrity | N | N | Y | 2004 | 114 | 10.1021/nl0489586
Carbon NP |  |  |  |  | 60 |  |  |  | 1.546853e-08 |  | 12.01 | [8 empty] | 94.98093 | O |  | HDF | L | H |  | Fibroblast | Adult | Skin | 48 | Live/Dead | Calcein AM, Ethidium homodimer-1 | cell membrane integrity | N | N | Y | 2004 | 114 | 10.1021/nl0489586
Carbon NP |  |  |  |  | 60 |  |  |  | 7.742846e-08 |  | 12.01 | [8 empty] | 82.9673 | O |  | HDF | L | H |  | Fibroblast | Adult | Skin | 48 | Live/Dead | Calcein AM, Ethidium homodimer-1 | cell membrane integrity | N | N | Y | 2004 | 114 | 10.1021/nl0489586
Carbon NP |  |  |  |  | 60 |  |  |  | 1.541117e-07 |  | 12.01 | [8 empty] | 75.4614 | O |  | HDF | L | H |  | Fibroblast | Adult | Skin | 48 | Live/Dead | Calcein AM, Ethidium homodimer-1 | cell membrane integrity | N | N | Y | 2004 | 114 | 10.1021/nl0489586
Carbon NP |  |  |  |  | 60 |  |  |  | 1.949862e-07 |  | 12.01 | [8 empty] | 80.1469 | O |  | HDF | L | H |  | Fibroblast | Adult | Skin | 48 | Live/Dead | Calcein AM, Ethidium homodimer-1 | cell membrane integrity | N | N | Y | 2004 | 114 | 10.1021/nl0489586
Carbon NP |  |  |  |  | 60 |  |  |  | 3.041972e-07 |  | 12.01 | [8 empty] | 57.6431 | O |  | HDF | L | H |  | Fibroblast | Adult | Skin | 48 | Live/Dead | Calcein AM, Ethidium homodimer-1 | cell membrane integrity | N | N | Y | 2004 | 114 | 10.1021/nl0489586
Carbon NP |  |  |  |  | 60 |  |  |  | 1.158931e-06 |  | 12.01 | [8 empty] | 65.8818 | O |  | HDF | L | H |  | Fibroblast | Adult | Skin | 48 | Live/Dead | Calcein AM, Ethidium homodimer-1 | cell membrane integrity | N | N | Y | 2004 | 114 | 10.1021/nl0489586
Carbon NP |  |  |  |  | 60 |  |  |  | 1.427077e-06 |  | 12.01 | [8 empty] | 62.995 | O |  | HDF | L | H |  | Fibroblast | Adult | Skin | 48 | Live/Dead | Calcein AM, Ethidium homodimer-1 | cell membrane integrity | N | N | Y | 2004 | 114 | 10.1021/nl0489586
Carbon NP |  |  |  |  | 60 |  |  |  | 1.608982e-06 |  | 12.01 | [8 empty] | 42.2539 | O |  | HDF | L | H |  | Fibroblast | Adult | Skin | 48 | Live/Dead | Calcein AM, Ethidium homodimer-1 | cell membrane integrity | N | N | Y | 2004 | 114 | 10.1021/nl0489586
Carbon NP |  |  |  |  | 60 |  |  |  | 1.928563e-06 |  | 12.01 | [8 empty] | 51.6274 | O |  | HDF | L | H |  | Fibroblast | Adult | Skin | 48 | Live/Dead | Calcein AM, Ethidium homodimer-1 | cell membrane integrity | N | N | Y | 2004 | 114 | 10.1021/nl0489586
Carbon NP |  |  |  |  | 60 |  |  |  | 3.836831e-06 |  | 12.01 | [8 empty] | 43.5591 | O |  | HDF | L | H |  | Fibroblast | Adult | Skin | 48 | Live/Dead | Calcein AM, Ethidium homodimer-1 | cell membrane integrity | N | N | Y | 2004 | 114 | 10.1021/nl0489586
Carbon NP |  |  |  |  | 60 |  |  |  | 7.417875e-06 |  | 12.01 | [8 empty] | 0.0534 | O |  | HDF | L | H |  | Fibroblast | Adult | Skin | 48 | Live/Dead | Calcein AM, Ethidium homodimer-1 | cell membrane integrity | N | N | Y | 2004 | 114 | 10.1021/nl0489586
Carbon NP |  |  |  |  | 60 |  |  |  | 1.411918e-05 |  | 12.01 | [8 empty] | 8.8605 | O |  | HDF | L | H |  | Fibroblast | Adult | Skin | 48 | Live/Dead | Calcein AM, Ethidium homodimer-1 | cell membrane integrity | N | N | Y | 2004 | 114 | 10.1021/nl0489586
Carbon NP |  |  |  |  | 60 |  |  |  | 0.0001795742 |  | 12.01 | [8 empty] | 5.0889 | O |  | HDF | L | H |  | Fibroblast | Adult | Skin | 48 | Live/Dead | Calcein AM, Ethidium homodimer-1 | cell membrane integrity | N | N | Y | 2004 | 114 | 10.1021/nl0489586
Carbon NP |  |  |  |  | 60 |  |  |  | 0.001810079 |  | 12.01 | [8 empty] | 0.0068 | O |  | HDF | L | H |  | Fibroblast | Adult | Skin | 48 | Live/Dead | Calcein AM, Ethidium homodimer-1 | cell membrane integrity | N | N | Y | 2004 | 114 | 10.1021/nl0489586
Carbon NP |  |  |  |  | 22.61 |  |  |  | 0.0002911455 |  | 12.01 | [8 empty] | 98.2062781 | O |  | IP15 | L | H |  | Spindle | Adult | Kidney | 24 | WST­1 | tetrazolium salt | cell metabolic activity | Y | Y | Y | 2008 | 115 | 10.1186/1743-8977-5-22
Carbon NP |  |  |  |  | 22.61 |  |  |  | 0.0005822909 |  | 12.01 | [8 empty] | 96.8609865 | O |  | IP15 | L | H |  | Spindle | Adult | Kidney | 24 | WST­1 | tetrazolium salt | cell metabolic activity | Y | Y | Y | 2008 | 115 | 10.1186/1743-8977-5-22
Carbon NP |  |  |  |  | 22.61 |  |  |  | 0.001164582 |  | 12.01 | [8 empty] | 94.1704035 | O |  | IP15 | L | H |  | Spindle | Adult | Kidney | 24 | WST­1 | tetrazolium salt | cell metabolic activity | Y | Y | Y | 2008 | 115 | 10.1186/1743-8977-5-22
Carbon NP |  |  |  |  | 22.61 |  |  |  | 0.002329164 |  | 12.01 | [8 empty] | 90.582959 | O |  | IP15 | L | H |  | Spindle | Adult | Kidney | 24 | WST­1 | tetrazolium salt | cell metabolic activity | Y | Y | Y | 2008 | 115 | 10.1186/1743-8977-5-22
Carbon NP |  |  |  |  | 22.61 |  |  |  | 0.004658327 |  | 12.01 | [8 empty] | 85.650225 | O |  | IP15 | L | H |  | Spindle | Adult | Kidney | 24 | WST­1 | tetrazolium salt | cell metabolic activity | Y | Y | Y | 2008 | 115 | 10.1186/1743-8977-5-22
Carbon NP |  |  |  |  | 22.61 |  |  |  | 0.009316654 |  | 12.01 | [8 empty] | 73.5426 | O |  | IP15 | L | H |  | Spindle | Adult | Kidney | 24 | WST­1 | tetrazolium salt | cell metabolic activity | Y | Y | Y | 2008 | 115 | 10.1186/1743-8977-5-22
Carbon NP |  |  |  |  | 22.61 |  |  |  | 0.01863331 |  | 12.01 | [8 empty] | 47.0852 | O |  | IP15 | L | H |  | Spindle | Adult | Kidney | 24 | WST­1 | tetrazolium salt | cell metabolic activity | Y | Y | Y | 2008 | 115 | 10.1186/1743-8977-5-22
Carbon NP |  |  |  |  | 22.61 |  |  |  | 0.03726662 |  | 12.01 | [8 empty] | 38.116592 | O |  | IP15 | L | H |  | Spindle | Adult | Kidney | 24 | WST­1 | tetrazolium salt | cell metabolic activity | Y | Y | Y | 2008 | 115 | 10.1186/1743-8977-5-22
Carbon NP |  |  |  |  | 22.61 |  |  |  | 0.07453324 |  | 12.01 | [8 empty] | 24.66367 | O |  | IP15 | L | H |  | Spindle | Adult | Kidney | 24 | WST­1 | tetrazolium salt | cell metabolic activity | Y | Y | Y | 2008 | 115 | 10.1186/1743-8977-5-22
Carbon NP |  |  |  |  | 22.61 |  |  |  | 0.0002911455 |  | 12.01 | [8 empty] | 99.55156952 | O |  | LLC­PK1 | L | A | Pig | Epithelial | Adult | Kidney | 24 | WST­1 | tetrazolium salt | cell metabolic activity | Y | Y | Y | 2008 | 115 | 10.1186/1743-8977-5-22
Carbon NP |  |  |  |  | 22.61 |  |  |  | 0.0005822909 |  | 12.01 | [8 empty] | 100 | O |  | LLC­PK1 | L | A | Pig | Epithelial | Adult | Kidney | 24 | WST­1 | tetrazolium salt | cell metabolic activity | Y | Y | Y | 2008 | 115 | 10.1186/1743-8977-5-22
Carbon NP |  |  |  |  | 22.61 |  |  |  | 0.001164582 |  | 12.01 | [8 empty] | 99.55156952 | O |  | LLC­PK1 | L | A | Pig | Epithelial | Adult | Kidney | 24 | WST­1 | tetrazolium salt | cell metabolic activity | Y | Y | Y | 2008 | 115 | 10.1186/1743-8977-5-22
Carbon NP |  |  |  |  | 22.61 |  |  |  | 0.002329164 |  | 12.01 | [8 empty] | 95.0672646 | O |  | LLC­PK1 | L | A | Pig | Epithelial | Adult | Kidney | 24 | WST­1 | tetrazolium salt | cell metabolic activity | Y | Y | Y | 2008 | 115 | 10.1186/1743-8977-5-22
Carbon NP |  |  |  |  | 22.61 |  |  |  | 0.004658327 |  | 12.01 | [8 empty] | 88.340807 | O |  | LLC­PK1 | L | A | Pig | Epithelial | Adult | Kidney | 24 | WST­1 | tetrazolium salt | cell metabolic activity | Y | Y | Y | 2008 | 115 | 10.1186/1743-8977-5-22
Carbon NP |  |  |  |  | 22.61 |  |  |  | 0.009316654 |  | 12.01 | [8 empty] | 73.991032 | O |  | LLC­PK1 | L | A | Pig | Epithelial | Adult | Kidney | 24 | WST­1 | tetrazolium salt | cell metabolic activity | Y | Y | Y | 2008 | 115 | 10.1186/1743-8977-5-22
Carbon NP |  |  |  |  | 22.61 |  |  |  | 0.01863331 |  | 12.01 | [8 empty] | 57.847534 | O |  | LLC­PK1 | L | A | Pig | Epithelial | Adult | Kidney | 24 | WST­1 | tetrazolium salt | cell metabolic activity | Y | Y | Y | 2008 | 115 | 10.1186/1743-8977-5-22
Carbon NP |  |  |  |  | 22.61 |  |  |  | 0.03726662 |  | 12.01 | [8 empty] | 38.116592 | O |  | LLC­PK1 | L | A | Pig | Epithelial | Adult | Kidney | 24 | WST­1 | tetrazolium salt | cell metabolic activity | Y | Y | Y | 2008 | 115 | 10.1186/1743-8977-5-22
Carbon NP |  |  |  |  | 22.61 |  |  |  | 0.07453324 |  | 12.01 | [8 empty] | 23.766815 | O |  | LLC­PK1 | L | A | Pig | Epithelial | Adult | Kidney | 24 | WST­1 | tetrazolium salt | cell metabolic activity | Y | Y | Y | 2008 | 115 | 10.1186/1743-8977-5-22
Carbon NP |  |  |  |  | 35.29 |  |  |  | 7.656966e-05 |  | 12.01 | [8 empty] | 100 | O |  | IP15 | L | H |  | Spindle | Adult | Kidney | 24 | WST­1 | tetrazolium salt | cell metabolic activity | Y | Y | Y | 2008 | 115 | 10.1186/1743-8977-5-22
Carbon NP |  |  |  |  | 35.29 |  |  |  | 0.0001531393 |  | 12.01 | [8 empty] | 96.8609865 | O |  | IP15 | L | H |  | Spindle | Adult | Kidney | 24 | WST­1 | tetrazolium salt | cell metabolic activity | Y | Y | Y | 2008 | 115 | 10.1186/1743-8977-5-22
Carbon NP |  |  |  |  | 35.29 |  |  |  | 0.0003062786 |  | 12.01 | [8 empty] | 97.309417 | O |  | IP15 | L | H |  | Spindle | Adult | Kidney | 24 | WST­1 | tetrazolium salt | cell metabolic activity | Y | Y | Y | 2008 | 115 | 10.1186/1743-8977-5-22
Carbon NP |  |  |  |  | 35.29 |  |  |  | 0.0006125573 |  | 12.01 | [8 empty] | 92.376682 | O |  | IP15 | L | H |  | Spindle | Adult | Kidney | 24 | WST­1 | tetrazolium salt | cell metabolic activity | Y | Y | Y | 2008 | 115 | 10.1186/1743-8977-5-22
Carbon NP |  |  |  |  | 35.29 |  |  |  | 0.001225115 |  | 12.01 | [8 empty] | 89.237668 | O |  | IP15 | L | H |  | Spindle | Adult | Kidney | 24 | WST­1 | tetrazolium salt | cell metabolic activity | Y | Y | Y | 2008 | 115 | 10.1186/1743-8977-5-22
Carbon NP |  |  |  |  | 35.29 |  |  |  | 0.002450229 |  | 12.01 | [8 empty] | 86.098655 | O |  | IP15 | L | H |  | Spindle | Adult | Kidney | 24 | WST­1 | tetrazolium salt | cell metabolic activity | Y | Y | Y | 2008 | 115 | 10.1186/1743-8977-5-22
Carbon NP |  |  |  |  | 35.29 |  |  |  | 0.004900458 |  | 12.01 | [8 empty] | 81.61435 | O |  | IP15 | L | H |  | Spindle | Adult | Kidney | 24 | WST­1 | tetrazolium salt | cell metabolic activity | Y | Y | Y | 2008 | 115 | 10.1186/1743-8977-5-22
Carbon NP |  |  |  |  | 35.29 |  |  |  | 0.009800917 |  | 12.01 | [8 empty] | 86.098655 | O |  | IP15 | L | H |  | Spindle | Adult | Kidney | 24 | WST­1 | tetrazolium salt | cell metabolic activity | Y | Y | Y | 2008 | 115 | 10.1186/1743-8977-5-22
Carbon NP |  |  |  |  | 35.29 |  |  |  | 0.01960183 |  | 12.01 | [8 empty] | 78.923767 | O |  | IP15 | L | H |  | Spindle | Adult | Kidney | 24 | WST­1 | tetrazolium salt | cell metabolic activity | Y | Y | Y | 2008 | 115 | 10.1186/1743-8977-5-22
Carbon NP |  |  |  |  | 35.29 |  |  |  | 7.656966e-05 |  | 12.01 | [8 empty] | 100 | O |  | LLC­PK1 | L | A | Pig | Epithelial | Adult | Kidney | 24 | WST­1 | tetrazolium salt | cell metabolic activity | Y | Y | Y | 2008 | 115 | 10.1186/1743-8977-5-22
Carbon NP |  |  |  |  | 35.29 |  |  |  | 0.0001531393 |  | 12.01 | [8 empty] | 100 | O |  | LLC­PK1 | L | A | Pig | Epithelial | Adult | Kidney | 24 | WST­1 | tetrazolium salt | cell metabolic activity | Y | Y | Y | 2008 | 115 | 10.1186/1743-8977-5-22
Carbon NP |  |  |  |  | 35.29 |  |  |  | 0.0003062786 |  | 12.01 | [8 empty] | 100 | O |  | LLC­PK1 | L | A | Pig | Epithelial | Adult | Kidney | 24 | WST­1 | tetrazolium salt | cell metabolic activity | Y | Y | Y | 2008 | 115 | 10.1186/1743-8977-5-22
Carbon NP |  |  |  |  | 35.29 |  |  |  | 0.0006125573 |  | 12.01 | [8 empty] | 97.309417 | O |  | LLC­PK1 | L | A | Pig | Epithelial | Adult | Kidney | 24 | WST­1 | tetrazolium salt | cell metabolic activity | Y | Y | Y | 2008 | 115 | 10.1186/1743-8977-5-22
Carbon NP |  |  |  |  | 35.29 |  |  |  | 0.001225115 |  | 12.01 | [8 empty] | 100 | O |  | LLC­PK1 | L | A | Pig | Epithelial | Adult | Kidney | 24 | WST­1 | tetrazolium salt | cell metabolic activity | Y | Y | Y | 2008 | 115 | 10.1186/1743-8977-5-22
Carbon NP |  |  |  |  | 35.29 |  |  |  | 0.002450229 |  | 12.01 | [8 empty] | 95.9641256 | O |  | LLC­PK1 | L | A | Pig | Epithelial | Adult | Kidney | 24 | WST­1 | tetrazolium salt | cell metabolic activity | Y | Y | Y | 2008 | 115 | 10.1186/1743-8977-5-22
Carbon NP |  |  |  |  | 35.29 |  |  |  | 0.004900458 |  | 12.01 | [8 empty] | 86.547085 | O |  | LLC­PK1 | L | A | Pig | Epithelial | Adult | Kidney | 24 | WST­1 | tetrazolium salt | cell metabolic activity | Y | Y | Y | 2008 | 115 | 10.1186/1743-8977-5-22
Carbon NP |  |  |  |  | 35.29 |  |  |  | 0.009800917 |  | 12.01 | [8 empty] | 81.165918 | O |  | LLC­PK1 | L | A | Pig | Epithelial | Adult | Kidney | 24 | WST­1 | tetrazolium salt | cell metabolic activity | Y | Y | Y | 2008 | 115 | 10.1186/1743-8977-5-22
Carbon NP |  |  |  |  | 35.29 |  |  |  | 0.01960183 |  | 12.01 | [8 empty] | 73.09417 | O |  | LLC­PK1 | L | A | Pig | Epithelial | Adult | Kidney | 24 | WST­1 | tetrazolium salt | cell metabolic activity | Y | Y | Y | 2008 | 115 | 10.1186/1743-8977-5-22
Carbon NP |  |  |  |  | 165.15 |  |  |  | 7.470952e-07 |  | 12.01 | [8 empty] | 100 | O |  | IP15 | L | H |  | Spindle | Adult | Kidney | 24 | WST­1 | tetrazolium salt | cell metabolic activity | Y | Y | Y | 2008 | 115 | 10.1186/1743-8977-5-22
Carbon NP |  |  |  |  | 166.15 |  |  |  | 1.467373e-06 |  | 12.01 | [8 empty] | 97.7578475 | O |  | IP15 | L | H |  | Spindle | Adult | Kidney | 24 | WST­1 | tetrazolium salt | cell metabolic activity | Y | Y | Y | 2008 | 115 | 10.1186/1743-8977-5-22
Carbon NP |  |  |  |  | 167.15 |  |  |  | 2.882389e-06 |  | 12.01 | [8 empty] | 97.7578475 | O |  | IP15 | L | H |  | Spindle | Adult | Kidney | 24 | WST­1 | tetrazolium salt | cell metabolic activity | Y | Y | Y | 2008 | 115 | 10.1186/1743-8977-5-22
Carbon NP |  |  |  |  | 168.15 |  |  |  | 5.662537e-06 |  | 12.01 | [8 empty] | 94.618834 | O |  | IP15 | L | H |  | Spindle | Adult | Kidney | 24 | WST­1 | tetrazolium salt | cell metabolic activity | Y | Y | Y | 2008 | 115 | 10.1186/1743-8977-5-22
Carbon NP |  |  |  |  | 169.15 |  |  |  | 1.11254e-05 |  | 12.01 | [8 empty] | 93.721973 | O |  | IP15 | L | H |  | Spindle | Adult | Kidney | 24 | WST­1 | tetrazolium salt | cell metabolic activity | Y | Y | Y | 2008 | 115 | 10.1186/1743-8977-5-22
Carbon NP |  |  |  |  | 170.15 |  |  |  | 2.186079e-05 |  | 12.01 | [8 empty] | 91.03139 | O |  | IP15 | L | H |  | Spindle | Adult | Kidney | 24 | WST­1 | tetrazolium salt | cell metabolic activity | Y | Y | Y | 2008 | 115 | 10.1186/1743-8977-5-22
Carbon NP |  |  |  |  | 171.15 |  |  |  | 4.295967e-05 |  | 12.01 | [8 empty] | 83.856503 | O |  | IP15 | L | H |  | Spindle | Adult | Kidney | 24 | WST­1 | tetrazolium salt | cell metabolic activity | Y | Y | Y | 2008 | 115 | 10.1186/1743-8977-5-22
Carbon NP |  |  |  |  | 172.15 |  |  |  | 8.443074e-05 |  | 12.01 | [8 empty] | 77.578476 | O |  | IP15 | L | H |  | Spindle | Adult | Kidney | 24 | WST­1 | tetrazolium salt | cell metabolic activity | Y | Y | Y | 2008 | 115 | 10.1186/1743-8977-5-22
Carbon NP |  |  |  |  | 173.15 |  |  |  | 0.0001659526 |  | 12.01 | [8 empty] | 73.5426 | O |  | IP15 | L | H |  | Spindle | Adult | Kidney | 24 | WST­1 | tetrazolium salt | cell metabolic activity | Y | Y | Y | 2008 | 115 | 10.1186/1743-8977-5-22
Carbon NP |  |  |  |  | 174.15 |  |  |  | 6.371494e-07 |  | 12.01 | [8 empty] | 100 | O |  | LLC­PK1 | L | A | Pig | Epithelial | Adult | Kidney | 24 | WST­1 | tetrazolium salt | cell metabolic activity | Y | Y | Y | 2008 | 115 | 10.1186/1743-8977-5-22
Carbon NP |  |  |  |  | 175.15 |  |  |  | 1.252597e-06 |  | 12.01 | [8 empty] | 100 | O |  | LLC­PK1 | L | A | Pig | Epithelial | Adult | Kidney | 24 | WST­1 | tetrazolium salt | cell metabolic activity | Y | Y | Y | 2008 | 115 | 10.1186/1743-8977-5-22
Carbon NP |  |  |  |  | 176.15 |  |  |  | 2.462769e-06 |  | 12.01 | [8 empty] | 97.7578475 | O |  | LLC­PK1 | L | A | Pig | Epithelial | Adult | Kidney | 24 | WST­1 | tetrazolium salt | cell metabolic activity | Y | Y | Y | 2008 | 115 | 10.1186/1743-8977-5-22
Carbon NP |  |  |  |  | 177.15 |  |  |  | 4.842596e-06 |  | 12.01 | [8 empty] | 100 | O |  | LLC­PK1 | L | A | Pig | Epithelial | Adult | Kidney | 24 | WST­1 | tetrazolium salt | cell metabolic activity | Y | Y | Y | 2008 | 115 | 10.1186/1743-8977-5-22
Carbon NP |  |  |  |  | 178.15 |  |  |  | 9.523009e-06 |  | 12.01 | [8 empty] | 95.0672646 | O |  | LLC­PK1 | L | A | Pig | Epithelial | Adult | Kidney | 24 | WST­1 | tetrazolium salt | cell metabolic activity | Y | Y | Y | 2008 | 115 | 10.1186/1743-8977-5-22
Carbon NP |  |  |  |  | 179.15 |  |  |  | 1.872886e-05 |  | 12.01 | [8 empty] | 89.237668 | O |  | LLC­PK1 | L | A | Pig | Epithelial | Adult | Kidney | 24 | WST­1 | tetrazolium salt | cell metabolic activity | Y | Y | Y | 2008 | 115 | 10.1186/1743-8977-5-22
Carbon NP |  |  |  |  | 180.15 |  |  |  | 3.683739e-05 |  | 12.01 | [8 empty] | 62.331837 | O |  | LLC­PK1 | L | A | Pig | Epithelial | Adult | Kidney | 24 | WST­1 | tetrazolium salt | cell metabolic activity | Y | Y | Y | 2008 | 115 | 10.1186/1743-8977-5-22
Carbon NP |  |  |  |  | 181.15 |  |  |  | 7.246139e-05 |  | 12.01 | [8 empty] | 49.775784 | O |  | LLC­PK1 | L | A | Pig | Epithelial | Adult | Kidney | 24 | WST­1 | tetrazolium salt | cell metabolic activity | Y | Y | Y | 2008 | 115 | 10.1186/1743-8977-5-22
Carbon NP |  |  |  |  | 182.15 |  |  |  | 0.000142549 |  | 12.01 | [8 empty] | 46.636772 | O |  | LLC­PK1 | L | A | Pig | Epithelial | Adult | Kidney | 24 | WST­1 | tetrazolium salt | cell metabolic activity | Y | Y | Y | 2008 | 115 | 10.1186/1743-8977-5-22
Carbon NP |  |  |  |  | 5.9 |  |  |  | 0.03431486 |  | 12.01 | [8 empty] | 104.24821 | O | COOH | Neuro­2a | L | A | Mouse | Neuronal | Adult | Brain | 24 | MTT | tetrazolium salt | cell metabolic activity | Y | Y | Y | 2007 | 116 | 10.1021/jp066387v
Carbon NP |  |  |  |  | 5.9 |  |  |  | 0.06862973 |  | 12.01 | [8 empty] | 98.52029 | O | COOH | Neuro­2a | L | A | Mouse | Neuronal | Adult | Brain | 24 | MTT | tetrazolium salt | cell metabolic activity | Y | Y | Y | 2007 | 116 | 10.1021/jp066387v
Carbon NP |  |  |  |  | 5.9 |  |  |  | 0.1715743 |  | 12.01 | [8 empty] | 96.80191 | O | COOH | Neuro­2a | L | A | Mouse | Neuronal | Adult | Brain | 24 | MTT | tetrazolium salt | cell metabolic activity | Y | Y | Y | 2007 | 116 | 10.1021/jp066387v
Carbon NP |  |  |  |  | 5.9 |  |  |  | 0.3431486 |  | 12.01 | [8 empty] | 98.23389 | O | COOH | Neuro­2a | L | A | Mouse | Neuronal | Adult | Brain | 24 | MTT | tetrazolium salt | cell metabolic activity | Y | Y | Y | 2007 | 116 | 10.1021/jp066387v
Carbon NP |  |  |  |  | 5.9 |  |  |  | 0.6862973 |  | 12.01 | [8 empty] | 101.67065 | O | COOH | Neuro­2a | L | A | Mouse | Neuronal | Adult | Brain | 24 | MTT | tetrazolium salt | cell metabolic activity | Y | Y | Y | 2007 | 116 | 10.1021/jp066387v
Carbon NP |  |  |  |  | 5.9 |  |  |  | 0.03431486 |  | 12.01 | [8 empty] | 103.38902 | O | COONa | Neuro­2a | L | A | Mouse | Neuronal | Adult | Brain | 24 | MTT | tetrazolium salt | cell metabolic activity | Y | Y | Y | 2007 | 116 | 10.1021/jp066387v
Carbon NP |  |  |  |  | 5.9 |  |  |  | 0.06862973 |  | 12.01 | [8 empty] | 97.947495 | O | COONa | Neuro­2a | L | A | Mouse | Neuronal | Adult | Brain | 24 | MTT | tetrazolium salt | cell metabolic activity | Y | Y | Y | 2007 | 116 | 10.1021/jp066387v
Carbon NP |  |  |  |  | 5.9 |  |  |  | 0.1715743 |  | 12.01 | [8 empty] | 97.0883 | O | COONa | Neuro­2a | L | A | Mouse | Neuronal | Adult | Brain | 24 | MTT | tetrazolium salt | cell metabolic activity | Y | Y | Y | 2007 | 116 | 10.1021/jp066387v
Carbon NP |  |  |  |  | 5.9 |  |  |  | 0.3431486 |  | 12.01 | [8 empty] | 95.083534 | O | COONa | Neuro­2a | L | A | Mouse | Neuronal | Adult | Brain | 24 | MTT | tetrazolium salt | cell metabolic activity | Y | Y | Y | 2007 | 116 | 10.1021/jp066387v
Carbon NP |  |  |  |  | 5.9 |  |  |  | 0.6862973 |  | 12.01 | [8 empty] | 93.07876 | O | COONa | Neuro­2a | L | A | Mouse | Neuronal | Adult | Brain | 24 | MTT | tetrazolium salt | cell metabolic activity | Y | Y | Y | 2007 | 116 | 10.1021/jp066387v
Carbon NP |  |  |  |  | 5.9 |  |  |  | 0.03431486 |  | 12.01 | [8 empty] | 96.51551 | O | COONa | Neuro­2a | L | A | Mouse | Neuronal | Adult | Brain | 24 | MTT | tetrazolium salt | cell metabolic activity | Y | Y | Y | 2007 | 116 | 10.1021/jp066387v
Carbon NP |  |  |  |  | 5.9 |  |  |  | 0.06862973 |  | 12.01 | [8 empty] | 96.80191 | O | SO3Na | Neuro­2a | L | A | Mouse | Neuronal | Adult | Brain | 24 | MTT | tetrazolium salt | cell metabolic activity | Y | Y | Y | 2007 | 116 | 10.1021/jp066387v
Carbon NP |  |  |  |  | 5.9 |  |  |  | 0.1715743 |  | 12.01 | [8 empty] | 98.23389 | O | SO3Na | Neuro­2a | L | A | Mouse | Neuronal | Adult | Brain | 24 | MTT | tetrazolium salt | cell metabolic activity | Y | Y | Y | 2007 | 116 | 10.1021/jp066387v
Carbon NP |  |  |  |  | 5.9 |  |  |  | 0.3431486 |  | 12.01 | [8 empty] | 102.24344 | O | SO3Na | Neuro­2a | L | A | Mouse | Neuronal | Adult | Brain | 24 | MTT | tetrazolium salt | cell metabolic activity | Y | Y | Y | 2007 | 116 | 10.1021/jp066387v
Carbon NP |  |  |  |  | 5.9 |  |  |  | 0.6862973 |  | 12.01 | [8 empty] | 105.68019 | O | SO3Na | Neuro­2a | L | A | Mouse | Neuronal | Adult | Brain | 24 | MTT | tetrazolium salt | cell metabolic activity | Y | Y | Y | 2007 | 116 | 10.1021/jp066387v
Chitosan |  |  |  |  | 188 | 34.6 |  |  | 0.00216369 |  | 501.5 | [8 empty] | 8.80734 | O |  | A549 | L | H |  | Epithelial | Adult | Lung | 4 | MTT | tetrazolium salt | cell metabolic activity | N | N | N | 2004 | 117 | 10.1023/B:PHAM.0000016249.52831.a5
Chitosan |  |  |  |  | 188 | 34.6 |  |  | 0.001400034 |  | 501.5 | [8 empty] | 25.688074 | O |  | A549 | L | H |  | Epithelial | Adult | Lung | 4 | MTT | tetrazolium salt | cell metabolic activity | N | N | N | 2004 | 117 | 10.1023/B:PHAM.0000016249.52831.a5
Chitosan |  |  |  |  | 188 | 34.6 |  |  | 0.000890931 |  | 501.5 | [8 empty] | 85.87156 | O |  | A549 | L | H |  | Epithelial | Adult | Lung | 4 | MTT | tetrazolium salt | cell metabolic activity | N | N | N | 2004 | 117 | 10.1023/B:PHAM.0000016249.52831.a5
Chitosan |  |  |  |  | 188 | 34.6 |  |  | 0.0006363793 |  | 501.5 | [8 empty] | 95.41284 | O |  | A549 | L | H |  | Epithelial | Adult | Lung | 4 | MTT | tetrazolium salt | cell metabolic activity | N | N | N | 2004 | 117 | 10.1023/B:PHAM.0000016249.52831.a5
Chitosan |  |  |  |  | 159 | 30.5 |  |  | 0.003576656 |  | 501.5 | [8 empty] | 8.073395 | O |  | A549 | L | H |  | Epithelial | Adult | Lung | 4 | MTT | tetrazolium salt | cell metabolic activity | N | N | N | 2004 | 117 | 10.1023/B:PHAM.0000016249.52831.a5
Chitosan |  |  |  |  | 159 | 30.5 |  |  | 0.002314307 |  | 501.5 | [8 empty] | 44.036697 | O |  | A549 | L | H |  | Epithelial | Adult | Lung | 4 | MTT | tetrazolium salt | cell metabolic activity | N | N | N | 2004 | 117 | 10.1023/B:PHAM.0000016249.52831.a5
Chitosan |  |  |  |  | 159 | 30.5 |  |  | 0.001472741 |  | 501.5 | [8 empty] | 90.27523 | O |  | A549 | L | H |  | Epithelial | Adult | Lung | 4 | MTT | tetrazolium salt | cell metabolic activity | N | N | N | 2004 | 117 | 10.1023/B:PHAM.0000016249.52831.a5
Chitosan |  |  |  |  | 159 | 30.5 |  |  | 0.001051958 |  | 501.5 | [8 empty] | 94.31193 | O |  | A549 | L | H |  | Epithelial | Adult | Lung | 4 | MTT | tetrazolium salt | cell metabolic activity | N | N | N | 2004 | 117 | 10.1023/B:PHAM.0000016249.52831.a5
Chitosan |  |  |  |  | 155 | 28.8 |  |  | 0.003860765 |  | 501.5 | [8 empty] | 14.311927 | O |  | A549 | L | H |  | Epithelial | Adult | Lung | 4 | MTT | tetrazolium salt | cell metabolic activity | N | N | N | 2004 | 117 | 10.1023/B:PHAM.0000016249.52831.a5
Chitosan |  |  |  |  | 155 | 28.8 |  |  | 0.002498142 |  | 501.5 | [8 empty] | 51.37615 | O |  | A549 | L | H |  | Epithelial | Adult | Lung | 4 | MTT | tetrazolium salt | cell metabolic activity | N | N | N | 2004 | 117 | 10.1023/B:PHAM.0000016249.52831.a5
Chitosan |  |  |  |  | 155 | 28.8 |  |  | 0.001589727 |  | 501.5 | [8 empty] | 81.46789 | O |  | A549 | L | H |  | Epithelial | Adult | Lung | 4 | MTT | tetrazolium salt | cell metabolic activity | N | N | N | 2004 | 117 | 10.1023/B:PHAM.0000016249.52831.a5
Chitosan |  |  |  |  | 155 | 28.8 |  |  | 0.001135519 |  | 501.5 | [8 empty] | 93.211006 | O |  | A549 | L | H |  | Epithelial | Adult | Lung | 4 | MTT | tetrazolium salt | cell metabolic activity | N | N | N | 2004 | 117 | 10.1023/B:PHAM.0000016249.52831.a5
Chitosan |  |  |  |  | 122 | 26.5 |  |  | 0.007917517 |  | 501.5 | [8 empty] | 14.678899 | O |  | A549 | L | H |  | Epithelial | Adult | Lung | 4 | MTT | tetrazolium salt | cell metabolic activity | N | N | N | 2004 | 117 | 10.1023/B:PHAM.0000016249.52831.a5
Chitosan |  |  |  |  | 122 | 26.5 |  |  | 0.005123099 |  | 501.5 | [8 empty] | 47.33945 | O |  | A549 | L | H |  | Epithelial | Adult | Lung | 4 | MTT | tetrazolium salt | cell metabolic activity | N | N | N | 2004 | 117 | 10.1023/B:PHAM.0000016249.52831.a5
Chitosan |  |  |  |  | 122 | 26.5 |  |  | 0.003260154 |  | 501.5 | [8 empty] | 69.72477 | O |  | A549 | L | H |  | Epithelial | Adult | Lung | 4 | MTT | tetrazolium salt | cell metabolic activity | N | N | N | 2004 | 117 | 10.1023/B:PHAM.0000016249.52831.a5
Chitosan |  |  |  |  | 122 | 26.5 |  |  | 0.002328681 |  | 501.5 | [8 empty] | 85.87156 | O |  | A549 | L | H |  | Epithelial | Adult | Lung | 4 | MTT | tetrazolium salt | cell metabolic activity | N | N | N | 2004 | 117 | 10.1023/B:PHAM.0000016249.52831.a5
Chitosan |  |  |  |  | 265 | 25.4 |  |  | 0.0007725576 |  | 501.5 | [8 empty] | 25.3211 | O |  | A549 | L | H |  | Epithelial | Adult | Lung | 4 | MTT | tetrazolium salt | cell metabolic activity | N | N | N | 2004 | 117 | 10.1023/B:PHAM.0000016249.52831.a5
Chitosan |  |  |  |  | 265 | 25.4 |  |  | 0.0004998902 |  | 501.5 | [8 empty] | 49.541283 | O |  | A549 | L | H |  | Epithelial | Adult | Lung | 4 | MTT | tetrazolium salt | cell metabolic activity | N | N | N | 2004 | 117 | 10.1023/B:PHAM.0000016249.52831.a5
Chitosan |  |  |  |  | 265 | 25.4 |  |  | 0.000318112 |  | 501.5 | [8 empty] | 67.522934 | O |  | A549 | L | H |  | Epithelial | Adult | Lung | 4 | MTT | tetrazolium salt | cell metabolic activity | N | N | N | 2004 | 117 | 10.1023/B:PHAM.0000016249.52831.a5
Chitosan |  |  |  |  | 265 | 25.4 |  |  | 0.0002272228 |  | 501.5 | [8 empty] | 86.60551 | O |  | A549 | L | H |  | Epithelial | Adult | Lung | 4 | MTT | tetrazolium salt | cell metabolic activity | N | N | N | 2004 | 117 | 10.1023/B:PHAM.0000016249.52831.a5
Chitosan |  |  |  |  | 188 | 34.6 |  |  | 0.000910129 |  | 501.5 | [8 empty] | 80 | O |  | A549 | L | H |  | Epithelial | Adult | Lung | 4 | MTT | tetrazolium salt | cell metabolic activity | N | N | N | 2004 | 117 | 10.1023/B:PHAM.0000016249.52831.a5
Chitosan |  |  |  |  | 188 | 34.6 |  |  | 0.0009184217 |  | 501.5 | [8 empty] | 80 | O |  | A549 | L | H |  | Epithelial | Adult | Lung | 4 | NR | toluylene red | lysosomal uptake | N | N | N | 2004 | 117 | 10.1023/B:PHAM.0000016249.52831.a5
Chitosan |  |  |  |  | 188 | 34.6 |  |  | 0.001378139 |  | 501.5 | [8 empty] | 50 | O |  | A549 | L | H |  | Epithelial | Adult | Lung | 4 | MTT | tetrazolium salt | cell metabolic activity | N | N | N | 2004 | 117 | 10.1023/B:PHAM.0000016249.52831.a5
Chitosan |  |  |  |  | 188 | 34.6 |  |  | 0.001875662 |  | 501.5 | [8 empty] | 50 | O |  | A549 | L | H |  | Epithelial | Adult | Lung | 4 | NR | toluylene red | lysosomal uptake | N | N | N | 2004 | 117 | 10.1023/B:PHAM.0000016249.52831.a5
Chitosan |  |  |  |  | 159 | 30.5 |  |  | 0.001714941 |  | 501.5 | [8 empty] | 80 | O |  | A549 | L | H |  | Epithelial | Adult | Lung | 4 | MTT | tetrazolium salt | cell metabolic activity | N | N | N | 2004 | 117 | 10.1023/B:PHAM.0000016249.52831.a5
Chitosan |  |  |  |  | 159 | 30.5 |  |  | 0.001623966 |  | 501.5 | [8 empty] | 80 | O |  | A549 | L | H |  | Epithelial | Adult | Lung | 4 | NR | toluylene red | lysosomal uptake | N | N | N | 2004 | 117 | 10.1023/B:PHAM.0000016249.52831.a5
Chitosan |  |  |  |  | 159 | 30.5 |  |  | 0.002348705 |  | 501.5 | [8 empty] | 50 | O |  | A549 | L | H |  | Epithelial | Adult | Lung | 4 | MTT | tetrazolium salt | cell metabolic activity | N | N | N | 2004 | 117 | 10.1023/B:PHAM.0000016249.52831.a5
Chitosan |  |  |  |  | 159 | 30.5 |  |  | 0.002562771 |  | 501.5 | [8 empty] | 50 | O |  | A549 | L | H |  | Epithelial | Adult | Lung | 4 | NR | toluylene red | lysosomal uptake | N | N | N | 2004 | 117 | 10.1023/B:PHAM.0000016249.52831.a5
Chitosan |  |  |  |  | 155 | 28.8 |  |  | 0.001568818 |  | 501.5 | [8 empty] | 80 | O |  | A549 | L | H |  | Epithelial | Adult | Lung | 4 | MTT | tetrazolium salt | cell metabolic activity | N | N | N | 2004 | 117 | 10.1023/B:PHAM.0000016249.52831.a5
Chitosan |  |  |  |  | 155 | 28.8 |  |  | 0.001751655 |  | 501.5 | [8 empty] | 80 | O |  | A549 | L | H |  | Epithelial | Adult | Lung | 4 | NR | toluylene red | lysosomal uptake | N | N | N | 2004 | 117 | 10.1023/B:PHAM.0000016249.52831.a5
Chitosan |  |  |  |  | 155 | 28.8 |  |  | 0.0025926 |  | 501.5 | [8 empty] | 50 | O |  | A549 | L | H |  | Epithelial | Adult | Lung | 4 | MTT | tetrazolium salt | cell metabolic activity | N | N | N | 2004 | 117 | 10.1023/B:PHAM.0000016249.52831.a5
Chitosan |  |  |  |  | 155 | 28.8 |  |  | 0.003112214 |  | 501.5 | [8 empty] | 50 | O |  | A549 | L | H |  | Epithelial | Adult | Lung | 4 | NR | toluylene red | lysosomal uptake | N | N | N | 2004 | 117 | 10.1023/B:PHAM.0000016249.52831.a5
Chitosan |  |  |  |  | 122 | 26.5 |  |  | 0.003025207 |  | 501.5 | [8 empty] | 80 | O |  | A549 | L | H |  | Epithelial | Adult | Lung | 4 | MTT | tetrazolium salt | cell metabolic activity | N | N | N | 2004 | 117 | 10.1023/B:PHAM.0000016249.52831.a5
Chitosan |  |  |  |  | 122 | 26.5 |  |  | 0.003035095 |  | 501.5 | [8 empty] | 80 | O |  | A549 | L | H |  | Epithelial | Adult | Lung | 4 | NR | toluylene red | lysosomal uptake | N | N | N | 2004 | 117 | 10.1023/B:PHAM.0000016249.52831.a5
Chitosan |  |  |  |  | 122 | 26.5 |  |  | 0.005163526 |  | 501.5 | [8 empty] | 50 | O |  | A549 | L | H |  | Epithelial | Adult | Lung | 4 | MTT | tetrazolium salt | cell metabolic activity | N | N | N | 2004 | 117 | 10.1023/B:PHAM.0000016249.52831.a5
Chitosan |  |  |  |  | 122 | 26.5 |  |  | 0.005706694 |  | 501.5 | [8 empty] | 50 | O |  | A549 | L | H |  | Epithelial | Adult | Lung | 4 | NR | toluylene red | lysosomal uptake | N | N | N | 2004 | 117 | 10.1023/B:PHAM.0000016249.52831.a5
Chitosan |  |  |  |  | 265 | 25.4 |  |  | 0.0002915519 |  | 501.5 | [8 empty] | 80 | O |  | A549 | L | H |  | Epithelial | Adult | Lung | 4 | MTT | tetrazolium salt | cell metabolic activity | N | N | N | 2004 | 117 | 10.1023/B:PHAM.0000016249.52831.a5
Chitosan |  |  |  |  | 265 | 25.4 |  |  | 0.0003344648 |  | 501.5 | [8 empty] | 80 | O |  | A549 | L | H |  | Epithelial | Adult | Lung | 4 | NR | toluylene red | lysosomal uptake | N | N | N | 2004 | 117 | 10.1023/B:PHAM.0000016249.52831.a5
Chitosan |  |  |  |  | 265 | 25.4 |  |  | 0.0005455267 |  | 501.5 | [8 empty] | 50 | O |  | A549 | L | H |  | Epithelial | Adult | Lung | 4 | MTT | tetrazolium salt | cell metabolic activity | N | N | N | 2004 | 117 | 10.1023/B:PHAM.0000016249.52831.a5
Chitosan |  |  |  |  | 265 | 25.4 |  |  | 0.0005951634 |  | 501.5 | [8 empty] | 50 | O |  | A549 | L | H |  | Epithelial | Adult | Lung | 4 | NR | toluylene red | lysosomal uptake | N | N | N | 2004 | 117 | 10.1023/B:PHAM.0000016249.52831.a5
Chitosan |  |  |  |  | 188 | 34.6 |  |  | 0.0009026544 |  | 501.5 | [8 empty] | 80 | O |  | A549 | L | H |  | Epithelial | Adult | Lung | 4 | MTT | tetrazolium salt | cell metabolic activity | N | N | N | 2004 | 117 | 10.1023/B:PHAM.0000016249.52831.a5
Chitosan |  |  |  |  | 188 | 34.6 |  |  | 0.0009131028 |  | 501.5 | [8 empty] | 80 | O |  | A549 | L | H |  | Epithelial | Adult | Lung | 4 | NR | toluylene red | lysosomal uptake | N | N | N | 2004 | 117 | 10.1023/B:PHAM.0000016249.52831.a5
Chitosan |  |  |  |  | 188 | 34.6 |  |  | 0.001370117 |  | 501.5 | [8 empty] | 50 | O |  | A549 | L | H |  | Epithelial | Adult | Lung | 4 | MTT | tetrazolium salt | cell metabolic activity | N | N | N | 2004 | 117 | 10.1023/B:PHAM.0000016249.52831.a5
Chitosan |  |  |  |  | 188 | 34.6 |  |  | 0.002019776 |  | 501.5 | [8 empty] | 50 | O |  | A549 | L | H |  | Epithelial | Adult | Lung | 4 | NR | toluylene red | lysosomal uptake | N | N | N | 2004 | 117 | 10.1023/B:PHAM.0000016249.52831.a5
Chitosan |  |  |  |  | 188 | 15.4 |  |  | 0.001467046 |  | 501.5 | [8 empty] | 80 | O |  | A549 | L | H |  | Epithelial | Adult | Lung | 4 | MTT | tetrazolium salt | cell metabolic activity | N | N | N | 2004 | 117 | 10.1023/B:PHAM.0000016249.52831.a5
Chitosan |  |  |  |  | 188 | 15.4 |  |  | 0.001736033 |  | 501.5 | [8 empty] | 80 | O |  | A549 | L | H |  | Epithelial | Adult | Lung | 4 | NR | toluylene red | lysosomal uptake | N | N | N | 2004 | 117 | 10.1023/B:PHAM.0000016249.52831.a5
Chitosan |  |  |  |  | 188 | 15.4 |  |  | 0.002553993 |  | 501.5 | [8 empty] | 50 | O |  | A549 | L | H |  | Epithelial | Adult | Lung | 4 | MTT | tetrazolium salt | cell metabolic activity | N | N | N | 2004 | 117 | 10.1023/B:PHAM.0000016249.52831.a5
Chitosan |  |  |  |  | 188 | 15.4 |  |  | 0.002606088 |  | 501.5 | [8 empty] | 50 | O |  | A549 | L | H |  | Epithelial | Adult | Lung | 4 | NR | toluylene red | lysosomal uptake | N | N | N | 2004 | 117 | 10.1023/B:PHAM.0000016249.52831.a5
Chitosan |  |  |  |  | 188 | 14.3 |  |  | 0.001626092 |  | 501.5 | [8 empty] | 80 | O |  | A549 | L | H |  | Epithelial | Adult | Lung | 4 | MTT | tetrazolium salt | cell metabolic activity | N | N | N | 2004 | 117 | 10.1023/B:PHAM.0000016249.52831.a5
Chitosan |  |  |  |  | 188 | 14.3 |  |  | 0.001747957 |  | 501.5 | [8 empty] | 80 | O |  | A549 | L | H |  | Epithelial | Adult | Lung | 4 | NR | toluylene red | lysosomal uptake | N | N | N | 2004 | 117 | 10.1023/B:PHAM.0000016249.52831.a5
Chitosan |  |  |  |  | 188 | 14.3 |  |  | 0.002679204 |  | 501.5 | [8 empty] | 50 | O |  | A549 | L | H |  | Epithelial | Adult | Lung | 4 | MTT | tetrazolium salt | cell metabolic activity | N | N | N | 2004 | 117 | 10.1023/B:PHAM.0000016249.52831.a5
Chitosan |  |  |  |  | 188 | 14.3 |  |  | 0.003068524 |  | 501.5 | [8 empty] | 50 | O |  | A549 | L | H |  | Epithelial | Adult | Lung | 4 | NR | toluylene red | lysosomal uptake | N | N | N | 2004 | 117 | 10.1023/B:PHAM.0000016249.52831.a5
Chitosan |  |  |  |  | 240 | 43.9 |  |  | 0.0002294125 |  | 501.5 | [8 empty] | 95.44396 | O |  | J774 | L | A | Mouse | Macrophage | Adult | Blood | 24 | MTT | tetrazolium salt | cell metabolic activity | N | N | N | 2009 | 118 | 10.1007/s11095-009-9908-0
Chitosan |  |  |  |  | 240 | 43.9 |  |  | 0.0002294125 |  | 501.5 | [8 empty] | 85.19651 | O |  | J774 | L | A | Mouse | Macrophage | Adult | Blood | 24 | MTT | tetrazolium salt | cell metabolic activity | N | N | N | 2009 | 118 | 10.1007/s11095-009-9908-0
Chitosan |  |  |  |  | 240 | 43.9 |  |  | 0.0002294125 |  | 501.5 | [8 empty] | 83.333336 | O |  | J774 | L | A | Mouse | Macrophage | Adult | Blood | 24 | MTT | tetrazolium salt | cell metabolic activity | N | N | N | 2009 | 118 | 10.1007/s11095-009-9908-0
Chitosan |  |  |  |  | 240 | 43.9 |  |  | 0.0002294125 |  | 501.5 | [8 empty] | 69.825325 | O |  | J774 | L | A | Mouse | Macrophage | Adult | Blood | 24 | MTT | tetrazolium salt | cell metabolic activity | N | N | N | 2009 | 118 | 10.1007/s11095-009-9908-0
Chitosan |  |  |  |  | 240 | 43.9 |  |  | 0.0002294125 |  | 501.5 | [8 empty] | 63.071323 | O |  | J774 | L | A | Mouse | Macrophage | Adult | Blood | 24 | MTT | tetrazolium salt | cell metabolic activity | N | N | N | 2009 | 118 | 10.1007/s11095-009-9908-0
Chitosan |  |  |  |  | 240 | 43.9 |  |  | 0.0002294125 |  | 501.5 | [8 empty] | 50.727802 | O |  | J774 | L | A | Mouse | Macrophage | Adult | Blood | 24 | MTT | tetrazolium salt | cell metabolic activity | N | N | N | 2009 | 118 | 10.1007/s11095-009-9908-0
Chitosan |  |  |  |  | 240 | 43.9 |  |  | 0.0002294125 |  | 501.5 | [8 empty] | 47.467247 | O |  | J774 | L | A | Mouse | Macrophage | Adult | Blood | 24 | MTT | tetrazolium salt | cell metabolic activity | N | N | N | 2009 | 118 | 10.1007/s11095-009-9908-0
Chitosan |  |  |  |  | 240 | 43.9 |  |  | 0.0002294125 |  | 501.5 | [8 empty] | 41.411938 | O |  | J774 | L | A | Mouse | Macrophage | Adult | Blood | 24 | MTT | tetrazolium salt | cell metabolic activity | N | N | N | 2009 | 118 | 10.1007/s11095-009-9908-0
Chitosan |  |  |  |  | 240 | 43.9 |  |  | 0.0002294125 |  | 501.5 | [8 empty] | 73.49282 | O |  | J774 | L | A | Mouse | Macrophage | Adult | Blood | 24 | Live/Dead | Calcein AM, propidium iodide | cell membrane integrity | N | N | N | 2009 | 118 | 10.1007/s11095-009-9908-0
Chitosan |  |  |  |  | 240 | 43.9 |  |  | 0.0002294125 |  | 501.5 | [8 empty] | 86.124405 | O |  | J774 | L | A | Mouse | Macrophage | Adult | Blood | 24 | Live/Dead | Calcein AM, propidium iodide | cell membrane integrity | N | N | N | 2009 | 118 | 10.1007/s11095-009-9908-0
Chitosan |  |  |  |  | 240 | 43.9 |  |  | 0.0002294125 |  | 501.5 | [8 empty] | 99.868996 | O |  | L929 | L | A | Mouse | Fibroblast | Adult | Areolar tissue | 24 | MTT | tetrazolium salt | cell metabolic activity | N | N | N | 2009 | 118 | 10.1007/s11095-009-9908-0
Chitosan |  |  |  |  | 240 | 43.9 |  |  | 0.0002294125 |  | 501.5 | [8 empty] | 95.327515 | O |  | L929 | L | A | Mouse | Fibroblast | Adult | Areolar tissue | 24 | MTT | tetrazolium salt | cell metabolic activity | N | N | N | 2009 | 118 | 10.1007/s11095-009-9908-0
Chitosan |  |  |  |  | 240 | 43.9 |  |  | 0.0002294125 |  | 501.5 | [8 empty] | 94.27947 | O |  | L929 | L | A | Mouse | Fibroblast | Adult | Areolar tissue | 24 | MTT | tetrazolium salt | cell metabolic activity | N | N | N | 2009 | 118 | 10.1007/s11095-009-9908-0
Chitosan |  |  |  |  | 240 | 43.9 |  |  | 0.0002294125 |  | 501.5 | [8 empty] | 89.0393 | O |  | L929 | L | A | Mouse | Fibroblast | Adult | Areolar tissue | 24 | MTT | tetrazolium salt | cell metabolic activity | N | N | N | 2009 | 118 | 10.1007/s11095-009-9908-0
Chitosan |  |  |  |  | 240 | 43.9 |  |  | 0.0002294125 |  | 501.5 | [8 empty] | 82.75109 | O |  | L929 | L | A | Mouse | Fibroblast | Adult | Areolar tissue | 24 | MTT | tetrazolium salt | cell metabolic activity | N | N | N | 2009 | 118 | 10.1007/s11095-009-9908-0
Chitosan |  |  |  |  | 240 | 43.9 |  |  | 0.0002294125 |  | 501.5 | [8 empty] | 79.257645 | O |  | L929 | L | A | Mouse | Fibroblast | Adult | Areolar tissue | 24 | MTT | tetrazolium salt | cell metabolic activity | N | N | N | 2009 | 118 | 10.1007/s11095-009-9908-0
Chitosan |  |  |  |  | 240 | 43.9 |  |  | 0.0002294125 |  | 501.5 | [8 empty] | 75.76419 | O |  | L929 | L | A | Mouse | Fibroblast | Adult | Areolar tissue | 24 | MTT | tetrazolium salt | cell metabolic activity | N | N | N | 2009 | 118 | 10.1007/s11095-009-9908-0
Chitosan |  |  |  |  | 240 | 43.9 |  |  | 0.0002294125 |  | 501.5 | [8 empty] | 72.09607 | O |  | L929 | L | A | Mouse | Fibroblast | Adult | Areolar tissue | 24 | MTT | tetrazolium salt | cell metabolic activity | N | N | N | 2009 | 118 | 10.1007/s11095-009-9908-0
Chitosan |  |  |  |  | 360 | 47 |  |  | 6.797408e-05 |  | 501.5 | [8 empty] | 94.04658 | O |  | L929 | L | A | Mouse | Fibroblast | Adult | Areolar tissue | 24 | MTT | tetrazolium salt | cell metabolic activity | N | N | N | 2009 | 118 | 10.1007/s11095-009-9908-0
Chitosan |  |  |  |  | 360 | 47 |  |  | 6.797408e-05 |  | 501.5 | [8 empty] | 84.03202 | O |  | L929 | L | A | Mouse | Fibroblast | Adult | Areolar tissue | 24 | MTT | tetrazolium salt | cell metabolic activity | N | N | N | 2009 | 118 | 10.1007/s11095-009-9908-0
Chitosan |  |  |  |  | 360 | 47 |  |  | 6.797408e-05 |  | 501.5 | [8 empty] | 72.62009 | O |  | L929 | L | A | Mouse | Fibroblast | Adult | Areolar tissue | 24 | MTT | tetrazolium salt | cell metabolic activity | N | N | N | 2009 | 118 | 10.1007/s11095-009-9908-0
Chitosan |  |  |  |  | 360 | 47 |  |  | 6.797408e-05 |  | 501.5 | [8 empty] | 51.193596 | O |  | L929 | L | A | Mouse | Fibroblast | Adult | Areolar tissue | 24 | MTT | tetrazolium salt | cell metabolic activity | N | N | N | 2009 | 118 | 10.1007/s11095-009-9908-0
Chitosan |  |  |  |  | 360 | 47 |  |  | 6.797408e-05 |  | 501.5 | [8 empty] | 49.097527 | O |  | L929 | L | A | Mouse | Fibroblast | Adult | Areolar tissue | 24 | MTT | tetrazolium salt | cell metabolic activity | N | N | N | 2009 | 118 | 10.1007/s11095-009-9908-0
Chitosan |  |  |  |  | 360 | 47 |  |  | 6.797408e-05 |  | 501.5 | [8 empty] | 45.83697 | O |  | L929 | L | A | Mouse | Fibroblast | Adult | Areolar tissue | 24 | MTT | tetrazolium salt | cell metabolic activity | N | N | N | 2009 | 118 | 10.1007/s11095-009-9908-0
Chitosan |  |  |  |  | 360 | 47 |  |  | 6.797408e-05 |  | 501.5 | [8 empty] | 38.38428 | O |  | L929 | L | A | Mouse | Fibroblast | Adult | Areolar tissue | 24 | MTT | tetrazolium salt | cell metabolic activity | N | N | N | 2009 | 118 | 10.1007/s11095-009-9908-0
Chitosan |  |  |  |  | 360 | 47 |  |  | 6.797408e-05 |  | 501.5 | [8 empty] | 67.17703 | O |  | L929 | L | A | Mouse | Fibroblast | Adult | Areolar tissue | 24 | Live/Dead | Calcein AM, propidium iodide | cell membrane integrity | N | N | N | 2009 | 118 | 10.1007/s11095-009-9908-0
Chitosan |  |  |  |  | 360 | 47 |  |  | 6.797408e-05 |  | 501.5 | [8 empty] | 84.40192 | O |  | L929 | L | A | Mouse | Fibroblast | Adult | Areolar tissue | 24 | Live/Dead | Calcein AM, propidium iodide | cell membrane integrity | N | N | N | 2009 | 118 | 10.1007/s11095-009-9908-0
Chitosan |  |  |  |  | 360 | 47 |  |  | 6.797408e-05 |  | 501.5 | [8 empty] | 97.9476 | O |  | J774 | L | A | Mouse | Macrophage | Adult | Blood | 24 | MTT | tetrazolium salt | cell metabolic activity | N | N | N | 2009 | 118 | 10.1007/s11095-009-9908-0
Chitosan |  |  |  |  | 360 | 47 |  |  | 6.797408e-05 |  | 501.5 | [8 empty] | 96.0262 | 0 |  | J774 | L | A | Mouse | Macrophage | Adult | Blood | 24 | MTT | tetrazolium salt | cell metabolic activity | N | N | N | 2009 | 118 | 10.1007/s11095-009-9908-0
Chitosan |  |  |  |  | 360 | 47 |  |  | 6.797408e-05 |  | 501.5 | [8 empty] | 91.83406 | O |  | J774 | L | A | Mouse | Macrophage | Adult | Blood | 24 | MTT | tetrazolium salt | cell metabolic activity | N | N | N | 2009 | 118 | 10.1007/s11095-009-9908-0
Chitosan |  |  |  |  | 360 | 47 |  |  | 6.797408e-05 |  | 501.5 | [8 empty] | 87.64192 | O |  | J774 | L | A | Mice | Macrophage | Adult | Blood | 24 | MTT | tetrazolium salt | cell metabolic activity | N | N | N | 2009 | 118 | 10.1007/s11095-009-9908-0
Chitosan |  |  |  |  | 360 | 47 |  |  | 6.797408e-05 |  | 501.5 | [8 empty] | 79.257645 | O |  | J774 | L | A | Mouse | Macrophage | Adult | Blood | 24 | MTT | tetrazolium salt | cell metabolic activity | N | N | N | 2009 | 118 | 10.1007/s11095-009-9908-0
Chitosan |  |  |  |  | 360 | 47 |  |  | 6.797408e-05 |  | 501.5 | [8 empty] | 78.034935 | O |  | J774 | L | A | Mouse | Macrophage | Adult | Blood | 24 | MTT | tetrazolium salt | cell metabolic activity | N | N | N | 2009 | 118 | 10.1007/s11095-009-9908-0
Chitosan |  |  |  |  | 360 | 47 |  |  | 6.797408e-05 |  | 501.5 | [8 empty] | 71.921394 | O |  | J774 | L | A | Mouse | Macrophage | Adult | Blood | 24 | MTT | tetrazolium salt | cell metabolic activity | N | N | N | 2009 | 118 | 10.1007/s11095-009-9908-0
Chitosan |  |  |  |  | 260 | 47 |  |  | 0.0001804392 |  | 501.5 | [8 empty] | 93.93013 | O | Hyaluronic acid | J774 | L | A | Mouse | Macrophage | Adult | Blood | 24 | MTT | tetrazolium salt | cell metabolic activity | N | N | N | 2009 | 118 | 10.1007/s11095-009-9908-0
Chitosan |  |  |  |  | 260 | 47 |  |  | 0.0001804392 |  | 501.5 | [8 empty] | 94.104805 | O | Hyaluronic acid | J774 | L | A | Mouse | Macrophage | Adult | Blood | 24 | MTT | tetrazolium salt | cell metabolic activity | N | N | N | 2009 | 118 | 10.1007/s11095-009-9908-0
Chitosan |  |  |  |  | 260 | 47 |  |  | 0.0001804392 |  | 501.5 | [8 empty] | 83.9738 | O | Hyaluronic acid | L929 | L | A | Mouse | Fibroblast | Adult | Areolar tissue | 24 | MTT | tetrazolium salt | cell metabolic activity | N | N | N | 2009 | 118 | 10.1007/s11095-009-9908-0
Chitosan |  |  |  |  | 260 | 47 |  |  | 0.0001804392 |  | 501.5 | [8 empty] | 81.52838 | O | Hyaluronic acid | L929 | L | A | Mice | Fibroblast | Adult | Areolar tissue | 24 | MTT | tetrazolium salt | cell metabolic activity | N | N | N | 2009 | 118 | 10.1007/s11095-009-9908-0
Chitosan |  |  |  |  | 260 | 47 |  |  | 0.0001804392 |  | 501.5 | [8 empty] | 71.39738 | O | Hyaluronic acid | L929 | L | A | Mouse | Fibroblast | Adult | Areolar tissue | 24 | MTT | tetrazolium salt | cell metabolic activity | N | N | N | 2009 | 118 | 10.1007/s11095-009-9908-0
Chitosan |  |  |  |  | 260 | 47 |  |  | 0.0001804392 |  | 501.5 | [8 empty] | 44.84716 | O | Hyaluronic acid | L929 | L | A | Mouse | Fibroblast | Adult | Areolar tissue | 24 | MTT | tetrazolium salt | cell metabolic activity | N | N | N | 2009 | 118 | 10.1007/s11095-009-9908-0
Chitosan |  |  |  |  | 260 | 47 |  |  | 0.0001804392 |  | 501.5 | [8 empty] | 96.55022 | 0 | Hyaluronic acid | L929 | L | A | Mouse | Fibroblast | Adult | Areolar tissue | 24 | MTT | tetrazolium salt | cell metabolic activity | N | N | N | 2009 | 118 | 10.1007/s11095-009-9908-0
Chitosan |  |  |  |  | 260 | 47 |  |  | 0.0001804392 |  | 501.5 | [8 empty] | 95.50218 | O | Hyaluronic acid | L929 | L | A | Mouse | Fibroblast | Adult | Areolar tissue | 24 | MTT | tetrazolium salt | cell metabolic activity | N | N | N | 2009 | 118 | 10.1007/s11095-009-9908-0
Chitosan |  |  |  |  | 260 | 47 |  |  | 0.0001804392 |  | 501.5 | [8 empty] | 90.26201 | O | Hyaluronic acid | L929 | L | A | Mouse | Fibroblast | Adult | Areolar tissue | 24 | MTT | tetrazolium salt | cell metabolic activity | N | N | N | 2009 | 118 | 10.1007/s11095-009-9908-0
Chitosan |  |  |  |  | 260 | 47 |  |  | 0.0001804392 |  | 501.5 | [8 empty] | 89.56332 | O | Hyaluronic acid | J774 | L | A | Mouse | Macrophage | Adult | Blood | 24 | MTT | tetrazolium salt | cell metabolic activity | N | N | N | 2009 | 118 | 10.1007/s11095-009-9908-0
Chitosan |  |  |  |  | 260 | 47 |  |  | 0.0001804392 |  | 501.5 | [8 empty] | 85.37118 | O | Hyaluronic acid | J774 | L | A | Mouse | Macrophage | Adult | Blood | 24 | MTT | tetrazolium salt | cell metabolic activity | N | N | N | 2009 | 118 | 10.1007/s11095-009-9908-0
Chitosan |  |  |  |  | 260 | 47 |  |  | 0.0001804392 |  | 501.5 | [8 empty] | 78.55895 | O | Hyaluronic acid | J774 | L | A | Mouse | Macrophage | Adult | Blood | 24 | MTT | tetrazolium salt | cell metabolic activity | N | N | N | 2009 | 118 | 10.1007/s11095-009-9908-0
SiO2 |  | 2.926667 |  |  |  | -35.9 |  |  | 1.95 |  | 60.0843 | [8 empty] | 113.67 | I | CTAB | PC12 | L | A | Rat | Irregular | Adult | Adrenal Gland | 12 | MTT | TetrazoliumSalt |  |  |  |  | 2015 | 1 | 10.3109/15376516.2015.1070229 | Sphere | Precipitation | Negative | 386.9 | 90.09 |  | 5000
SiO2 |  | 2.926667 |  |  |  | -35.9 |  |  | 3.9 |  | 60.0843 | [8 empty] | 97.265 | I | CTAB | PC12 | L | A | Rat | Irregular | Adult | Adrenal Gland | 12 | MTT | TetrazoliumSalt |  |  |  |  | 2015 | 1 | 10.3109/15376516.2015.1070229 | Sphere | Precipitation | Negative | 386.9 | 90.09 |  | 5000
SiO2 |  | 2.926667 |  |  |  | -35.9 |  |  | 7.8 |  | 60.0843 | [8 empty] | 10873 | I | CTAB | PC12 | L | A | Rat | Irregular | Adult | Adrenal Gland | 12 | MTT | TetrazoliumSalt |  |  |  |  | 2015 | 1 | 10.3109/15376516.2015.1070229 | Sphere | Precipitation | Negative | 386.9 | 90.09 |  | 5000
SiO2 |  | 2.926667 |  |  |  | -35.9 |  |  | 15.6 |  | 60.0843 | [8 empty] | 98.451 | I | CTAB | PC12 | L | A | Rat | Irregular | Adult | Adrenal Gland | 12 | MTT | TetrazoliumSalt |  |  |  |  | 2015 | 1 | 10.3109/15376516.2015.1070229 | Sphere | Precipitation | Negative | 386.9 | 90.09 |  | 5000
SiO2 |  | 2.926667 |  |  |  | -35.9 |  |  | 31.2 |  | 60.0843 | [8 empty] | 98.056 | I | CTAB | PC12 | L | A | Rat | Irregular | Adult | Adrenal Gland | 12 | MTT | TetrazoliumSalt |  |  |  |  | 2015 | 1 | 10.3109/15376516.2015.1070229 | Sphere | Precipitation | Negative | 386.9 | 90.09 |  | 5000
SiO2 |  | 2.926667 |  |  |  | -35.9 |  |  | 62.5 |  | 60.0843 | [8 empty] | 100.43 | I | CTAB | PC12 | L | A | Rat | Irregular | Adult | Adrenal Gland | 12 | MTT | TetrazoliumSalt |  |  |  |  | 2015 | 1 | 10.3109/15376516.2015.1070229 | Sphere | Precipitation | Negative | 386.9 | 90.09 |  | 5000
SiO2 |  | 2.926667 |  |  |  | -35.9 |  |  | 125 |  | 60.0843 | [8 empty] | 95.881 | I | CTAB | PC12 | L | A | Rat | Irregular | Adult | Adrenal Gland | 12 | MTT | TetrazoliumSalt |  |  |  |  | 2015 | 1 | 10.3109/15376516.2015.1070229 | Sphere | Precipitation | Negative | 386.9 | 90.09 |  | 5000
SiO2 |  | 2.926667 |  |  |  | -35.9 |  |  | 250 |  | 60.0843 | [8 empty] | 79.473 | I | CTAB | PC12 | L | A | Rat | Irregular | Adult | Adrenal Gland | 12 | MTT | TetrazoliumSalt |  |  |  |  | 2015 | 1 | 10.3109/15376516.2015.1070229 | Sphere | Precipitation | Negative | 386.9 | 90.09 |  | 5000
SiO2 |  | 2.926667 |  |  |  | -35.9 |  |  | 500 |  | 60.0843 | [8 empty] | 94.893 | I | CTAB | PC12 | L | A | Rat | Irregular | Adult | Adrenal Gland | 12 | MTT | TetrazoliumSalt |  |  |  |  | 2015 | 1 | 10.3109/15376516.2015.1070229 | Sphere | Precipitation | Negative | 386.9 | 90.09 |  | 5000
SiO2 |  | 2.926667 |  |  |  | -35.9 |  |  | 1000 |  | 60.0843 | [8 empty] | 79.275 | I | CTAB | PC12 | L | A | Rat | Irregular | Adult | Adrenal Gland | 12 | MTT | TetrazoliumSalt |  |  |  |  | 2015 | 1 | 10.3109/15376516.2015.1070229 | Sphere | Precipitation | Negative | 386.9 | 90.09 |  | 5000
SiO2 |  | 2.926667 |  |  |  | -35.9 |  |  | 1.95 |  | 60.0843 | [8 empty] | 105.21 | I | CTAB | PC12 | L | A | Rat | Irregular | Adult | Adrenal Gland | 24 | MTT | TetrazoliumSalt |  |  |  |  | 2015 | 1 | 10.3109/15376516.2015.1070229 | Sphere | Precipitation | Negative | 386.9 | 90.09 |  | 5000
SiO2 |  | 2.926667 |  |  |  | -35.9 |  |  | 3.9 |  | 60.0843 | [8 empty] | 120.85 | I | CTAB | PC12 | L | A | Rat | Irregular | Adult | Adrenal Gland | 24 | MTT | TetrazoliumSalt |  |  |  |  | 2015 | 1 | 10.3109/15376516.2015.1070229 | Sphere | Precipitation | Negative | 386.9 | 90.09 |  | 5000
SiO2 |  | 2.926667 |  |  |  | -35.9 |  |  | 7.8 |  | 60.0843 | [8 empty] | 117.25 | I | CTAB | PC12 | L | A | Rat | Irregular | Adult | Adrenal Gland | 24 | MTT | TetrazoliumSalt |  |  |  |  | 2015 | 1 | 10.3109/15376516.2015.1070229 | Sphere | Precipitation | Negative | 386.9 | 90.09 |  | 5000
SiO2 |  | 2.926667 |  |  |  | -35.9 |  |  | 15.6 |  | 60.0843 | [8 empty] | 106.06 | I | CTAB | PC12 | L | A | Rat | Irregular | Adult | Adrenal Gland | 24 | MTT | TetrazoliumSalt |  |  |  |  | 2015 | 1 | 10.3109/15376516.2015.1070229 | Sphere | Precipitation | Negative | 386.9 | 90.09 |  | 5000
SiO2 |  | 2.926667 |  |  |  | -35.9 |  |  | 31.2 |  | 60.0843 | [8 empty] | 84.93 | I | CTAB | PC12 | L | A | Rat | Irregular | Adult | Adrenal Gland | 24 | MTT | TetrazoliumSalt |  |  |  |  | 2015 | 1 | 10.3109/15376516.2015.1070229 | Sphere | Precipitation | Negative | 386.9 | 90.09 |  | 5000
SiO2 |  | 2.926667 |  |  |  | -35.9 |  |  | 62.5 |  | 60.0843 | [8 empty] | 96.127 | I | CTAB | PC12 | L | A | Rat | Irregular | Adult | Adrenal Gland | 24 | MTT | TetrazoliumSalt |  |  |  |  | 2015 | 1 | 10.3109/15376516.2015.1070229 | Sphere | Precipitation | Negative | 386.9 | 90.09 |  | 5000
SiO2 |  | 2.926667 |  |  |  | -35.9 |  |  | 125 |  | 60.0843 | [8 empty] | 94.225 | I | CTAB | PC12 | L | A | Rat | Irregular | Adult | Adrenal Gland | 24 | MTT | TetrazoliumSalt |  |  |  |  | 2015 | 1 | 10.3109/15376516.2015.1070229 | Sphere | Precipitation | Negative | 386.9 | 90.09 |  | 5000
SiO2 |  | 2.926667 |  |  |  | -35.9 |  |  | 250 |  | 60.0843 | [8 empty] | 103.94 | I | CTAB | PC12 | L | A | Rat | Irregular | Adult | Adrenal Gland | 24 | MTT | TetrazoliumSalt |  |  |  |  | 2015 | 1 | 10.3109/15376516.2015.1070229 | Sphere | Precipitation | Negative | 386.9 | 90.09 |  | 5000
SiO2 |  | 2.926667 |  |  |  | -35.9 |  |  | 500 |  | 60.0843 | [8 empty] | 79.014 | I | CTAB | PC12 | L | A | Rat | Irregular | Adult | Adrenal Gland | 24 | MTT | TetrazoliumSalt |  |  |  |  | 2015 | 1 | 10.3109/15376516.2015.1070229 | Sphere | Precipitation | Negative | 386.9 | 90.09 |  | 5000
SiO2 |  | 2.926667 |  |  |  | -35.9 |  |  | 1000 |  | 60.0843 | [8 empty] | 63.803 | I | CTAB | PC12 | L | A | Rat | Irregular | Adult | Adrenal Gland | 24 | MTT | TetrazoliumSalt |  |  |  |  | 2015 | 1 | 10.3109/15376516.2015.1070229 | Sphere | Precipitation | Negative | 386.9 | 90.09 |  | 5000
SiO2 |  | 2.926667 |  |  |  | -26.8 |  |  | 1.95 |  | 60.0843 | [8 empty] | 97.463 | I | Ph | PC12 | L | A | Rat | Irregular | Adult | Adrenal Gland | 12 | MTT | TetrazoliumSalt |  |  |  |  | 2015 | 1 | 10.3109/15376516.2015.1070229 | Sphere | Precipitation | Negative | 375.4 | 135.83 |  | 5000
SiO2 |  | 2.926667 |  |  |  | -26.8 |  |  | 3.9 |  | 60.0843 | [8 empty] | 95.486 | I | Ph | PC12 | L | A | Rat | Irregular | Adult | Adrenal Gland | 12 | MTT | TetrazoliumSalt |  |  |  |  | 2015 | 1 | 10.3109/15376516.2015.1070229 | Sphere | Precipitation | Negative | 375.4 | 135.83 |  | 5000
SiO2 |  | 2.926667 |  |  |  | -26.8 |  |  | 7.8 |  | 60.0843 | [8 empty] | 89.951 | I | Ph | PC12 | L | A | Rat | Irregular | Adult | Adrenal Gland | 12 | MTT | TetrazoliumSalt |  |  |  |  | 2015 | 1 | 10.3109/15376516.2015.1070229 | Sphere | Precipitation | Negative | 375.4 | 135.83 |  | 5000
SiO2 |  | 2.926667 |  |  |  | -26.8 |  |  | 15.6 |  | 60.0843 | [8 empty] | 105.96 | I | Ph | PC12 | L | A | Rat | Irregular | Adult | Adrenal Gland | 12 | MTT | TetrazoliumSalt |  |  |  |  | 2015 | 1 | 10.3109/15376516.2015.1070229 | Sphere | Precipitation | Negative | 375.4 | 135.83 |  | 5000
SiO2 |  | 2.926667 |  |  |  | -26.8 |  |  | 31.2 |  | 60.0843 | [8 empty] | 95.091 | I | Ph | PC12 | L | A | Rat | Irregular | Adult | Adrenal Gland | 12 | MTT | TetrazoliumSalt |  |  |  |  | 2015 | 1 | 10.3109/15376516.2015.1070229 | Sphere | Precipitation | Negative | 375.4 | 135.83 |  | 5000
SiO2 |  | 2.926667 |  |  |  | -26.8 |  |  | 62.5 |  | 60.0843 | [8 empty] | 96.474 | I | Ph | PC12 | L | A | Rat | Irregular | Adult | Adrenal Gland | 12 | MTT | TetrazoliumSalt |  |  |  |  | 2015 | 1 | 10.3109/15376516.2015.1070229 | Sphere | Precipitation | Negative | 375.4 | 135.83 |  | 5000
SiO2 |  | 2.926667 |  |  |  | -26.8 |  |  | 125 |  | 60.0843 | [8 empty] | 94.3 | I | Ph | PC12 | L | A | Rat | Irregular | Adult | Adrenal Gland | 12 | MTT | TetrazoliumSalt |  |  |  |  | 2015 | 1 | 10.3109/15376516.2015.1070229 | Sphere | Precipitation | Negative | 375.4 | 135.83 |  | 5000
SiO2 |  | 2.926667 |  |  |  | -26.8 |  |  | 250 |  | 60.0843 | [8 empty] | 72.356 | I | Ph | PC12 | L | A | Rat | Irregular | Adult | Adrenal Gland | 12 | MTT | TetrazoliumSalt |  |  |  |  | 2015 | 1 | 10.3109/15376516.2015.1070229 | Sphere | Precipitation | Negative | 375.4 | 135.83 |  | 5000
SiO2 |  | 2.926667 |  |  |  | -26.8 |  |  | 500 |  | 60.0843 | [8 empty] | 70.774 | I | Ph | PC12 | L | A | Rat | Irregular | Adult | Adrenal Gland | 12 | MTT | TetrazoliumSalt |  |  |  |  | 2015 | 1 | 10.3109/15376516.2015.1070229 | Sphere | Precipitation | Negative | 375.4 | 135.83 |  | 5000
SiO2 |  | 2.926667 |  |  |  | -26.8 |  |  | 1000 |  | 60.0843 | [8 empty] | 71.763 | I | Ph | PC12 | L | A | Rat | Irregular | Adult | Adrenal Gland | 12 | MTT | TetrazoliumSalt |  |  |  |  | 2015 | 1 | 10.3109/15376516.2015.1070229 | Sphere | Precipitation | Negative | 375.4 | 135.83 |  | 5000
SiO2 |  | 2.926667 |  |  |  | -26.8 |  |  | 1.95 |  | 60.0843 | [8 empty] | 103.52 | I | Ph | PC12 | L | A | Rat | Irregular | Adult | Adrenal Gland | 24 | MTT | TetrazoliumSalt |  |  |  |  | 2015 | 1 | 10.3109/15376516.2015.1070229 | Sphere | Precipitation | Negative | 375.4 | 135.83 |  | 5000
SiO2 |  | 2.926667 |  |  |  | -26.8 |  |  | 3.9 |  | 60.0843 | [8 empty] | 96.761 | I | Ph | PC12 | L | A | Rat | Irregular | Adult | Adrenal Gland | 24 | MTT | TetrazoliumSalt |  |  |  |  | 2015 | 1 | 10.3109/15376516.2015.1070229 | Sphere | Precipitation | Negative | 375.4 | 135.83 |  | 5000
SiO2 |  | 2.926667 |  |  |  | -26.8 |  |  | 7.8 |  | 60.0843 | [8 empty] | 109.86 | I | Ph | PC12 | L | A | Rat | Irregular | Adult | Adrenal Gland | 24 | MTT | TetrazoliumSalt |  |  |  |  | 2015 | 1 | 10.3109/15376516.2015.1070229 | Sphere | Precipitation | Negative | 375.4 | 135.83 |  | 5000
SiO2 |  | 2.926667 |  |  |  | -26.8 |  |  | 15.6 |  | 60.0843 | [8 empty] | 122.75 | I | Ph | PC12 | L | A | Rat | Irregular | Adult | Adrenal Gland | 24 | MTT | TetrazoliumSalt |  |  |  |  | 2015 | 1 | 10.3109/15376516.2015.1070229 | Sphere | Precipitation | Negative | 375.4 | 135.83 |  | 5000
SiO2 |  | 2.926667 |  |  |  | -26.8 |  |  | 31.2 |  | 60.0843 | [8 empty] | 104.58 | I | Ph | PC12 | L | A | Rat | Irregular | Adult | Adrenal Gland | 24 | MTT | TetrazoliumSalt |  |  |  |  | 2015 | 1 | 10.3109/15376516.2015.1070229 | Sphere | Precipitation | Negative | 375.4 | 135.83 |  | 5000
SiO2 |  | 2.926667 |  |  |  | -26.8 |  |  | 62.5 |  | 60.0843 | [8 empty] | 118.73 | I | Ph | PC12 | L | A | Rat | Irregular | Adult | Adrenal Gland | 24 | MTT | TetrazoliumSalt |  |  |  |  | 2015 | 1 | 10.3109/15376516.2015.1070229 | Sphere | Precipitation | Negative | 375.4 | 135.83 |  | 5000
SiO2 |  | 2.926667 |  |  |  | -26.8 |  |  | 125 |  | 60.0843 | [8 empty] | 94.648 | I | Ph | PC12 | L | A | Rat | Irregular | Adult | Adrenal Gland | 24 | MTT | TetrazoliumSalt |  |  |  |  | 2015 | 1 | 10.3109/15376516.2015.1070229 | Sphere | Precipitation | Negative | 375.4 | 135.83 |  | 5000
SiO2 |  | 2.926667 |  |  |  | -26.8 |  |  | 250 |  | 60.0843 | [8 empty] | 103.1 | I | Ph | PC12 | L | A | Rat | Irregular | Adult | Adrenal Gland | 24 | MTT | TetrazoliumSalt |  |  |  |  | 2015 | 1 | 10.3109/15376516.2015.1070229 | Sphere | Precipitation | Negative | 375.4 | 135.83 |  | 5000
SiO2 |  | 2.926667 |  |  |  | -26.8 |  |  | 500 |  | 60.0843 | [8 empty] | 105.63 | I | Ph | PC12 | L | A | Rat | Irregular | Adult | Adrenal Gland | 24 | MTT | TetrazoliumSalt |  |  |  |  | 2015 | 1 | 10.3109/15376516.2015.1070229 | Sphere | Precipitation | Negative | 375.4 | 135.83 |  | 5000
SiO2 |  | 2.926667 |  |  |  | -26.8 |  |  | 1000 |  | 60.0843 | [8 empty] | 80.493 | I | Ph | PC12 | L | A | Rat | Irregular | Adult | Adrenal Gland | 24 | MTT | TetrazoliumSalt |  |  |  |  | 2015 | 1 | 10.3109/15376516.2015.1070229 | Sphere | Precipitation | Negative | 375.4 | 135.83 |  | 5000
SiO2 |  | 2.926667 |  |  |  | 21.7 |  |  | 1.95 |  | 60.0843 | [8 empty] | 120 | I | NH2 | PC12 | L | A | Rat | Irregular | Adult | Adrenal Gland | 12 | MTT | TetrazoliumSalt |  |  |  |  | 2015 | 1 | 10.3109/15376516.2015.1070229 | Sphere | Precipitation | Positive | 437 | 142.11 |  | 5000
SiO2 |  | 2.926667 |  |  |  | 21.7 |  |  | 3.9 |  | 60.0843 | [8 empty] | 119.41 | I | NH2 | PC12 | L | A | Rat | Irregular | Adult | Adrenal Gland | 12 | MTT | TetrazoliumSalt |  |  |  |  | 2015 | 1 | 10.3109/15376516.2015.1070229 | Sphere | Precipitation | Positive | 437 | 142.11 |  | 5000
SiO2 |  | 2.926667 |  |  |  | 21.7 |  |  | 7.8 |  | 60.0843 | [8 empty] | 109.52 | I | NH2 | PC12 | L | A | Rat | Irregular | Adult | Adrenal Gland | 12 | MTT | TetrazoliumSalt |  |  |  |  | 2015 | 1 | 10.3109/15376516.2015.1070229 | Sphere | Precipitation | Positive | 437 | 142.11 |  | 5000
SiO2 |  | 2.926667 |  |  |  | 21.7 |  |  | 15.6 |  | 60.0843 | [8 empty] | 111.3 | I | NH2 | PC12 | L | A | Rat | Irregular | Adult | Adrenal Gland | 12 | MTT | TetrazoliumSalt |  |  |  |  | 2015 | 1 | 10.3109/15376516.2015.1070229 | Sphere | Precipitation | Positive | 437 | 142.11 |  | 5000
SiO2 |  | 2.926667 |  |  |  | 21.7 |  |  | 31.2 |  | 60.0843 | [8 empty] | 114.86 | I | NH2 | PC12 | L | A | Rat | Irregular | Adult | Adrenal Gland | 12 | MTT | TetrazoliumSalt |  |  |  |  | 2015 | 1 | 10.3109/15376516.2015.1070229 | Sphere | Precipitation | Positive | 437 | 142.11 |  | 5000
SiO2 |  | 2.926667 |  |  |  | 21.7 |  |  | 62.5 |  | 60.0843 | [8 empty] | 116.05 | I | NH2 | PC12 | L | A | Rat | Irregular | Adult | Adrenal Gland | 12 | MTT | TetrazoliumSalt |  |  |  |  | 2015 | 1 | 10.3109/15376516.2015.1070229 | Sphere | Precipitation | Positive | 437 | 142.11 |  | 5000
SiO2 |  | 2.926667 |  |  |  | 21.7 |  |  | 125 |  | 60.0843 | [8 empty] | 106.95 | I | NH2 | PC12 | L | A | Rat | Irregular | Adult | Adrenal Gland | 12 | MTT | TetrazoliumSalt |  |  |  |  | 2015 | 1 | 10.3109/15376516.2015.1070229 | Sphere | Precipitation | Positive | 437 | 142.11 |  | 5000
SiO2 |  | 2.926667 |  |  |  | 21.7 |  |  | 250 |  | 60.0843 | [8 empty] | 73.74 | I | NH2 | PC12 | L | A | Rat | Irregular | Adult | Adrenal Gland | 12 | MTT | TetrazoliumSalt |  |  |  |  | 2015 | 1 | 10.3109/15376516.2015.1070229 | Sphere | Precipitation | Positive | 437 | 142.11 |  | 5000
SiO2 |  | 2.926667 |  |  |  | 21.7 |  |  | 500 |  | 60.0843 | [8 empty] | 93.904 | I | NH2 | PC12 | L | A | Rat | Irregular | Adult | Adrenal Gland | 12 | MTT | TetrazoliumSalt |  |  |  |  | 2015 | 1 | 10.3109/15376516.2015.1070229 | Sphere | Precipitation | Positive | 437 | 142.11 |  | 5000
SiO2 |  | 2.926667 |  |  |  | 21.7 |  |  | 1000 |  | 60.0843 | [8 empty] | 76.31 | I | NH2 | PC12 | L | A | Rat | Irregular | Adult | Adrenal Gland | 12 | MTT | TetrazoliumSalt |  |  |  |  | 2015 | 1 | 10.3109/15376516.2015.1070229 | Sphere | Precipitation | Positive | 437 | 142.11 |  | 5000
SiO2 |  | 2.926667 |  |  |  | 21.7 |  |  | 1.95 |  | 60.0843 | [8 empty] | 104.15 | I | NH2 | PC12 | L | A | Rat | Irregular | Adult | Adrenal Gland | 24 | MTT | TetrazoliumSalt |  |  |  |  | 2015 | 1 | 10.3109/15376516.2015.1070229 | Sphere | Precipitation | Positive | 437 | 142.11 |  | 5000
SiO2 |  | 2.926667 |  |  |  | 21.7 |  |  | 3.9 |  | 60.0843 | [8 empty] | 102.89 | I | NH2 | PC12 | L | A | Rat | Irregular | Adult | Adrenal Gland | 24 | MTT | TetrazoliumSalt |  |  |  |  | 2015 | 1 | 10.3109/15376516.2015.1070229 | Sphere | Precipitation | Positive | 437 | 142.11 |  | 5000
SiO2 |  | 2.926667 |  |  |  | 21.7 |  |  | 7.8 |  | 60.0843 | [8 empty] | 102.04 | I | NH2 | PC12 | L | A | Rat | Irregular | Adult | Adrenal Gland | 24 | MTT | TetrazoliumSalt |  |  |  |  | 2015 | 1 | 10.3109/15376516.2015.1070229 | Sphere | Precipitation | Positive | 437 | 142.11 |  | 5000
SiO2 |  | 2.926667 |  |  |  | 21.7 |  |  | 15.6 |  | 60.0843 | [8 empty] | 94.225 | I | NH2 | PC12 | L | A | Rat | Irregular | Adult | Adrenal Gland | 24 | MTT | TetrazoliumSalt |  |  |  |  | 2015 | 1 | 10.3109/15376516.2015.1070229 | Sphere | Precipitation | Positive | 437 | 142.11 |  | 5000
SiO2 |  | 2.926667 |  |  |  | 21.7 |  |  | 31.2 |  | 60.0843 | [8 empty] | 90.423 | I | NH2 | PC12 | L | A | Rat | Irregular | Adult | Adrenal Gland | 24 | MTT | TetrazoliumSalt |  |  |  |  | 2015 | 1 | 10.3109/15376516.2015.1070229 | Sphere | Precipitation | Positive | 437 | 142.11 |  | 5000
SiO2 |  | 2.926667 |  |  |  | 21.7 |  |  | 62.5 |  | 60.0843 | [8 empty] | 91.056 | I | NH2 | PC12 | L | A | Rat | Irregular | Adult | Adrenal Gland | 24 | MTT | TetrazoliumSalt |  |  |  |  | 2015 | 1 | 10.3109/15376516.2015.1070229 | Sphere | Precipitation | Positive | 437 | 142.11 |  | 5000
SiO2 |  | 2.926667 |  |  |  | 21.7 |  |  | 125 |  | 60.0843 | [8 empty] | 100.77 | I | NH2 | PC12 | L | A | Rat | Irregular | Adult | Adrenal Gland | 24 | MTT | TetrazoliumSalt |  |  |  |  | 2015 | 1 | 10.3109/15376516.2015.1070229 | Sphere | Precipitation | Positive | 437 | 142.11 |  | 5000
SiO2 |  | 2.926667 |  |  |  | 21.7 |  |  | 250 |  | 60.0843 | [8 empty] | 96.761 | I | NH2 | PC12 | L | A | Rat | Irregular | Adult | Adrenal Gland | 24 | MTT | TetrazoliumSalt |  |  |  |  | 2015 | 1 | 10.3109/15376516.2015.1070229 | Sphere | Precipitation | Positive | 437 | 142.11 |  | 5000
SiO2 |  | 2.926667 |  |  |  | 21.7 |  |  | 500 |  | 60.0843 | [8 empty] | 103.94 | I | NH2 | PC12 | L | A | Rat | Irregular | Adult | Adrenal Gland | 24 | MTT | TetrazoliumSalt |  |  |  |  | 2015 | 1 | 10.3109/15376516.2015.1070229 | Sphere | Precipitation | Positive | 437 | 142.11 |  | 5000
SiO2 |  | 2.926667 |  |  |  | 21.7 |  |  | 1000 |  | 60.0843 | [8 empty] | 85775 | I | NH2 | PC12 | L | A | Rat | Irregular | Adult | Adrenal Gland | 24 | MTT | TetrazoliumSalt |  |  |  |  | 2015 | 1 | 10.3109/15376516.2015.1070229 | Sphere | Precipitation | Positive | 437 | 142.11 |  | 5000
SiO2 |  | 2.926667 |  |  | 10 | -27 |  |  | 1 |  | 60.0843 | [8 empty] | 107.59 | I |  | RAW264.7 | L | A | Mouse | Monocyte/Macrophage | Adult | Ascites | 24 | CellTiterBlue | AlamarBlue |  |  |  |  | 2012 | 2 | 10.5402/2012/454072 | Sphere | Commercial | Negative | 7 | 10 |  | 2600
SiO2 |  | 2.926667 |  |  | 10 | -27 |  |  | 10 |  | 60.0843 | [8 empty] | 100.81 | I |  | RAW264.7 | L | A | Mouse | Monocyte/Macrophage | Adult | Ascites | 24 | CellTiterBlue | AlamarBlue |  |  |  |  | 2012 | 2 | 10.5402/2012/454072 | Sphere | Commercial | Negative | 7 | 10 |  | 2600
SiO2 |  | 2.926667 |  |  | 10 | -27 |  |  | 100 |  | 60.0843 | [8 empty] | 70.11 | I |  | RAW264.7 | L | A | Mouse | Monocyte/Macrophage | Adult | Ascites | 24 | CellTiterBlue | AlamarBlue |  |  |  |  | 2012 | 2 | 10.5402/2012/454072 | Sphere | Commercial | Negative | 7 | 10 |  | 2600
SiO2 |  | 2.926667 |  |  | 10 | -27 |  |  | 1000 |  | 60.0843 | [8 empty] | 22.617 | I |  | RAW264.7 | L | A | Mouse | Monocyte/Macrophage | Adult | Ascites | 24 | CellTiterBlue | AlamarBlue |  |  |  |  | 2012 | 2 | 10.5402/2012/454072 | Sphere | Commercial | Negative | 7 | 10 |  | 2600
SiO2 |  | 2.926667 |  |  | 10 | -27 |  |  | 1 |  | 60.0843 | [8 empty] | 123.42 | I |  | RAV264.7 | L | A | Mouse | Monocyte/Macrophage | Adult | Ascites | 24 | XTT | TetrazoliumSalt |  |  |  |  | 2012 | 2 | 10.5402/2012/454072 | Sphere | Commercial | Negative | 7 | 10 |  | 2600
SiO2 |  | 2.926667 |  |  | 10 | -27 |  |  | 10 |  | 60.0843 | [8 empty] | 114.38 | I |  | RAW264.7 | L | A | Mouse | Monocyte/Macrophage | Adult | Ascites | 24 | XTT | TetrazoliumSalt |  |  |  |  | 2012 | 2 | 10.5402/2012/454072 | Sphere | Commercial | Negative | 7 | 10 |  | 2600
SiO2 |  | 2.926667 |  |  | 10 | -27 |  |  | 100 |  | 60.0843 | [8 empty] | 82.714 | I |  | RAW264.7 | L | A | Mouse | Monocyte/Macrophage | Adult | Ascites | 24 | XTT | TetrazoliumSalt |  |  |  |  | 2012 | 2 | 10.5402/2012/454072 | Sphere | Commercial | Negative | 7 | 10 |  | 2600
SiO2 |  | 2.926667 |  |  | 10 | -27 |  |  | 1000 |  | 60.0843 | [8 empty] | 25.525 | I |  | RAW264.7 | L | A | Mouse | Monocyte/Macrophage | Adult | Ascites | 24 | XTT | TetrazoliumSalt |  |  |  |  | 2012 | 2 | 10.5402/2012/454072 | Sphere | Commercial | Negative | 7 | 10 |  | 2600
SiO2 |  | 2.926667 |  |  | 10 | -27 |  |  | 1 |  | 60.0843 | [8 empty] | 4.5234 | I |  | RAW264.7 | L | A | Mouse | Monocyte/Macrophage | Adult | Ascites | 24 | LDH | LDHrelease |  |  |  |  | 2012 | 2 | 10.5402/2012/454072 | Sphere | Commercial | Negative | 7 | 10 |  | 2600
SiO2 |  | 2.926667 |  |  | 10 | -27 |  |  | 10 |  | 60.0843 | [8 empty] | 6.1389 | I |  | RAW264.7 | L | A | Mouse | Monocyte/Macrophage | Adult | Ascites | 24 | LDH | LDHrelease |  |  |  |  | 2012 | 2 | 10.5402/2012/454072 | Sphere | Commercial | Negative | 7 | 10 |  | 2600
SiO2 |  | 2.926667 |  |  | 10 | -27 |  |  | 100 |  | 60.0843 | [8 empty] | 22.294 | I |  | RAW264.7 | L | A | Mouse | Monocyte/Macrophage | Adult | Ascites | 24 | LDH | LDHrelease |  |  |  |  | 2012 | 2 | 10.5402/2012/454072 | Sphere | Commercial | Negative | 7 | 10 |  | 2600
SiO2 |  | 2.926667 |  |  | 10 | -27 |  |  | 1000 |  | 60.0843 | [8 empty] | 69.467 | I |  | RAW264.7 | L | A | Mouse | Monocyte/Macrophage | Adult | Ascites | 24 | LDH | LDHrelease |  |  |  |  | 2012 | 2 | 10.5402/2012/454072 | Sphere | Commercial | Negative | 7 | 10 |  | 2600
SiO2 |  | 2.926667 |  |  | 10 | -27 |  |  | 1 |  | 60.0843 | [8 empty] | 95.315 | I |  | RAW264.7 | L | A | Mouse | Monocyte/Macrophage | Adult | Ascites | 24 | Live/Dead | PropidiumIodide |  |  |  |  | 2012 | 2 | 10.5402/2012/454072 | Sphere | Commercial | Negative | 7 | 10 |  | 6000
SiO2 |  | 2.926667 |  |  | 10 | -27 |  |  | 10 |  | 60.0843 | [8 empty] | 86.268 | I |  | RAW264.7 | L | A | Mouse | Monocyte/Macrophage | Adult | Ascites | 24 | Live/Dead | PropidiumIodide |  |  |  |  | 2012 | 2 | 10.5402/2012/454072 | Sphere | Commercial | Negative | 7 | 10 |  | 6000
SiO2 |  | 2.926667 |  |  | 10 | -27 |  |  | 100 |  | 60.0843 | [8 empty] | 69.467 | I |  | RAW264.7 | L | A | Mouse | Monocyte/Macrophage | Adult | Ascites | 24 | Live/Dead | PropidiumIodide |  |  |  |  | 2012 | 2 | 10.5402/2012/454072 | Sphere | Commercial | Negative | 7 | 10 |  | 6000
SiO2 |  | 2.926667 |  |  | 10 | -27 |  |  | 1000 |  | 60.0843 | [8 empty] | 9.6931 | I |  | RAW264.7 | L | A | Mouse | Monocyte/Macrophage | Adult | Ascites | 24 | Live/Dead | PropidiumIodide |  |  |  |  | 2012 | 2 | 10.5402/2012/454072 | Sphere | Commercial | Negative | 7 | 10 |  | 6000
SiO2 |  | 2.926667 |  |  | 10 | -27 |  |  | 1 |  | 60.0843 | [8 empty] | 94.023 | I |  | RAW264.7 | L | A | Mouse | Monocyte/Macrophage | Adult | Ascites | 24 | Live/Dead | CalceinAM |  |  |  |  | 2012 | 2 | 10.5402/2012/454072 | Sphere | Commercial | Negative | 7 | 10 |  | 6000
SiO2 |  | 2.926667 |  |  | 10 | -27 |  |  | 10 |  | 60.0843 | [8 empty] | 91.761 | I |  | RAW264.7 | L | A | Mouse | Monocyte/Macrophage | Adult | Ascites | 24 | Live/Dead | CalceinAM |  |  |  |  | 2012 | 2 | 10.5402/2012/454072 | Sphere | Commercial | Negative | 7 | 10 |  | 6000
SiO2 |  | 2.926667 |  |  | 10 | -27 |  |  | 100 |  | 60.0843 | [8 empty] | 71.729 | I |  | RAW264.7 | L | A | Mouse | Monocyte/Macrophage | Adult | Ascites | 24 | Live/Dead | CalceinAM |  |  |  |  | 2012 | 2 | 10.5402/2012/454072 | Sphere | Commercial | Negative | 7 | 10 |  | 6000
SiO2 |  | 2.926667 |  |  | 10 | -27 |  |  | 1000 |  | 60.0843 | [8 empty] | 44.265 | I |  | RAW264.7 | L | A | Mouse | Monocyte/Macrophage | Adult | Ascites | 24 | Live/Dead | CalceinAM |  |  |  |  | 2012 | 2 | 10.5402/2012/454072 | Sphere | Commercial | Negative | 7 | 10 |  | 6000
QD |  |  |  |  | 5.4 | [14 empty] | 105.33 | I | DPA | SVEC4-10 | L | A | Mouse | Epithelial | Adult | Axillary Lymph Node | 24 | MTS | TetrazoliumSalt |  |  |  |  | 2015 | 3 | 10.3762/bjnano.6.28 | Sphere | Precipitation | Neutral
QD |  |  |  |  | 5.4 | [14 empty] | 89.73 | I | DPA | SVEC4-10 | L | A | Mouse | Epithelial | Adult | Axillary Lymph Node | 24 | MTS | TetrazoliumSalt |  |  |  |  | 2015 | 3 | 10.3762/bjnano.6.28 | Sphere | Precipitation | Neutral
QD |  |  |  |  | 5.4 | [14 empty] | 109.52 | I | DPA | J774A.1 | L | A | Mouse | Macrophage | Adult | Ascites | 24 | MTS | TetrazoliumSalt |  |  |  |  | 2015 | 3 | 10.3762/bjnano.6.28 | Sphere | Precipitation | Neutral
QD |  |  |  |  | 5.4 | [14 empty] | 112.26 | I | DPA | J774A.1 | L | A | Mouse | Macrophage | Adult | Ascites | 24 | MTS | TetrazoliumSalt |  |  |  |  | 2015 | 3 | 10.3762/bjnano.6.28 | Sphere | Precipitation | Neutral
QD |  |  |  |  | 5.4 | [14 empty] | 93.591 | I | MPA | SVEC4-10 | L | A | Mouse | Epithelial | Adult | Axillary Lymph Node | 24 | MTS | TetrazoliumSalt |  |  |  |  | 2015 | 3 | 10.3762/bjnano.6.28 | Sphere | Precipitation | Negative
QD |  |  |  |  | 5.4 | [14 empty] | 45.56 | I | MPA | SVEC4-10 | L | A | Mouse | Epithelial | Adult | Axillary Lymph Node | 24 | MTS | TetrazoliumSalt |  |  |  |  | 2015 | 3 | 10.3762/bjnano.6.28 | Sphere | Precipitation | Negative
QD |  |  |  |  | 5.4 | [14 empty] | 111.61 | I | MPA | J774A.1 | L | A | Mouse | Macrophage | Adult | Ascites | 24 | MTS | TetrazoliumSalt |  |  |  |  | 2015 | 3 | 10.3762/bjnano.6.28 | Sphee | Precipitation | Negative
QD |  |  |  |  | 5.4 | [14 empty] | 57.419 | I | MPA | J774A.1 | L | A | Mouse | Macrophage | Adult | Ascites | 24 | MTS | TetrazoliumSalt |  |  |  |  | 2015 | 3 | 10.3762/bjnano.6.28 | Sphere | Precipitation | Negative
QD |  |  |  |  | 5.4 | [14 empty] | 29.961 | I | CyA | SVEC4-10 | L | A | Mouse | Epithelial | Adult | Axillary Lymph Node | 24 | MTS | TetrazoliumSalt |  |  |  |  | 2015 | 3 | 10.3762/bjnano.6.28 | Sphere | Precipitation | Positive
QD |  |  |  |  | 5.4 | [14 empty] | 25.019 | I | CyA | SVEC4-10 | L | A | Mouse | Epithelial | Adult | Axillary Lymph Node | 24 | MTS | TetrazoliumSalt |  |  |  |  | 2015 | 3 | 10.3762/bjnano.6.28 | Sphere | Precipitation | Positive
QD |  |  |  |  | 5.4 | [14 empty] | 86.129 | I | CyA | J774A.1 | L | A | Mouse | Macrophage | Adult | Ascites | 24 | MTS | TetrazoliumSalt |  |  |  |  | 2015 | 3 | 10.3762/bjnano.6.28 | Sphere | Precipitation | Positive
QD |  |  |  |  | 5.4 | [14 empty] | 22.581 | I | CyA | J774A.1 | L | A | Mouse | Macrophage | Adult | Ascites | 24 | MTS | TetrazoliumSalt |  |  |  |  | 2015 | 3 | 10.3762/bjnano.6.28 | Sphere | Precipitation | Positive
Fe2O3 |  | 2.796 |  |  | 18 |  |  |  | 100 |  | 159.6882 | [8 empty] | 102 | I | Dextran | VERO | L | A | Monkey | Epithelial | Adult | Kidney | 24 | MTT | TetrazoliumSalt |  |  |  |  | 2014 | 4 | 10.1002/jbm.b.33068 | Sphere | Thermal Decomposition |  | 170 |  |  | 10000
Fe2O3 |  | 2.796 |  |  | 18 |  |  |  | 200 |  | 159.6882 | [8 empty] | 105.08 | I | Dextran | VERO | L | A | Monkey | Epithelial | Adult | Kidney | 24 | MTT | TetrazoliumSalt |  |  |  |  | 2014 | 4 | 10.1002/jbm.b.33068 | Sphere | Thermal Decomposition |  | 170 |  |  | 10000
Fe2O3 |  | 2.796 |  |  | 18 |  |  |  | 300 |  | 159.6882 | [8 empty] | 100 | I | Dextran | VERO | L | A | Monkey | Epithelial | Adult | Kidney | 24 | MTT | TetrazoliumSalt |  |  |  |  | 2014 | 4 | 10.1002/jbm.b.33068 | Sphere | Thermal Decomposition |  | 170 |  |  | 10000
Fe2O3 |  | 2.796 |  |  | 18 |  |  |  | 400 |  | 159.6882 | [8 empty] | 100 | I | Dextran | VERO | L | A | Monkey | Epithelial | Adult | Kidney | 24 | MTT | TetrazoliumSalt |  |  |  |  | 2014 | 4 | 10.1002/jbm.b.33068 | Sphere | Thermal Decomposition |  | 170 |  |  | 10000
Fe2O3 |  | 2.796 |  |  | 18 |  |  |  | 500 |  | 159.6882 | [8 empty] | 80 | I | Dextran | VERO | L | A | Monkey | Epithelial | Adult | Kidney | 24 | MTT | TetrazoliumSalt |  |  |  |  | 2014 | 4 | 10.1002/jbm.b.33068 | Sphere | Thermal Decomposition |  | 170 |  |  | 10000
Fe2O3 |  | 2.796 |  |  | 18 |  |  |  | 100 |  | 159.6882 | [8 empty] | 101.97 | I | Dextran | MDCK | L | A | Dog | Epithelial | Adult | Kidney | 24 | MTT | TetrazoliumSalt |  |  |  |  | 2014 | 4 | 10.1002/jbm.b.33068 | Sphere | Thermal Decomposition |  | 170 |  |  | 10000
Fe2O3 |  | 2.796 |  |  | 18 |  |  |  | 200 |  | 159.6882 | [8 empty] | 115.09 | I | Dextran | MDCK | L | A | Dog | Epithelial | Adult | Kidney | 24 | MTT | TetrazoliumSalt |  |  |  |  | 2014 | 4 | 10.1002/jbm.b.33068 | Sphere | Thermal Decomposition |  | 170 |  |  | 10000
Fe2O3 |  | 2.796 |  |  | 18 |  |  |  | 300 |  | 159.6882 | [8 empty] | 115.09 | I | Dextran | MDCK | L | A | Dog | Epithelial | Adult | Kidney | 24 | MTT | TetrazoliumSalt |  |  |  |  | 2014 | 4 | 10.1002/jbm.b.33068 | Sphere | Thermal Decomposition |  | 170 |  |  | 10000
Fe2O3 |  | 2.796 |  |  | 18 |  |  |  | 400 |  | 159.6882 | [8 empty] | 100.1 | I | Dextran | MDCK | L | A | Dog | Epithelial | Adult | Kidney | 24 | MTT | TetrazoliumSalt |  |  |  |  | 2014 | 4 | 10.1002/jbm.b.33068 | Sphere | Thermal Decomposition |  | 170 |  |  | 10000
Fe2O3 |  | 2.796 |  |  | 18 |  |  |  | 500 |  | 159.6882 | [8 empty] | 118.08 | I | Dextran | MDCK | L | A | Dog | Epithelial | Adult | Kidney | 24 | MTT | TetrazoliumSalt |  |  |  |  | 2014 | 4 | 10.1002/jbm.b.33068 | Sphere | Thermal Decomposition |  | 170 |  |  | 10000
Fe2O3 |  | 2.796 |  |  | 18 |  |  |  | 100 |  | 159.6882 | [8 empty] | 80 | I | PEG | MDCK | L | A | Dog | Epithelial | Adult | Kidney | 24 | MTT | TetrazoliumSalt |  |  |  |  | 2014 | 4 | 10.1002/jbm.b.33068 | Sphere | Thermal Decomposition |  | 120 |  |  | 10000
Fe2O3 |  | 2.796 |  |  | 18 |  |  |  | 200 |  | 159.6882 | [8 empty] | 75.077 | I | PEG | MDCK | L | A | Dog | Epithelial | Adult | Kidney | 24 | MTT | TetrazoliumSalt |  |  |  |  | 2014 | 4 | 10.1002/jbm.b.33068 | Sphere | Thermal Decomposition |  | 120 |  |  | 10000
Fe2O3 |  | 2.796 |  |  | 18 |  |  |  | 300 |  | 159.6882 | [8 empty] | 50 | I | PEG | MDCK | L | A | Dog | Epithelial | Adult | Kidney | 24 | MTT | TetrazoliumSalt |  |  |  |  | 2014 | 4 | 10.1002/jbm.b.33068 | Sphere | Thermal Decomposition |  | 120 |  |  | 10000
Fe2O3 |  | 2.796 |  |  | 18 |  |  |  | 400 |  | 159.6882 | [8 empty] | 38 | I | PEG | MDCK | L | A | Dog | Epithelial | Adult | Kidney | 24 | MTT | TetrazoliumSalt |  |  |  |  | 2014 | 4 | 10.1002/jbm.b.33068 | Sphere | Thermal Decomposition |  | 120 |  |  | 10000
Fe2O3 |  | 2.796 |  |  | 18 |  |  |  | 500 |  | 159.6882 | [8 empty] | 34.923 | I | PEG | MDCK | L | A | Dog | Epithelial | Adult | Kidney | 24 | MTT | TetrazoliumSalt |  |  |  |  | 2014 | 4 | 10.1002/jbm.b.33068 | Sphere | Thermal Decomposition |  | 120 |  |  | 10000
Fe2O3 |  | 2.796 |  |  | 18 |  |  |  | 100 |  | 159.6882 | [8 empty] | 89.986 | I | PEG | MDCK | L | A | Dog | Epithelial | Adult | Kidney | 24 | MTT | TetrazoliumSalt |  |  |  |  | 2014 | 4 | 10.1002/jbm.b.33068 | Sphere | Thermal Decomposition |  | 120 |  |  | 10000
Fe2O3 |  | 2.796 |  |  | 18 |  |  |  | 200 |  | 159.6882 | [8 empty] | 80.245 | I | PEG | MDCK | L | A | Dog | Epithelial | Adult | Kidney | 24 | MTT | TetrazoliumSalt |  |  |  |  | 2014 | 4 | 10.1002/jbm.b.33068 | Sphere | Thermal Decomposition |  | 120 |  |  | 10000
Fe2O3 |  | 2.796 |  |  | 18 |  |  |  | 300 |  | 159.6882 | [8 empty] | 31.916 | I | PEG | MDCK | L | A | Dog | Epithelial | Adult | Kidney | 24 | MTT | TetrazoliumSalt |  |  |  |  | 2014 | 4 | 10.1002/jbm.b.33068 | Sphere | Thermal Decomposition |  | 120 |  |  | 10000
Fe2O3 |  | 2.796 |  |  | 18 |  |  |  | 400 |  | 159.6882 | [8 empty] | 30.043 | I | PEG | MDCK | L | A | Dog | Epithelial | Adult | Kidney | 24 | MTT | TetrazoliumSalt |  |  |  |  | 2014 | 4 | 10.1002/jbm.b.33068 | Sphere | Thermal Decomposition |  | 120 |  |  | 10000
Fe2O3 |  | 2.796 |  |  | 18 |  |  |  | 500 |  | 159.6882 | [8 empty] | 30.043 | I | PEG | MDCK | L | A | Dog | Epithelial | Adult | Kidney | 24 | MTT | TetrazoliumSalt |  |  |  |  | 2014 | 4 | 10.1002/jbm.b.33068 | Sphere | Thermal Decomposition |  | 120 |  |  | 10000
Bi |  | 2.02 |  |  | 20 | [5 empty] | 208.9804 | [8 empty] | 97.16 | I |  | HeLa | L | H | Human | Epithelial | Adult | Cervix | 24 | Live/Dead | CalceinAM |  |  |  |  | 2012 | 5 | 10.1007/s10856-012-4716-1 | Sphere | Precipitation |  |  |  |  | 20000
Bi |  | 2.02 |  |  | 20 | [5 empty] | 208.9804 | [8 empty] | 86.296 | I |  | HeLa | L | H | Human | Epithelial | Adult | Cervix | 24 | Live/Dead | CalceinAM |  |  |  |  | 2012 | 5 | 10.1007/s10856-012-4716-1 | Sphere | Precipitation |  |  |  |  | 20000
Bi |  | 2.02 |  |  | 20 | [5 empty] | 208.9804 | [8 empty] | 55.802 | I |  | HeLa | L | H | Human | Epithelial | Adult | Cervix | 24 | Live/Dead | CalceinAM |  |  |  |  | 2012 | 5 | 10.1007/s10856-012-4716-1 | Sphere | Precipitation |  |  |  |  | 20000
Bi |  | 2.02 |  |  | 20 | [5 empty] | 208.9804 | [8 empty] | 99.256 | I |  | MG-63 | L | H | Human | Fibroblast | Adult | Bone | 24 | Live/Dead | CalceinAM |  |  |  |  | 2012 | 5 | 10.1007/s10856-012-4716-1 | Sphere | Precipitation |  |  |  |  | 20000
Bi |  | 2.02 |  |  | 20 | [5 empty] | 208.9804 | [8 empty] | 87.593 | I |  | MG-63 | L | H | Human | Fibroblast | Adult | Bone | 24 | Live/Dead | CalceinAM |  |  |  |  | 2012 | 5 | 10.1007/s10856-012-4716-1 | Sphere | Precipitation |  |  |  |  | 20000
Bi |  | 2.02 |  |  | 20 | [5 empty] | 208.9804 | [8 empty] | 71.712 | I |  | MG-63 | L | H | Human | Fibroblast | Adult | Bone | 24 | Live/Dead | CalceinAM |  |  |  |  | 2012 | 5 | 10.1007/s10856-012-4716-1 | Sphere | Precipitation |  |  |  |  | 20000
Bi |  | 2.02 |  |  | 20 | [5 empty] | 208.9804 | [8 empty] | 95.11 | I |  | HeLa | L | H | Human | Epithelial | Adult | Cervix | 24 | MTT | TetrazoliumSalt |  |  |  |  | 2012 | 5 | 10.1007/s10856-012-4716-1 | Sphere | Precipitation |  |  |  |  | 20000
Bi |  | 2.02 |  |  | 20 | [5 empty] | 208.9804 | [8 empty] | 87.164 | I |  | HeLa | L | H | Human | Epithelial | Adult | Cervix | 24 | MTT | TetrazoliumSalt |  |  |  |  | 2012 | 5 | 10.1007/s10856-012-4716-1 | Sphere | Precipitation |  |  |  |  | 20000
Bi |  | 2.02 |  |  | 20 | [5 empty] | 208.9804 | [8 empty] | 54.156 | I |  | HeLa | L | H | Human | Epithelial | Adult | Cervix | 24 | MTT | TetrazoliumSalt |  |  |  |  | 2012 | 5 | 10.1007/s10856-012-4716-1 | Sphere | Precipitation |  |  |  |  | 20000
Bi |  | 2.02 |  |  | 20 | [5 empty] | 208.9804 | [8 empty] | 96.429 | I |  | MG-63 | L | H | Human | Fibroblast | Adult | Bone | 24 | MTT | TetrazoliumSalt |  |  |  |  | 2012 | 5 | 10.1007/s10856-012-4716-1 | Sphere | Precipitation |  |  |  |  | 20000
Bi |  | 2.02 |  |  | 20 | [5 empty] | 208.9804 | [8 empty] | 92.989 | I |  | MG-63 | L | H | Human | Fibroblast | Adult | Bone | 24 | MTT | TetrazoliumSalt |  |  |  |  | 2012 | 5 | 10.1007/s10856-012-4716-1 | Sphere | Precipitation |  |  |  |  | 20000
Bi |  | 2.02 |  |  | 20 | [5 empty] | 208.9804 | [8 empty] | 67.857 | I |  | MG-63 | L | H | Human | Fibroblast | Adult | Bone | 24 | MTT | TetrazoliumSalt |  |  |  |  | 2012 | 5 | 10.1007/s10856-012-4716-1 | Sphere | Precipitation |  |  |  |  | 20000
Bi |  | 2.02 |  |  | 20 | [5 empty] | 208.9804 | [8 empty] | 99.383 | I | NH2 | HeLa | L | H | Human | Epithelial | Adult | Cervix | 24 | Live/Dead | CalceinAM |  |  |  |  | 2012 | 5 | 10.1007/s10856-012-4716-1 | Sphere | Precipitation |  |  |  |  | 20000
Bi |  | 2.02 |  |  | 20 | [5 empty] | 208.9804 | [8 empty] | 70 | I | NH2 | HeLa | L | H | Human | Epithelial | Adult | Cervix | 24 | Live/Dead | CalceinAM |  |  |  |  | 2012 | 5 | 10.1007/s10856-012-4716-1 | Sphere | Precipitation |  |  |  |  | 20000
Bi |  | 2.02 |  |  | 20 | [5 empty] | 208.9804 | [8 empty] | 48.642 | I | NH2 | HeLa | L | H | Human | Epithelial | Adult | Cervix | 24 | Live/Dead | CalceinAM |  |  |  |  | 2012 | 5 | 10.1007/s10856-012-4716-1 | Sphere | Precipitation |  |  |  |  | 20000
Bi |  | 2.02 |  |  | 20 | [5 empty] | 208.9804 | [8 empty] | 99.256 | I | NH2 | MG-63 | L | H | Human | Fibroblast | Adult | Bone | 24 | Live/Dead | CalceinAM |  |  |  |  | 2012 | 5 | 10.1007/s10856-012-4716-1 | Sphere | Precipitation |  |  |  |  | 20000
Bi |  | 2.02 |  |  | 20 | [5 empty] | 208.9804 | [8 empty] | 82.878 | I | NH2 | MG-63 | L | H | Human | Fibroblast | Adult | Bone | 24 | Live/Dead | CalceinAM |  |  |  |  | 2012 | 5 | 10.1007/s10856-012-4716-1 | Sphere | Precipitation |  |  |  |  | 20000
Bi |  | 2.02 |  |  | 20 | [5 empty] | 208.9804 | [8 empty] | 77.916 | I | NH2 | MG-63 | L | H | Human | Fibroblast | Adult | Bone | 24 | Live/Dead | CalceinAM |  |  |  |  | 2012 | 5 | 10.1007/s10856-012-4716-1 | Sphere | Precipitation |  |  |  |  | 20000
Bi |  | 2.02 |  |  | 20 | [5 empty] | 208.9804 | [8 empty] | 93.521 | I | NH2 | HeLa | L | H | Human | Epithelial | Adult | Cervix | 24 | MTT | TetrazoliumSalt |  |  |  |  | 2012 | 5 | 10.1007/s10856-012-4716-1 | Sphere | Precipitation |  |  |  |  | 20000
Bi |  | 2.02 |  |  | 20 | [5 empty] | 208.9804 | [8 empty] | 78.24 | I | NH2 | HeLa | L | H | Human | Epithelial | Adult | Cervix | 24 | MTT | TetrazoliumSalt |  |  |  |  | 2012 | 5 | 10.1007/s10856-012-4716-1 | Sphere | Precipitation |  |  |  |  | 20000
Bi |  | 2.02 |  |  | 20 | [5 empty] | 208.9804 | [8 empty] | 48.533 | I | NH2 | HeLa | L | H | Human | Epithelial | Adult | Cervix | 24 | MTT | TetrazoliumSalt |  |  |  |  | 2012 | 5 | 10.1007/s10856-012-4716-1 | Sphere | Precipitation |  |  |  |  | 20000
Bi |  | 2.02 |  |  | 20 | [5 empty] | 208.9804 | [8 empty] | 93.651 | I | NH2 | MG-63 | L | H | Human | Fibroblast | Adult | Bone | 24 | MTT | TetrazoliumSalt |  |  |  |  | 2012 | 5 | 10.1007/s10856-012-4716-1 | Sphere | Precipitation |  |  |  |  | 20000
Bi |  | 2.02 |  |  | 20 | [5 empty] | 208.9804 | [8 empty] | 83.73 | I | NH2 | MG-63 | L | H | Human | Fibroblast | Adult | Bone | 24 | MTT | TetrazoliumSalt |  |  |  |  | 2012 | 5 | 10.1007/s10856-012-4716-1 | Sphere | Precipitation |  |  |  |  | 20000
Bi |  | 2.02 |  |  | 20 | [5 empty] | 208.9804 | [8 empty] | 71.825 | I | NH2 | MG-63 | L | H | Human | Fibroblast | Adult | Bone | 24 | MTT | TetrazoliumSalt |  |  |  |  | 2012 | 5 | 10.1007/s10856-012-4716-1 | Sphere | Precipitation |  |  |  |  | 20000
Bi |  | 2.02 |  |  | 20 | [5 empty] | 208.9804 | [8 empty] | 99.383 | I | Silica | HeLa | L | H | Human | Epithelial | Adult | Cervix | 24 | Live/Dead | CalceinAM |  |  |  |  | 2012 | 5 | 10.1007/s10856-012-4716-1 | Sphere | Precipitation |  |  |  |  | 20000
Bi |  | 2.02 |  |  | 20 | [5 empty] | 208.9804 | [8 empty] | 83.951 | I | Silica | HeLa | L | H | Human | Epithelial | Adult | Cervix | 24 | Live/Dead | CalceinAM |  |  |  |  | 2012 | 5 | 10.1007/s10856-012-4716-1 | Sphere | Precipitation |  |  |  |  | 20000
Bi |  | 2.02 |  |  | 20 | [5 empty] | 208.9804 | [8 empty] | 59.506 | I | Silica | HeLa | L | H | Human | Epithelial | Adult | Cervix | 24 | Live/Dead | CalceinAM |  |  |  |  | 2012 | 5 | 10.1007/s10856-012-4716-1 | Sphere | Precipitation |  |  |  |  | 20000
Bi |  | 2.02 |  |  | 20 | [5 empty] | 208.9804 | [8 empty] | 98.511 | I | Silica | MG-63 | L | H | Human | Fibroblast | Adult | Bone | 24 | Live/Dead | CalceinAM |  |  |  |  | 2012 | 5 | 10.1007/s10856-012-4716-1 | Sphere | Precipitation |  |  |  |  | 20000
Bi |  | 2.02 |  |  | 20 | [5 empty] | 208.9804 | [8 empty] | 94.169 | I | Silica | MG-63 | L | H | Human | Fibroblast | Adult | Bone | 24 | Live/Dead | CalceinAM |  |  |  |  | 2012 | 5 | 10.1007/s10856-012-4716-1 | Sphere | Precipitation |  |  |  |  | 20000
Bi |  | 2.02 |  |  | 20 | [5 empty] | 208.9804 | [8 empty] | 77.171 | I | Silica | MG-63 | L | H | Human | Fibroblast | Adult | Bone | 24 | Live/Dead | CalceinAM |  |  |  |  | 2012 | 5 | 10.1007/s10856-012-4716-1 | Sphere | Precipitation |  |  |  |  | 20000
Bi |  | 2.02 |  |  | 20 | [5 empty] | 208.9804 | [8 empty] | 99.389 | I | Silica | HeLa | L | H | Human | Epithelial | Adult | Cervix | 24 | MTT | TetrazoliumSalt |  |  |  |  | 2012 | 5 | 10.1007/s10856-012-4716-1 | Sphere | Precipitation |  |  |  |  | 20000
Bi |  | 2.02 |  |  | 20 | [5 empty] | 208.9804 | [8 empty] | 92.176 | I | Silica | HeLa | L | H | Human | Epithelial | Adult | Cervix | 24 | MTT | TetrazoliumSalt |  |  |  |  | 2012 | 5 | 10.1007/s10856-012-4716-1 | Sphere | Precipitation |  |  |  |  | 20000
Bi |  | 2.02 |  |  | 20 | [5 empty] | 208.9804 | [8 empty] | 63.692 | I | Silica | HeLa | L | H | Human | Epithelial | Adult | Cervix | 24 | MTT | TetrazoliumSalt |  |  |  |  | 2012 | 5 | 10.1007/s10856-012-4716-1 | Sphere | Precipitation |  |  |  |  | 20000
Bi |  | 2.02 |  |  | 20 | [5 empty] | 208.9804 | [8 empty] | 98.28 | I | Silica | MG-63 | L | H | Human | Fibroblast | Adult | Bone | 24 | MTT | TetrazoliumSalt |  |  |  |  | 2012 | 5 | 10.1007/s10856-012-4716-1 | Sphere | Precipitation |  |  |  |  | 20000
Bi |  | 2.02 |  |  | 20 | [5 empty] | 208.9804 | [8 empty] | 93.519 | I | Silica | MG-63 | L | H | Human | Fibroblast | Adult | Bone | 24 | MTT | TetrazoliumSalt |  |  |  |  | 2012 | 5 | 10.1007/s10856-012-4716-1 | Sphere | Precipitation |  |  |  |  | 20000
Bi |  | 2.02 |  |  | 20 | [5 empty] | 208.9804 | [8 empty] | 75.529 | I | Silica | MG-63 | L | H | Human | Fibroblast | Adult | Bone | 24 | MTT | TetrazoliumSalt |  |  |  |  | 2012 | 5 | 10.1007/s10856-012-4716-1 | Sphere | Precipitation |  |  |  |  | 20000
Bi |  | 2.02 |  |  | 20 | [5 empty] | 208.9804 | [8 empty] | 98.395 | I | PEG | HeLa | L | H | Human | Epithelial | Adult | Cervix | 24 | Live/Dead | CalceinAM |  |  |  |  | 2012 | 5 | 10.1007/s10856-012-4716-1 | Sphere | Precipitation |  |  |  |  | 20000
Bi |  | 2.02 |  |  | 20 | [5 empty] | 208.9804 | [8 empty] | 87.778 | I | PEG | HeLa | L | H | Human | Epithelial | Adult | Cervix | 24 | Live/Dead | CalceinAM |  |  |  |  | 2012 | 5 | 10.1007/s10856-012-4716-1 | Sphere | Precipitation |  |  |  |  | 20000
Bi |  | 2.02 |  |  | 20 | [5 empty] | 208.9804 | [8 empty] | 66.667 | I | PEG | HeLa | L | H | Human | Epithelial | Adult | Cervix | 24 | Live/Dead | CalceinAM |  |  |  |  | 2012 | 5 | 10.1007/s10856-012-4716-1 | Sphere | Precipitation |  |  |  |  | 20000
Bi |  | 2.02 |  |  | 20 | [5 empty] | 208.9804 | [8 empty] | 98.387 | I | PEG | MG-63 | L | H | Human | Fibroblast | Adult | Bone | 24 | Live/Dead | CalceinAM |  |  |  |  | 2012 | 5 | 10.1007/s10856-012-4716-1 | Sphere | Precipitation |  |  |  |  | 20000
Bi |  | 2.02 |  |  | 20 | [5 empty] | 208.9804 | [8 empty] | 91.935 | I | PEG | MG-63 | L | H | Human | Fibroblast | Adult | Bone | 24 | Live/Dead | CalceinAM |  |  |  |  | 2012 | 5 | 10.1007/s10856-012-4716-1 | Sphere | Precipitation |  |  |  |  | 20000
Bi |  | 2.02 |  |  | 20 | [5 empty] | 208.9804 | [8 empty] | 78.164 | I | PEG | MG-63 | L | H | Human | Fibroblast | Adult | Bone | 24 | Live/Dead | CalceinAM |  |  |  |  | 2012 | 5 | 10.1007/s10856-012-4716-1 | Sphere | Precipitation |  |  |  |  | 20000
Bi |  | 2.02 |  |  | 20 | [5 empty] | 208.9804 | [8 empty] | 96.21 | I | PEG | HeLa | L | H | Human | Epithelial | Adult | Cervix | 24 | MTT | TetrazoliumSalt |  |  |  |  | 2012 | 5 | 10.1007/s10856-012-4716-1 | Sphere | Precipitation |  |  |  |  | 20000
Bi |  | 2.02 |  |  | 20 | [5 empty] | 208.9804 | [8 empty] | 88.875 | I | PEG | HeLa | L | H | Human | Epithelial | Adult | Cervix | 24 | MTT | TetrazoliumSalt |  |  |  |  | 2012 | 5 | 10.1007/s10856-012-4716-1 | Sphere | Precipitation |  |  |  |  | 20000
Bi |  | 2.02 |  |  | 20 | [5 empty] | 208.9804 | [8 empty] | 72.983 | I | PEG | HeLa | L | H | Human | Epithelial | Adult | Cervix | 24 | MTT | TetrazoliumSalt |  |  |  |  | 2012 | 5 | 10.1007/s10856-012-4716-1 | Sphere | Precipitation |  |  |  |  | 20000
Bi |  | 2.02 |  |  | 20 | [5 empty] | 208.9804 | [8 empty] | 97.354 | I | PEG | MG-63 | L | H | Human | Fibroblast | Adult | Bone | 24 | MTT | TetrazoliumSalt |  |  |  |  | 2012 | 5 | 10.1007/s10856-012-4716-1 | Sphere | Precipitation |  |  |  |  | 20000
Bi |  | 2.02 |  |  | 20 | [5 empty] | 208.9804 | [8 empty] | 92.063 | I | PEG | MG-63 | L | H | Human | Fibroblast | Adult | Bone | 24 | MTT | TetrazoliumSalt |  |  |  |  | 2012 | 5 | 10.1007/s10856-012-4716-1 | Sphere | Precipitation |  |  |  |  | 20000
Bi |  | 2.02 |  |  | 20 | [5 empty] | 208.9804 | [8 empty] | 78.175 | I | PEG | MG-63 | L | H | Human | Fibroblast | Adult | Bone | 24 | MTT | TetrazoliumSalt |  |  |  |  | 2012 | 5 | 10.1007/s10856-012-4716-1 | Sphere | Precipitation |  |  |  |  | 20000
Bi |  | 2.02 |  |  | 20 | [5 empty] | 208.9804 | [8 empty] | 90.617 | I |  | HeLa | L | H | Human | Epithelial | Adult | Cervix | 12 | Live/Dead | CalceinAM |  |  |  |  | 2012 | 5 | 10.1007/s10856-012-4716-1 | Sphere | Precipitation |  |  |  |  | 20000
Bi |  | 2.02 |  |  | 20 | [5 empty] | 208.9804 | [8 empty] | 75.802 | I |  | HeLa | L | H | Human | Epithelial | Adult | Cervix | 24 | Live/Dead | CalceinAM |  |  |  |  | 2012 | 5 | 10.1007/s10856-012-4716-1 | Sphere | Precipitation |  |  |  |  | 20000
Bi |  | 2.02 |  |  | 20 | [5 empty] | 208.9804 | [8 empty] | 55.556 | I |  | HeLa | L | H | Human | Epithelial | Adult | Cervix | 48 | Live/Dead | CalceinAM |  |  |  |  | 2012 | 5 | 10.1007/s10856-012-4716-1 | Sphere | Precipitation |  |  |  |  | 20000
Bi |  | 2.02 |  |  | 20 | [5 empty] | 208.9804 | [8 empty] | 34.568 | I |  | HeLa | L | H | Human | Epithelial | Adult | Cervix | 72 | Live/Dead | CalceinAM |  |  |  |  | 2012 | 5 | 10.1007/s10856-012-4716-1 | Sphere | Precipitation |  |  |  |  | 20000
Bi |  | 2.02 |  |  | 20 | [5 empty] | 208.9804 | [8 empty] | 22.963 | I |  | HeLa | L | H | Human | Epithelial | Adult | Cervix | 96 | Live/Dead | CalceinAM |  |  |  |  | 2012 | 5 | 10.1007/s10856-012-4716-1 | Sphere | Precipitation |  |  |  |  | 20000
Bi |  | 2.02 |  |  | 20 | [5 empty] | 208.9804 | [8 empty] | 93.223 | I |  | MG-63 | L | H | Human | Fibroblast | Adult | Bone | 12 | Live/Dead | CalceinAM |  |  |  |  | 2012 | 5 | 10.1007/s10856-012-4716-1 | Sphere | Precipitation |  |  |  |  | 20000
Bi |  | 2.02 |  |  | 20 | [5 empty] | 208.9804 | [8 empty] | 87.414 | I |  | MG-63 | L | H | Human | Fibroblast | Adult | Bone | 24 | Live/Dead | CalceinAM |  |  |  |  | 2012 | 5 | 10.1007/s10856-012-4716-1 | Sphere | Precipitation |  |  |  |  | 20000
Bi |  | 2.02 |  |  | 20 | [5 empty] | 208.9804 | [8 empty] | 71.369 | I |  | MG-63 | L | H | Human | Fibroblast | Adult | Bone | 48 | Live/Dead | CalceinAM |  |  |  |  | 2012 | 5 | 10.1007/s10856-012-4716-1 | Sphere | Precipitation |  |  |  |  | 20000
Bi |  | 2.02 |  |  | 20 | [5 empty] | 208.9804 | [8 empty] | 54.633 | I |  | MG-63 | L | H | Human | Fibroblast | Adult | Bone | 72 | Live/Dead | CalceinAM |  |  |  |  | 2012 | 5 | 10.1007/s10856-012-4716-1 | Sphere | Precipitation |  |  |  |  | 20000
Bi |  | 2.02 |  |  | 20 | [5 empty] | 208.9804 | [8 empty] | 45.92 | I |  | MG-63 | L | H | Human | Fibroblast | Adult | Bone | 96 | Live/Dead | CalceinAM |  |  |  |  | 2012 | 5 | 10.1007/s10856-012-4716-1 | Sphere | Precipitation |  |  |  |  | 20000
Bi |  | 2.02 |  |  | 20 | [5 empty] | 208.9804 | [8 empty] | 91.111 | I | NH2 | HeLa | L | H | Human | Epithelial | Adult | Cervix | 12 | Live/Dead | CalceinAM |  |  |  |  | 2012 | 5 | 10.1007/s10856-012-4716-1 | Sphere | Precipitation |  |  |  |  | 20000
Bi |  | 2.02 |  |  | 20 | [5 empty] | 208.9804 | [8 empty] | 69.63 | I | NH2 | HeLa | L | H | Human | Epithelial | Adult | Cervix | 24 | Live/Dead | CalceinAM |  |  |  |  | 2012 | 5 | 10.1007/s10856-012-4716-1 | Sphere | Precipitation |  |  |  |  | 20000
Bi |  | 2.02 |  |  | 20 | [5 empty] | 208.9804 | [8 empty] | 48.519 | I | NH2 | HeLa | L | H | Human | Epithelial | Adult | Cervix | 48 | Live/Dead | CalceinAM |  |  |  |  | 2012 | 5 | 10.1007/s10856-012-4716-1 | Sphere | Precipitation |  |  |  |  | 20000
Bi |  | 2.02 |  |  | 20 | [5 empty] | 208.9804 | [8 empty] | 22.346 | I | NH2 | HeLa | L | H | Human | Epithelial | Adult | Cervix | 72 | Live/Dead | CalceinAM |  |  |  |  | 2012 | 5 | 10.1007/s10856-012-4716-1 | Sphere | Precipitation |  |  |  |  | 20000
Bi |  | 2.02 |  |  | 20 | [5 empty] | 208.9804 | [8 empty] | 5.8025 | I | NH2 | HeLa | L | H | Human | Epithelial | Adult | Cervix | 96 | Live/Dead | CalceinAM |  |  |  |  | 2012 | 5 | 10.1007/s10856-012-4716-1 | Sphere | Precipitation |  |  |  |  | 20000
Bi |  | 2.02 |  |  | 20 | [5 empty] | 208.9804 | [8 empty] | 92.531 | I | NH2 | MG-63 | L | H | Human | Fibroblast | Adult | Bone | 12 | Live/Dead | CalceinAM |  |  |  |  | 2012 | 5 | 10.1007/s10856-012-4716-1 | Sphere | Precipitation |  |  |  |  | 20000
Bi |  | 2.02 |  |  | 20 | [5 empty] | 208.9804 | [8 empty] | 82.434 | I | NH2 | MG-63 | L | H | Human | Fibroblast | Adult | Bone | 24 | Live/Dead | CalceinAM |  |  |  |  | 2012 | 5 | 10.1007/s10856-012-4716-1 | Sphere | Precipitation |  |  |  |  | 20000
Bi |  | 2.02 |  |  | 20 | [5 empty] | 208.9804 | [8 empty] | 69.848 | I | NH2 | MG-63 | L | H | Human | Fibroblast | Adult | Bone | 48 | Live/Dead | CalceinAM |  |  |  |  | 2012 | 5 | 10.1007/s10856-012-4716-1 | Sphere | Precipitation |  |  |  |  | 20000
Bi |  | 2.02 |  |  | 20 | [5 empty] | 208.9804 | [8 empty] | 58.091 | I | NH2 | MG-63 | L | H | Human | Fibroblast | Adult | Bone | 72 | Live/Dead | CalceinAM |  |  |  |  | 2012 | 5 | 10.1007/s10856-012-4716-1 | Sphere | Precipitation |  |  |  |  | 20000
Bi |  | 2.02 |  |  | 20 | [5 empty] | 208.9804 | [8 empty] | 34.44 | I | NH2 | MG-63 | L | H | Human | Fibroblast | Adult | Bone | 96 | Live/Dead | CalceinAM |  |  |  |  | 2012 | 5 | 10.1007/s10856-012-4716-1 | Sphere | Precipitation |  |  |  |  | 20000
Bi |  | 2.02 |  |  | 20 | [5 empty] | 208.9804 | [8 empty] | 92.593 | I | Silica | HeLa | L | H | Human | Epithelial | Adult | Cervix | 12 | Live/Dead | CalceinAM |  |  |  |  | 2012 | 5 | 10.1007/s10856-012-4716-1 | Sphere | Precipitation |  |  |  |  | 20000
Bi |  | 2.02 |  |  | 20 | [5 empty] | 208.9804 | [8 empty] | 59.259 | I | Silica | HeLa | L | H | Human | Epithelial | Adult | Cervix | 48 | Live/Dead | CalceinAM |  |  |  |  | 2012 | 5 | 10.1007/s10856-012-4716-1 | Sphere | Precipitation |  |  |  |  | 20000
Bi |  | 2.02 |  |  | 20 | [5 empty] | 208.9804 | [8 empty] | 46.914 | I | Silica | HeLa | L | H | Human | Epithelial | Adult | Cervix | 72 | Live/Dead | CalceinAM |  |  |  |  | 2012 | 5 | 10.1007/s10856-012-4716-1 | Sphere | Precipitation |  |  |  |  | 20000
Bi |  | 2.02 |  |  | 20 | [5 empty] | 208.9804 | [8 empty] | 32.593 | I | Silica | HeLa | L | H | Human | Epithelial | Adult | Cervix | 96 | Live/Dead | CalceinAM |  |  |  |  | 2012 | 5 | 10.1007/s10856-012-4716-1 | Sphere | Precipitation |  |  |  |  | 20000
Bi |  | 2.02 |  |  | 20 | [5 empty] | 208.9804 | [8 empty] | 94.053 | I | Silica | MG-63 | L | H | Human | Fibroblast | Adult | Bone | 12 | Live/Dead | CalceinAM |  |  |  |  | 2012 | 5 | 10.1007/s10856-012-4716-1 | Sphere | Precipitation |  |  |  |  | 20000
Bi |  | 2.02 |  |  | 20 | [5 empty] | 208.9804 | [8 empty] | 93.776 | I | Silica | MG-63 | L | H | Human | Fibroblast | Adult | Bone | 24 | Live/Dead | CalceinAM |  |  |  |  | 2012 | 5 | 10.1007/s10856-012-4716-1 | Sphere | Precipitation |  |  |  |  | 20000
Bi |  | 2.02 |  |  | 20 | [5 empty] | 208.9804 | [8 empty] | 77.04 | I | Silica | MG-63 | L | H | Human | Fibroblast | Adult | Bone | 48 | Live/Dead | CalceinAM |  |  |  |  | 2012 | 5 | 10.1007/s10856-012-4716-1 | Sphere | Precipitation |  |  |  |  | 20000
Bi |  | 2.02 |  |  | 20 | [5 empty] | 208.9804 | [8 empty] | 63.209 | I | Silica | MG-63 | L | H | Human | Fibroblast | Adult | Bone | 72 | Live/Dead | CalceinAM |  |  |  |  | 2012 | 5 | 10.1007/s10856-012-4716-1 | Sphere | Precipitation |  |  |  |  | 20000
Bi |  | 2.02 |  |  | 20 | [5 empty] | 208.9804 | [8 empty] | 56.708 | I | Silica | MG-63 | L | H | Human | Fibroblast | Adult | Bone | 96 | Live/Dead | CalceinAM |  |  |  |  | 2012 | 5 | 10.1007/s10856-012-4716-1 | Sphere | Precipitation |  |  |  |  | 20000
Bi |  | 2.02 |  |  | 20 | [5 empty] | 208.9804 | [8 empty] | 90.617 | I | PEG | HeLa | L | H | Human | Epithelial | Adult | Cervix | 12 | Live/Dead | CalceinAM |  |  |  |  | 2012 | 5 | 10.1007/s10856-012-4716-1 | Sphere | Precipitation |  |  |  |  | 20000
Bi |  | 2.02 |  |  | 20 | [5 empty] | 208.9804 | [8 empty] | 85.185 | I | PEG | HeLa | L | H | Human | Epithelial | Adult | Cervix | 24 | Live/Dead | CalceinAM |  |  |  |  | 2012 | 5 | 10.1007/s10856-012-4716-1 | Sphere | Precipitation |  |  |  |  | 20000
Bi |  | 2.02 |  |  | 20 | [5 empty] | 208.9804 | [8 empty] | 66.173 | I | PEG | HeLa | L | H | Human | Epithelial | Adult | Cervix | 48 | Live/Dead | CalceinAM |  |  |  |  | 2012 | 5 | 10.1007/s10856-012-4716-1 | Sphere | Precipitation |  |  |  |  | 20000
Bi |  | 2.02 |  |  | 20 | [5 empty] | 208.9804 | [8 empty] | 54.815 | I | PEG | HeLa | L | H | Human | Epithelial | Adult | Cervix | 72 | Live/Dead | CalceinAM |  |  |  |  | 2012 | 5 | 10.1007/s10856-012-4716-1 | Sphere | Precipitation |  |  |  |  | 20000
Bi |  | 2.02 |  |  | 20 | [5 empty] | 208.9804 | [8 empty] | 46.173 | I | PEG | HeLa | L | H | Human | Epithelial | Adult | Cervix | 96 | Live/Dead | CalceinAM |  |  |  |  | 2012 | 5 | 10.1007/s10856-012-4716-1 | Sphere | Precipitation |  |  |  |  | 20000
Bi |  | 2.02 |  |  | 20 | [5 empty] | 208.9804 | [8 empty] | 95.021 | I | PEG | MG-63 | L | H | Human | Fibroblast | Adult | Bone | 12 | Live/Dead | CalceinAM |  |  |  |  | 2012 | 5 | 10.1007/s10856-012-4716-1 | Sphere | Precipitation |  |  |  |  | 20000
Bi |  | 2.02 |  |  | 20 | [5 empty] | 208.9804 | [8 empty] | 91.425 | I | PEG | MG-63 | L | H | Human | Fibroblast | Adult | Bone | 24 | Live/Dead | CalceinAM |  |  |  |  | 2012 | 5 | 10.1007/s10856-012-4716-1 | Sphere | Precipitation |  |  |  |  | 20000
Bi |  | 2.02 |  |  | 20 | [5 empty] | 208.9804 | [8 empty] | 77.87 | I | PEG | MG-63 | L | H | Human | Fibroblast | Adult | Bone | 48 | Live/Dead | CalceinAM |  |  |  |  | 2012 | 5 | 10.1007/s10856-012-4716-1 | Sphere | Precipitation |  |  |  |  | 20000
Bi |  | 2.02 |  |  | 20 | [5 empty] | 208.9804 | [8 empty] | 66.667 | I | PEG | MG-63 | L | H | Human | Fibroblast | Adult | Bone | 72 | Live/Dead | CalceinAM |  |  |  |  | 2012 | 5 | 10.1007/s10856-012-4716-1 | Sphere | Precipitation |  |  |  |  | 20000
Bi |  | 2.02 |  |  | 20 | [5 empty] | 208.9804 | [8 empty] | 54.08 | I | PEG | MG-63 | L | H | Human | Fibroblast | Adult | Bone | 96 | Live/Dead | CalceinAM |  |  |  |  | 2012 | 5 | 10.1007/s10856-012-4716-1 | Sphere | Precipitation |  |  |  |  | 20000
Au |  | 2.54 |  |  | 2 | 24.4 |  |  |  |  | 196.966569 | [8 empty] | 28.349 | I |  | BEC | P | H | Human | Epithelial | Adult | Lung | 24 | MTS | TetrazoliumSalt |  |  |  |  | 2010 | 6 | 10.1021/nl101140t | Sphere | Chemical Reduction | Positive | 9.31 |  |  | 15000
Au |  | 2.54 |  |  | 2 | 24.4 |  |  |  |  | 196.966569 | [8 empty] | 54.984 | I |  | ASM | P | H | Human | Spindle | Adult | Lung | 24 | MTS | TetrazoliumSalt |  |  |  |  | 2010 | 6 | 10.1021/nl101140t | Sphere | Chemical Reduction | Positive | 9.31 |  |  | 15000
Au |  | 2.54 |  |  | 2 | 24.4 |  |  |  |  | 196.966569 | [8 empty] | 24.611 | I |  | BEC | P | H | Human | Epithelial | Adult | Lung | 24 | MTS | TetrazoliumSalt |  |  |  |  | 2010 | 6 | 10.1021/nl101140t | Sphere | Chemical Reduction | Positive | 9.31 |  |  | 15000
Au |  | 2.54 |  |  | 2 | 24.4 |  |  |  |  | 196.966569 | [8 empty] | 30.218 | I |  | ASM | P | H | Human | Spindle | Adult | Lung | 24 | MTS | TetrazoliumSalt |  |  |  |  | 2010 | 6 | 10.1021/nl101140t | Sphere | Chemical Reduction | Positive | 9.31 |  |  | 15000
Au |  | 2.54 |  |  | 2 | 24.4 |  |  |  |  | 196.966569 | [8 empty] | 21.028 | I |  | BEC | P | H | Human | Epithelial | Adult | Lung | 24 | MTS | TetrazoliumSalt |  |  |  |  | 2010 | 6 | 10.1021/nl101140t | Sphere | Chemical Reduction | Positive | 9.31 |  |  | 15000
Au |  | 2.54 |  |  | 2 | 24.4 |  |  |  |  | 196.966569 | [8 empty] | 19.938 | I |  | ASM | P | H | Human | Spindle | Adult | Lung | 24 | MTS | TetrazoliumSalt |  |  |  |  | 2010 | 6 | 10.1021/nl101140t | Sphere | Chemical Reduction | Positive | 9.31 |  |  | 15000
Ag |  | 1.93 |  |  | 20 |  |  |  | 5 |  | 107.8682 | [8 empty] | 88.421 | I | CKK | Caco-2 | L | H | Human | Epithelial | Adult | Colon | 24 | CellTiterBlue | AlamarBlue |  |  |  |  | 2012 | 7 | 10.1007/s00204-012-0840-4 | Sphere | Precipitation |  |  |  |  | 10000
Ag |  | 1.93 |  |  | 20 |  |  |  | 5 |  | 107.8682 | [8 empty] | 78.421 | I | CKK | Caco-2 | L | H | Human | Epithelial | Adult | Colon | 30 | CellTiterBlue | AlamarBlue |  |  |  |  | 2012 | 7 | 10.1007/s00204-012-0840-4 | Sphere | Precipitation |  |  |  |  | 10000
Ag |  | 1.93 |  |  | 20 |  |  |  | 5 |  | 107.8682 | [8 empty] | 39.737 | I | CKK | Caco-2 | L | H | Human | Epithelial | Adult | Colon | 48 | CellTiterBlue | AlamarBlue |  |  |  |  | 2012 | 7 | 10.1007/s00204-012-0840-4 | Sphere | Precipitation |  |  |  |  | 10000
Ag |  | 1.93 |  |  | 20 |  |  |  | 10 |  | 107.8682 | [8 empty] | 68.158 | I | CKK | Caco-2 | L | H | Human | Epithelial | Adult | Colon | 24 | CellTiterBlue | AlamarBlue |  |  |  |  | 2012 | 7 | 10.1007/s00204-012-0840-4 | Sphere | Precipitation |  |  |  |  | 10000
Ag |  | 1.93 |  |  | 20 |  |  |  | 10 |  | 107.8682 | [8 empty] | 49.737 | I | CKK | Caco-2 | L | H | Human | Epithelial | Adult | Colon | 30 | CellTiterBlue | AlamarBlue |  |  |  |  | 2012 | 7 | 10.1007/s00204-012-0840-4 | Sphere | Precipitation |  |  |  |  | 10000
Ag |  | 1.93 |  |  | 20 |  |  |  | 10 |  | 107.8682 | [8 empty] | 24.474 | I | CKK | Caco-2 | L | H | Human | Epithelial | Adult | Colon | 48 | CellTiterBlue | AlamarBlue |  |  |  |  | 2012 | 7 | 10.1007/s00204-012-0840-4 | Sphere | Precipitation |  |  |  |  | 10000
Ag |  | 1.93 |  |  | 20 |  |  |  | 25 |  | 107.8682 | [8 empty] | 33.947 | I | CKK | Caco-2 | L | H | Human | Epithelial | Adult | Colon | 24 | CellTiterBlue | AlamarBlue |  |  |  |  | 2012 | 7 | 10.1007/s00204-012-0840-4 | Sphere | Precipitation |  |  |  |  | 10000
Ag |  | 1.93 |  |  | 20 |  |  |  | 25 |  | 107.8682 | [8 empty] | 5.5263 | I | CKK | Caco-2 | L | H | Human | Epithelial | Adult | Colon | 30 | CellTiterBlue | AlamarBlue |  |  |  |  | 2012 | 7 | 10.1007/s00204-012-0840-4 | Sphere | Precipitation |  |  |  |  | 10000
Ag |  | 1.93 |  |  | 20 |  |  |  | 25 |  | 107.8682 | [8 empty] | 4.2105 | I | CKK | Caco-2 | L | H | Human | Epithelial | Adult | Colon | 48 | CellTiterBlue | AlamarBlue |  |  |  |  | 2012 | 7 | 10.1007/s00204-012-0840-4 | Sphere | Precipitation |  |  |  |  | 10000
Ag |  | 1.93 |  |  | 20 |  |  |  | 50 |  | 107.8682 | [8 empty] | 20.526 | I | CKK | Caco-2 | L | H | Human | Epithelial | Adult | Colon | 24 | CellTiterBlue | AlamarBlue |  |  |  |  | 2012 | 7 | 10.1007/s00204-012-0840-4 | Sphere | Precipitation |  |  |  |  | 10000
Ag |  | 1.93 |  |  | 20 |  |  |  | 50 |  | 107.8682 | [8 empty] | 0.26316 | I | CKK | Caco-2 | L | H | Human | Epithelial | Adult | Colon | 30 | CellTiterBlue | AlamarBlue |  |  |  |  | 2012 | 7 | 10.1007/s00204-012-0840-4 | Sphere | Precipitation |  |  |  |  | 10000
Ag |  | 1.93 |  |  | 20 |  |  |  | 50 |  | 107.8682 | [8 empty] | 2.6316 | I | CKK | Caco-2 | L | H | Human | Epithelial | Adult | Colon | 48 | CellTiterBlue | AlamarBlue |  |  |  |  | 2012 | 7 | 10.1007/s00204-012-0840-4 | Sphere | Precipitation |  |  |  |  | 10000
Ag |  | 1.93 |  |  | 20 |  |  |  | 100 |  | 107.8682 | [8 empty] | 10.789 | I | CKK | Caco-2 | L | H | Human | Epithelial | Adult | Colon | 24 | CellTiterBlue | AlamarBlue |  |  |  |  | 2012 | 7 | 10.1007/s00204-012-0840-4 | Sphere | Precipitation |  |  |  |  | 10000
Ag |  | 1.93 |  |  | 20 |  |  |  | 100 |  | 107.8682 | [8 empty] | 0.26316 | I | CKK | Caco-2 | L | H | Human | Epithelial | Adult | Colon | 30 | CellTiterBlue | AlamarBlue |  |  |  |  | 2012 | 7 | 10.1007/s00204-012-0840-4 | Sphere | Precipitation |  |  |  |  | 10000
Ag |  | 1.93 |  |  | 20 |  |  |  | 100 |  | 107.8682 | [8 empty] | 2.3684 | I | CKK | Caco-2 | L | H | Human | Epithelial | Adult | Colon | 48 | CellTiterBlue | AlamarBlue |  |  |  |  | 2012 | 7 | 10.1007/s00204-012-0840-4 | Sphere | Precipitation |  |  |  |  | 10000
Ag |  | 1.93 |  |  | 40 |  |  |  | 5 |  | 107.8682 | [8 empty] | 107.42 | I | CKK | Caco-2 | L | H | Human | Epithelial | Adult | Colon | 24 | CellTiterBlue | AlamarBlue |  |  |  |  | 2012 | 7 | 10.1007/s00204-012-0840-4 | Sphere | Precipitation |  |  |  |  | 10000
Ag |  | 1.93 |  |  | 40 |  |  |  | 5 |  | 107.8682 | [8 empty] | 98.516 | I | CKK | Caco-2 | L | H | Human | Epithelial | Adult | Colon | 30 | CellTiterBlue | AlamarBlue |  |  |  |  | 2012 | 7 | 10.1007/s00204-012-0840-4 | Sphere | Precipitation |  |  |  |  | 10000
Ag |  | 1.93 |  |  | 40 |  |  |  | 5 |  | 107.8682 | [8 empty] | 96.142 | I | CKK | Caco-2 | L | H | Human | Epithelial | Adult | Colon | 48 | CellTiterBlue | AlamarBlue |  |  |  |  | 2012 | 7 | 10.1007/s00204-012-0840-4 | Sphere | Precipitation |  |  |  |  | 10000
Ag |  | 1.93 |  |  | 40 |  |  |  | 10 |  | 107.8682 | [8 empty] | 101.09 | I | CKK | Caco-2 | L | H | Human | Epithelial | Adult | Colon | 24 | CellTiterBlue | AlamarBlue |  |  |  |  | 2012 | 7 | 10.1007/s00204-012-0840-4 | Sphere | Precipitation |  |  |  |  | 10000
Ag |  | 1.93 |  |  | 40 |  |  |  | 10 |  | 107.8682 | [8 empty] | 90.603 | I | CKK | Caco-2 | L | H | Human | Epithelial | Adult | Colon | 30 | CellTiterBlue | AlamarBlue |  |  |  |  | 2012 | 7 | 10.1007/s00204-012-0840-4 | Sphere | Precipitation |  |  |  |  | 10000
Ag |  | 1.93 |  |  | 40 |  |  |  | 10 |  | 107.8682 | [8 empty] | 64.491 | I | CKK | Caco-2 | L | H | Human | Epithelial | Adult | Colon | 48 | CellTiterBlue | AlamarBlue |  |  |  |  | 2012 | 7 | 10.1007/s00204-012-0840-4 | Sphere | Precipitation |  |  |  |  | 10000
Ag |  | 1.93 |  |  | 40 |  |  |  | 25 |  | 107.8682 | [8 empty] | 93.966 | I | CKK | Caco-2 | L | H | Human | Epithelial | Adult | Colon | 24 | CellTiterBlue | AlamarBlue |  |  |  |  | 2012 | 7 | 10.1007/s00204-012-0840-4 | Sphere | Precipitation |  |  |  |  | 10000
Ag |  | 1.93 |  |  | 40 |  |  |  | 25 |  | 107.8682 | [8 empty] | 80.91 | I | CKK | Caco-2 | L | H | Human | Epithelial | Adult | Colon | 30 | CellTiterBlue | AlamarBlue |  |  |  |  | 2012 | 7 | 10.1007/s00204-012-0840-4 | Sphere | Precipitation |  |  |  |  | 10000
Ag |  | 1.93 |  |  | 40 |  |  |  | 25 |  | 107.8682 | [8 empty] | 43.323 | I | CKK | Caco-2 | L | H | Human | Epithelial | Adult | Colon | 48 | CellTiterBlue | AlamarBlue |  |  |  |  | 2012 | 7 | 10.1007/s00204-012-0840-4 | Sphere | Precipitation |  |  |  |  | 10000
Ag |  | 1.93 |  |  | 40 |  |  |  | 50 |  | 107.8682 | [8 empty] | -72.601 | I | CKK | Caco-2 | L | H | Human | Epithelial | Adult | Colon | 24 | CellTiterBlue | AlamarBlue |  |  |  |  | 2012 | 7 | 10.1007/s00204-012-0840-4 | Sphere | Precipitation |  |  |  |  | 10000
Ag |  | 1.93 |  |  | 40 |  |  |  | 50 |  | 107.8682 | [8 empty] | 54.797 | I | CKK | Caco-2 | L | H | Human | Epithelial | Adult | Colon | 30 | CellTiterBlue | AlamarBlue |  |  |  |  | 2012 | 7 | 10.1007/s00204-012-0840-4 | Sphere | Precipitation |  |  |  |  | 10000
Ag |  | 1.93 |  |  | 40 |  |  |  | 50 |  | 107.8682 | [8 empty] | 26.706 | I | CKK | Caco-2 | L | H | Human | Epithelial | Adult | Colon | 48 | CellTiterBlue | AlamarBlue |  |  |  |  | 2012 | 7 | 10.1007/s00204-012-0840-4 | Sphere | Precipitation |  |  |  |  | 10000
Ag |  | 1.93 |  |  | 40 |  |  |  | 100 |  | 107.8682 | [8 empty] | 43.323 | I | CKK | Caco-2 | L | H | Human | Epithelial | Adult | Colon | 24 | CellTiterBlue | AlamarBlue |  |  |  |  | 2012 | 7 | 10.1007/s00204-012-0840-4 | Sphere | Precipitation |  |  |  |  | 10000
Ag |  | 1.93 |  |  | 40 |  |  |  | 100 |  | 107.8682 | [8 empty] | 26.706 | I | CKK | Caco-2 | L | H | Human | Epithelial | Adult | Colon | 30 | CellTiterBlue | AlamarBlue |  |  |  |  | 2012 | 7 | 10.1007/s00204-012-0840-4 | Sphere | Precipitation |  |  |  |  | 10000
Ag |  | 1.93 |  |  | 40 |  |  |  | 100 |  | 107.8682 | [8 empty] | 5.9347 | I | CKK | Caco-2 | L | H | Human | Epithelial | Adult | Colon | 48 | CellTiterBlue | AlamarBlue |  |  |  |  | 2012 | 7 | 10.1007/s00204-012-0840-4 | Sphere | Precipitation |  |  |  |  | 10000
Fe2O3 |  | 2.796 |  |  | 22 |  |  |  | 10 |  | 159.6882 | [8 empty] | 84 | I |  | A549 | L | H | Human | Epithelial | Adult | Lung | 24 | MTT | TetrazoliumSalt |  |  |  |  | 2014 | 8 | 10.1016/j.colsurfb.2014.06.064 | Sphere | Precipitation |  | 174 |  |  | 10000
Fe2O3 |  | 2.796 |  |  | 22 |  |  |  | 25 |  | 159.6882 | [8 empty] | 72 | I |  | A549 | L | H | Human | Epithelial | Adult | Lung | 24 | MTT | TetrazoliumSalt |  |  |  |  | 2014 | 8 | 10.1016/j.colsurfb.2014.06.064 | Sphere | Precipitation |  | 174 |  |  | 10000
Fe2O3 |  | 2.796 |  |  | 22 |  |  |  | 50 |  | 159.6882 | [8 empty] | 56 | I |  | A549 | L | H | Human | Epithelial | Adult | Lung | 24 | MTT | TetrazoliumSalt |  |  |  |  | 2014 | 8 | 10.1016/j.colsurfb.2014.06.064 | Sphere | Precipitation |  | 174 |  |  | 10000
Fe2O3 |  | 2.796 |  |  | 22 |  |  |  | 10 |  | 159.6882 | [8 empty] | 87 | I |  | A549 | L | H | Human | Epithelial | Adult | Lung | 24 | NRU | NeutralRed |  |  |  |  | 2014 | 8 | 10.1016/j.colsurfb.2014.06.064 | Sphere | Precipitation |  | 174 |  |  | 10000
Fe2O3 |  | 2.796 |  |  | 22 |  |  |  | 25 |  | 159.6882 | [8 empty] | 79 | I |  | A549 | L | H | Human | Epithelial | Adult | Lung | 24 | NRU | NeutralRed |  |  |  |  | 2014 | 8 | 10.1016/j.colsurfb.2014.06.064 | Sphere | Precipitation |  | 174 |  |  | 10000
Fe2O3 |  | 2.796 |  |  | 22 |  |  |  | 50 |  | 159.6882 | [8 empty] | 65 | I |  | A549 | L | H | Human | Epithelial | Adult | Lung | 24 | NRU | NeutralRed |  |  |  |  | 2014 | 8 | 10.1016/j.colsurfb.2014.06.064 | Sphere | Precipitation |  | 174 |  |  | 10000
Ag |  | 1.93 |  |  | 17 | -23.1 |  |  | 1.35 |  | 107.8682 | [8 empty] | 84.91 | I |  | KEC | P | H | Human | Epithelial | Adult | Skin | 24 | MTS | TetrazoliumSalt |  |  |  |  | 2014 | 9 | 10.1007/s11051-014-2726-2 | Sphere | Chemical Reduction | Negative | 36.4 |  |  | 20000
Ag |  | 1.93 |  |  | 17 | -23.1 |  |  | 2.7 |  | 107.8682 | [8 empty] | 82.481 | I |  | KEC | P | H | Human | Epithelial | Adult | Skin | 24 | MTS | TetrazoliumSalt |  |  |  |  | 2014 | 9 | 10.1007/s11051-014-2726-2 | Sphere | Chemical Reduction | Negative | 36.4 |  |  | 20000
Ag |  | 1.93 |  |  | 17 | -23.1 |  |  | 5.39 |  | 107.8682 | [8 empty] | 77.621 | I |  | KEC | P | H | Human | Epithelial | Adult | Skin | 24 | MTS | TetrazoliumSalt |  |  |  |  | 2014 | 9 | 10.1007/s11051-014-2726-2 | Sphere | Chemical Reduction | Negative | 36.4 |  |  | 20000
Ag |  | 1.93 |  |  | 17 | -23.1 |  |  | 13.48 |  | 107.8682 | [8 empty] | 27.621 | I |  | KEC | P | H | Human | Epithelial | Adult | Skin | 24 | MTS | TetrazoliumSalt |  |  |  |  | 2014 | 9 | 10.1007/s11051-014-2726-2 | Sphere | Chemical Reduction | Negative | 36.4 |  |  | 20000
Ag |  | 1.93 |  |  | 17 | -23.1 |  |  | 1.35 |  | 107.8682 | [8 empty] | 86.189 | I |  | KEC | P | H | Human | Epithelial | Adult | Skin | 48 | MTS | TetrazoliumSalt |  |  |  |  | 2014 | 9 | 10.1007/s11051-014-2726-2 | Sphere | Chemical Reduction | Negative | 36.4 |  |  | 20000
Ag |  | 1.93 |  |  | 17 | -23.1 |  |  | 2.7 |  | 107.8682 | [8 empty] | 85.55 | I |  | KEC | P | H | Human | Epithelial | Adult | Skin | 48 | MTS | TetrazoliumSalt |  |  |  |  | 2014 | 9 | 10.1007/s11051-014-2726-2 | Sphere | Chemical Reduction | Negative | 36.4 |  |  | 20000
Ag |  | 1.93 |  |  | 17 | -23.1 |  |  | 5.39 |  | 107.8682 | [8 empty] | 84.655 | I |  | KEC | P | H | Human | Epithelial | Adult | Skin | 48 | MTS | TetrazoliumSalt |  |  |  |  | 2014 | 9 | 10.1007/s11051-014-2726-2 | Sphere | Chemical Reduction | Negative | 36.4 |  |  | 20000
Ag |  | 1.93 |  |  | 17 | -23.1 |  |  | 13.48 |  | 107.8682 | [8 empty] | 8.0563 | I |  | KEC | P | H | Human | Epithelial | Adult | Skin | 48 | MTS | TetrazoliumSalt |  |  |  |  | 2014 | 9 | 10.1007/s11051-014-2726-2 | Sphere | Chemical Reduction | Negative | 36.4 |  |  | 20000
Ag |  | 1.93 |  |  | 17 | -18.4 |  |  | 1.35 |  | 107.8682 | [8 empty] | 102.89 | I | PVP | KEC | P | H | Human | Epithelial | Adult | Skin | 24 | MTS | TetrazoliumSalt |  |  |  |  | 2014 | 9 | 10.1007/s11051-014-2726-2 | Sphere | Chemical Reduction | Negative | 27.02 |  |  | 20000
Ag |  | 1.93 |  |  | 17 | -18.4 |  |  | 2.7 |  | 107.8682 | [8 empty] | 95.921 | I | PVP | KEC | P | H | Human | Epithelial | Adult | Skin | 24 | MTS | TetrazoliumSalt |  |  |  |  | 2014 | 9 | 10.1007/s11051-014-2726-2 | Sphere | Chemical Reduction | Negative | 27.02 |  |  | 20000
Ag |  | 1.93 |  |  | 17 | -18.4 |  |  | 5.39 |  | 107.8682 | [8 empty] | 75.395 | I | PVP | KEC | P | H | Human | Epithelial | Adult | Skin | 24 | MTS | TetrazoliumSalt |  |  |  |  | 2014 | 9 | 10.1007/s11051-014-2726-2 | Sphere | Chemical Reduction | Negative | 27.02 |  |  | 20000
Ag |  | 1.93 |  |  | 17 | -18.4 |  |  | 13.48 |  | 107.8682 | [8 empty] | 17.895 | I | PVP | KEC | P | H | Human | Epithelial | Adult | Skin | 24 | MTS | TetrazoliumSalt |  |  |  |  | 2014 | 9 | 10.1007/s11051-014-2726-2 | Sphere | Chemical Reduction | Negative | 27.02 |  |  | 20000
Ag |  | 1.93 |  |  | 17 | -18.4 |  |  | 1.35 |  | 107.8682 | [8 empty] | 102.89 | I | PVP | KEC | P | H | Human | Epithelial | Adult | Skin | 48 | MTS | TetrazoliumSalt |  |  |  |  | 2014 | 9 | 10.1007/s11051-014-2726-2 | Sphere | Chemical Reduction | Negative | 27.02 |  |  | 20000
Ag |  | 1.93 |  |  | 17 | -18.4 |  |  | 2.7 |  | 107.8682 | [8 empty] | 77.632 | I | PVP | KEC | P | H | Human | Epithelial | Adult | Skin | 48 | MTS | TetrazoliumSalt |  |  |  |  | 2014 | 9 | 10.1007/s11051-014-2726-2 | Sphere | Chemical Reduction | Negative | 27.02 |  |  | 20000
Ag |  | 1.93 |  |  | 17 | -18.4 |  |  | 5.39 |  | 107.8682 | [8 empty] | 32.763 | I | PVP | KEC | P | H | Human | Epithelial | Adult | Skin | 48 | MTS | TetrazoliumSalt |  |  |  |  | 2014 | 9 | 10.1007/s11051-014-2726-2 | Sphere | Chemical Reduction | Negative | 27.02 |  |  | 20000
Ag |  | 1.93 |  |  | 17 | -18.4 |  |  | 13.48 |  | 107.8682 | [8 empty] | 5.3947 | I | PVP | KEC | P | H | Human | Epithelial | Adult | Skin | 48 | MTS | TetrazoliumSalt |  |  |  |  | 2014 | 9 | 10.1007/s11051-014-2726-2 | Sphere | Chemical Reduction | Negative | 27.02 |  |  | 20000
TiO2 |  | 2.806667 |  |  | 50 | -17.6 |  |  | 0.008 |  | 79.8658 | [8 empty] | 99.883 | I |  | A431 | L | H | Human | Epithelial | Adult | Skin | 6 | MTT | TetrazoliumSalt |  |  |  |  | 2011 | 10 | 10.1016/j.tiv.2010.11.008 | Irregular | Commercial | Negative | 124.9 | 171.4 | -11.5 | 10000
TiO2 |  | 2.806667 |  |  | 50 | -17.6 |  |  | 0.08 |  | 79.8658 | [8 empty] | 98.659 | I |  | A431 | L | H | Human | Epithelial | Adult | Skin | 6 | MTT | TetrazoliumSalt |  |  |  |  | 2011 | 10 | 10.1016/j.tiv.2010.11.008 | Irregular | Commercial | Negative | 124.9 | 171.4 | -11.5 | 10000
TiO2 |  | 2.806667 |  |  | 50 | -17.6 |  |  | 0.8 |  | 79.8658 | [8 empty] | 96.91 | I |  | A431 | L | H | Human | Epithelial | Adult | Skin | 6 | MTT | TetrazoliumSalt |  |  |  |  | 2011 | 10 | 10.1016/j.tiv.2010.11.008 | Irregular | Commercial | Negative | 124.9 | 171.4 | -11.5 | 10000
TiO2 |  | 2.806667 |  |  | 50 | -17.6 |  |  | 8 |  | 79.8658 | [8 empty] | 95.335 | I |  | A431 | L | H | Human | Epithelial | Adult | Skin | 6 | MTT | TetrazoliumSalt |  |  |  |  | 2011 | 10 | 10.1016/j.tiv.2010.11.008 | Irregular | Commercial | Negative | 124.9 | 171.4 | -11.5 | 10000
TiO2 |  | 2.806667 |  |  | 50 | -17.6 |  |  | 80 |  | 79.8658 | [8 empty] | 93.061 | I |  | A431 | L | H | Human | Epithelial | Adult | Skin | 6 | MTT | TetrazoliumSalt |  |  |  |  | 2011 | 10 | 10.1016/j.tiv.2010.11.008 | Irregular | Commercial | Negative | 124.9 | 171.4 | -11.5 | 10000
TiO2 |  | 2.806667 |  |  | 50 | -17.6 |  |  | 0.008 |  | 79.8658 | [8 empty] | 98.659 | I |  | A431 | L | H | Human | Epithelial | Adult | Skin | 24 | MTT | TetrazoliumSalt |  |  |  |  | 2011 | 10 | 10.1016/j.tiv.2010.11.008 | Irregular | Commercial | Negative | 124.9 | 171.4 | -11.5 | 10000
TiO2 |  | 2.806667 |  |  | 50 | -17.6 |  |  | 0.08 |  | 79.8658 | [8 empty] | 99.883 | I |  | A431 | L | H | Human | Epithelial | Adult | Skin | 24 | MTT | TetrazoliumSalt |  |  |  |  | 2011 | 10 | 10.1016/j.tiv.2010.11.008 | Irregular | Commercial | Negative | 124.9 | 171.4 | -11.5 | 10000
TiO2 |  | 2.806667 |  |  | 50 | -17.6 |  |  | 0.8 |  | 79.8658 | [8 empty] | 88.338 | I |  | A431 | L | H | Human | Epithelial | Adult | Skin | 24 | MTT | TetrazoliumSalt |  |  |  |  | 2011 | 10 | 10.1016/j.tiv.2010.11.008 | Irregular | Commercial | Negative | 124.9 | 171.4 | -11.5 | 10000
TiO2 |  | 2.806667 |  |  | 50 | -17.6 |  |  | 8 |  | 79.8658 | [8 empty] | 83.44 | I |  | A431 | L | H | Human | Epithelial | Adult | Skin | 24 | MTT | TetrazoliumSalt |  |  |  |  | 2011 | 10 | 10.1016/j.tiv.2010.11.008 | Irregular | Commercial | Negative | 124.9 | 171.4 | -11.5 | 10000
TiO2 |  | 2.806667 |  |  | 50 | -17.6 |  |  | 80 |  | 79.8658 | [8 empty] | 80.466 | I |  | A431 | L | H | Human | Epithelial | Adult | Skin | 24 | MTT | TetrazoliumSalt |  |  |  |  | 2011 | 10 | 10.1016/j.tiv.2010.11.008 | Irregular | Commercial | Negative | 124.9 | 171.4 | -11.5 | 10000
TiO2 |  | 2.806667 |  |  | 50 | -17.6 |  |  | 0.008 |  | 79.8658 | [8 empty] | 97.609 | I |  | A431 | L | H | Human | Epithelial | Adult | Skin | 48 | MTT | TetrazoliumSalt |  |  |  |  | 2011 | 10 | 10.1016/j.tiv.2010.11.008 | Irregular | Commercial | Negative | 124.9 | 171.4 | -11.5 | 10000
TiO2 |  | 2.806667 |  |  | 50 | -17.6 |  |  | 0.08 |  | 79.8658 | [8 empty] | 96.385 | I |  | A431 | L | H | Human | Epithelial | Adult | Skin | 48 | MTT | TetrazoliumSalt |  |  |  |  | 2011 | 10 | 10.1016/j.tiv.2010.11.008 | Irregular | Commercial | Negative | 124.9 | 171.4 | -11.5 | 10000
TiO2 |  | 2.806667 |  |  | 50 | -17.6 |  |  | 0.8 |  | 79.8658 | [8 empty] | 85.015 | I |  | A431 | L | H | Human | Epithelial | Adult | Skin | 48 | MTT | TetrazoliumSalt |  |  |  |  | 2011 | 10 | 10.1016/j.tiv.2010.11.008 | Irregular | Commercial | Negative | 124.9 | 171.4 | -11.5 | 10000
TiO2 |  | 2.806667 |  |  | 50 | -17.6 |  |  | 8 |  | 79.8658 | [8 empty] | 74.169 | I |  | A431 | L | H | Human | Epithelial | Adult | Skin | 48 | MTT | TetrazoliumSalt |  |  |  |  | 2011 | 10 | 10.1016/j.tiv.2010.11.008 | Irregular | Commercial | Negative | 124.9 | 171.4 | -11.5 | 10000
TiO2 |  | 2.806667 |  |  | 50 | -17.6 |  |  | 80 |  | 79.8658 | [8 empty] | 68.222 | I |  | A431 | L | H | Human | Epithelial | Adult | Skin | 48 | MTT | TetrazoliumSalt |  |  |  |  | 2011 | 10 | 10.1016/j.tiv.2010.11.008 | Irregular | Commercial | Negative | 124.9 | 171.4 | -11.5 | 10000
TiO2 |  | 2.806667 |  |  | 50 | -17.6 |  |  | 0.008 |  | 79.8658 | [8 empty] | 98.754 | I |  | A431 | L | H | Human | Epithelial | Adult | Skin | 6 | NRU | NeutralRed |  |  |  |  | 2011 | 10 | 10.1016/j.tiv.2010.11.008 | Irregular | Commercial | Negative | 124.9 | 171.4 | -11.5 | 10000
TiO2 |  | 2.806667 |  |  | 50 | -17.6 |  |  | 0.08 |  | 79.8658 | [8 empty] | 99.344 | I |  | A431 | L | H | Human | Epithelial | Adult | Skin | 6 | NRU | NeutralRed |  |  |  |  | 2011 | 10 | 10.1016/j.tiv.2010.11.008 | Irregular | Commercial | Negative | 124.9 | 171.4 | -11.5 | 10000
TiO2 |  | 2.806667 |  |  | 50 | -17.6 |  |  | 0.8 |  | 79.8658 | [8 empty] | 92.262 | I |  | A431 | L | H | Human | Epithelial | Adult | Skin | 6 | NRU | NeutralRed |  |  |  |  | 2011 | 10 | 10.1016/j.tiv.2010.11.008 | Irregular | Commercial | Negative | 124.9 | 171.4 | -11.5 | 10000
TiO2 |  | 2.806667 |  |  | 50 | -17.6 |  |  | 8 |  | 79.8658 | [8 empty] | 91.672 | I |  | A431 | L | H | Human | Epithelial | Adult | Skin | 6 | NRU | NeutralRed |  |  |  |  | 2011 | 10 | 10.1016/j.tiv.2010.11.008 | Irregular | Commercial | Negative | 124.9 | 171.4 | -11.5 | 10000
TiO2 |  | 2.806667 |  |  | 50 | -17.6 |  |  | 80 |  | 79.8658 | [8 empty] | 90.295 | I |  | A431 | L | H | Human | Epithelial | Adult | Skin | 6 | NRU | NeutralRed |  |  |  |  | 2011 | 10 | 10.1016/j.tiv.2010.11.008 | Irregular | Commercial | Negative | 124.9 | 171.4 | -11.5 | 10000
TiO2 |  | 2.806667 |  |  | 50 | -17.6 |  |  | 0.008 |  | 79.8658 | [8 empty] | 97.574 | I |  | A431 | L | H | Human | Epithelial | Adult | Skin | 24 | NRU | NeutralRed |  |  |  |  | 2011 | 10 | 10.1016/j.tiv.2010.11.008 | Irregular | Commercial | Negative | 124.9 | 171.4 | -11.5 | 10000
TiO2 |  | 2.806667 |  |  | 50 | -17.6 |  |  | 0.08 |  | 79.8658 | [8 empty] | 93.836 | I |  | A431 | L | H | Human | Epithelial | Adult | Skin | 24 | NRU | NeutralRed |  |  |  |  | 2011 | 10 | 10.1016/j.tiv.2010.11.008 | Irregular | Commercial | Negative | 124.9 | 171.4 | -11.5 | 10000
TiO2 |  | 2.806667 |  |  | 50 | -17.6 |  |  | 0.8 |  | 79.8658 | [8 empty] | 88.328 | I |  | A431 | L | H | Human | Epithelial | Adult | Skin | 24 | NRU | NeutralRed |  |  |  |  | 2011 | 10 | 10.1016/j.tiv.2010.11.008 | Irregular | Commercial | Negative | 124.9 | 171.4 | -11.5 | 10000
TiO2 |  | 2.806667 |  |  | 50 | -17.6 |  |  | 8 |  | 79.8658 | [8 empty] | 85.377 | I |  | A431 | L | H | Human | Epithelial | Adult | Skin | 24 | NRU | NeutralRed |  |  |  |  | 2011 | 10 | 10.1016/j.tiv.2010.11.008 | Irregular | Commercial | Negative | 124.9 | 171.4 | -11.5 | 10000
TiO2 |  | 2.806667 |  |  | 50 | -17.6 |  |  | 80 |  | 79.8658 | [8 empty] | 77.508 | I |  | A431 | L | H | Human | Epithelial | Adult | Skin | 24 | NRU | NeutralRed |  |  |  |  | 2011 | 10 | 10.1016/j.tiv.2010.11.008 | Irregular | Commercial | Negative | 124.9 | 171.4 | -11.5 | 10000
TiO2 |  | 2.806667 |  |  | 50 | -17.6 |  |  | 0.008 |  | 79.8658 | [8 empty] | 97.574 | I |  | A431 | L | H | Human | Epithelial | Adult | Skin | 48 | NRU | NeutralRed |  |  |  |  | 2011 | 10 | 10.1016/j.tiv.2010.11.008 | Irregular | Commercial | Negative | 124.9 | 171.4 | -11.5 | 10000
TiO2 |  | 2.806667 |  |  | 50 | -17.6 |  |  | 0.08 |  | 79.8658 | [8 empty] | 93.049 | I |  | A431 | L | H | Human | Epithelial | Adult | Skin | 48 | NRU | NeutralRed |  |  |  |  | 2011 | 10 | 10.1016/j.tiv.2010.11.008 | Irregular | Commercial | Negative | 124.9 | 171.4 | -11.5 | 10000
TiO2 |  | 2.806667 |  |  | 50 | -17.6 |  |  | 0.8 |  | 79.8658 | [8 empty] | 85.77 | I |  | A431 | L | H | Human | Epithelial | Adult | Skin | 48 | NRU | NeutralRed |  |  |  |  | 2011 | 10 | 10.1016/j.tiv.2010.11.008 | Irregular | Commercial | Negative | 124.9 | 171.4 | -11.5 | 10000
TiO2 |  | 2.806667 |  |  | 50 | -17.6 |  |  | 8 |  | 79.8658 | [8 empty] | 74.951 | I |  | A431 | L | H | Human | Epithelial | Adult | Skin | 48 | NRU | NeutralRed |  |  |  |  | 2011 | 10 | 10.1016/j.tiv.2010.11.008 | Iregular | Commercial | Negative | 124.9 | 171.4 | -11.5 | 10000
TiO2 |  | 2.806667 |  |  | 50 | -17.6 |  |  | 80 |  | 79.8658 | [8 empty] | 65.311 | I |  | A431 | L | H | Human | Epithelial | Adult | Skin | 48 | NRU | NeutralRed |  |  |  |  | 2011 | 10 | 10.1016/j.tiv.2010.11.008 | Irregular | Commercial | Negative | 124.9 | 171.4 | -11.5 | 10000
Au |  | 2.54 |  |  | 4.6 | -7.6 |  |  |  |  | 196.966569 | [8 empty] | 96.951 | I | PEG | PC12 | L | A | Rat | Irregular | Adult | Adrenal Gland | 24 | MTT | TetrazoliumSalt |  |  |  |  | 2014 | 11 | 10.1002/ppsc.201300357 | Sphere | Chemical Reduction | Negative | 21.7 |  |  | 50000
Au |  | 2.54 |  |  | 4.6 | -7.6 |  |  |  |  | 196.966569 | [8 empty] | 95.654 | I | PEG | PC12 | L | A | Rat | Irregular | Adult | Adrenal Gland | 24 | MTT | TetrazoliumSalt |  |  |  |  | 2014 | 11 | 10.1002/ppsc.201300357 | Sphere | Chemical Reduction | Negative | 21.7 |  |  | 50000
Au |  | 2.54 |  |  | 4.6 | -7.6 |  |  |  |  | 196.966569 | [8 empty] | 94.214 | I | PEG | PC12 | L | A | Rat | Irregular | Adult | Adrenal Gland | 24 | MTT | TetrazoliumSalt |  |  |  |  | 2014 | 11 | 10.1002/ppsc.201300357 | Sphere | Chemical Reduction | Negative | 21.7 |  |  | 50000
Au |  | 2.54 |  |  | 4.6 | -7.6 |  |  |  |  | 196.966569 | [8 empty] | 92.053 | I | PEG | PC12 | L | A | Rat | Irregular | Adult | Adrenal Gland | 24 | MTT | TetrazoliumSalt |  |  |  |  | 2014 | 11 | 10.1002/ppsc.201300357 | Sphere | Chemical Reduction | Negative | 21.7 |  |  | 50000
Au |  | 2.54 |  |  | 4.6 | -7.6 |  |  |  |  | 196.966569 | [8 empty] | 94.934 | I | PEG | PC12 | L | A | Rat | Irregular | Adult | Adrenal Gland | 24 | MTT | TetrazoliumSalt |  |  |  |  | 2014 | 11 | 10.1002/ppsc.201300357 | Sphere | Chemical Reduction | Negative | 21.7 |  |  | 50000
Au |  | 2.54 |  |  | 4.6 | -7.6 |  |  |  |  | 196.966569 | [8 empty] | 84.706 | I | PEG | PC12 | L | A | Rat | Irregular | Adult | Adrenal Gland | 24 | MTT | TetrazoliumSalt |  |  |  |  | 2014 | 11 | 10.1002/ppsc.201300357 | Sphere | Chemical Reduction | Negative | 21.7 |  |  | 50000
Au |  | 2.54 |  |  | 4.6 | -7.6 |  |  |  |  | 196.966569 | [8 empty] | 77.647 | I | PEG | PC12 | L | A | Rat | Irregular | Adult | Adrenal Gland | 24 | MTT | TetrazoliumSalt |  |  |  |  | 2014 | 11 | 10.1002/ppsc.201300357 | Sphere | Chemical Reduction | Negative | 21.7 |  |  | 50000
Au |  | 2.54 |  |  | 4.6 | -7.6 |  |  |  |  | 196.966569 | [8 empty] | 94.934 | I | PEG | HUVEC | P | H | Human | Endothelial | Embryonic | Umbilical Vein | 24 | MTT | TetrazoliumSalt |  |  |  |  | 2014 | 11 | 10.1002/ppsc.201300357 | Sphere | Chemical Reduction | Negative | 21.7 |  |  | 50000
Au |  | 2.54 |  |  | 4.6 | -7.6 |  |  |  |  | 196.966569 | [8 empty] | 96.807 | I | PEG | HUVEC | P | H | Human | Endothelial | Embryonic | Umbilical Vein | 24 | MTT | TetrazoliumSalt |  |  |  |  | 2014 | 11 | 10.1002/ppsc.201300357 | Sphere | Chemical Reduction | Negative | 21.7 |  |  | 50000
Au |  | 2.54 |  |  | 4.6 | -7.6 |  |  |  |  | 196.966569 | [8 empty] | 94.646 | I | PEG | HUVEC | P | H | Human | Endothelial | Embryonic | Umbilical Vein | 24 | MTT | TetrazoliumSalt |  |  |  |  | 2014 | 11 | 10.1002/ppsc.201300357 | Sphere | Chemical Reduction | Negative | 21.7 |  |  | 50000
Au |  | 2.54 |  |  | 4.6 | -7.6 |  |  |  |  | 196.966569 | [8 empty] | 91.909 | I | PEG | HUVEC | P | H | Human | Endothelial | Embryonic | Umbilical Vein | 24 | MTT | TetrazoliumSalt |  |  |  |  | 2014 | 11 | 10.1002/ppsc.201300357 | Sphere | Chemical Reduction | Negative | 21.7 |  |  | 50000
Au |  | 2.54 |  |  | 4.6 | -7.6 |  |  |  |  | 196.966569 | [8 empty] | 86.002 | I | PEG | HUVEC | P | H | Human | Endothelial | Embryonic | Umbilical Vein | 24 | MTT | TetrazoliumSalt |  |  |  |  | 2014 | 11 | 10.1002/ppsc.201300357 | Sphere | Chemical Reduction | Negative | 21.7 |  |  | 50000
Au |  | 2.54 |  |  | 4.6 | -7.6 |  |  |  |  | 196.966569 | [8 empty] | 72.029 | I | PEG | HUVEC | P | H | Human | Endothelial | Embryonic | Umbilical Vein | 24 | MTT | TetrazoliumSalt |  |  |  |  | 2014 | 11 | 10.1002/ppsc.201300357 | Sphere | Chemical Reduction | Negative | 21.7 |  |  | 50000
Au |  | 2.54 |  |  | 4.6 | -7.6 |  |  |  |  | 196.966569 | [8 empty] | 53.733 | I | PEG | HUVEC | P | H | Human | Endothelial | Embryonic | Umbilical Vein | 24 | MTT | TetrazoliumSalt |  |  |  |  | 2014 | 11 | 10.1002/ppsc.201300357 | Sphere | Chemical Reduction | Negative | 21.7 |  |  | 50000
Au |  | 2.54 |  |  | 4.6 | -7.6 |  |  |  |  | 196.966569 | [8 empty] | 91.477 | I | PEG | C17.2 | L | A | Mouse | Neuronal | Adult | Cerebellum | 24 | MTT | TetrazoliumSalt |  |  |  |  | 2014 | 11 | 10.1002/ppsc.201300357 | Sphere | Chemical Reduction | Negative | 21.7 |  |  | 50000
Au |  | 2.54 |  |  | 4.6 | -7.6 |  |  |  |  | 196.966569 | [8 empty] | 93.637 | I | PEG | C17.2 | L | A | Mouse | Neuronal | Adult | Cerebellum | 24 | MTT | TetrazoliumSalt |  |  |  |  | 2014 | 11 | 10.1002/ppsc.201300357 | Sphere | Chemical Reduction | Negative | 21.7 |  |  | 50000
Au |  | 2.54 |  |  | 4.6 | -7.6 |  |  |  |  | 196.966569 | [8 empty] | 95.51 | I | PEG | C17.2 | L | A | Mouse | Neuronal | Adult | Cerebellum | 24 | MTT | TetrazoliumSalt |  |  |  |  | 2014 | 11 | 10.1002/ppsc.201300357 | Sphere | Chemical Reduction | Negative | 21.7 |  |  | 50000
Au |  | 2.54 |  |  | 4.6 | -7.6 |  |  |  |  | 196.966569 | [8 empty] | 92.341 | I | PEG | C17.2 | L | A | Mouse | Neuronal | Adult | Cerebellum | 24 | MTT | TetrazoliumSalt |  |  |  |  | 2014 | 11 | 10.1002/ppsc.201300357 | Sphere | Chemical Reduction | Negative | 21.7 |  |  | 50000
Au |  | 2.54 |  |  | 4.6 | -7.6 |  |  |  |  | 196.966569 | [8 empty] | 88.739 | I | PEG | C17.2 | L | A | Mouse | Neuronal | Adult | Cerebellum | 24 | MTT | TetrazoliumSalt |  |  |  |  | 2014 | 11 | 10.1002/ppsc.201300357 | Sphere | Chemical Reduction | Negative | 21.7 |  |  | 50000
Au |  | 2.54 |  |  | 4.6 | -7.6 |  |  |  |  | 196.966569 | [8 empty] | 82.545 | I | PEG | C17.2 | L | A | Mouse | Neuronal | Adult | Cerebellum | 24 | MTT | TetrazoliumSalt |  |  |  |  | 2014 | 11 | 10.1002/ppsc.201300357 | Sphere | Chemical Reduction | Negative | 21.7 |  |  | 50000
Au |  | 2.54 |  |  | 4.6 | -7.6 |  |  |  |  | 196.966569 | [8 empty] | 71.597 | I | PEG | C17.2 | L | A | Mouse | Neuronal | Adult | Cerebellum | 24 | MTT | TetrazoliumSalt |  |  |  |  | 2014 | 11 | 10.1002/ppsc.201300357 | Sphere | Chemical Reduction | Negative | 21.7 |  |  | 50000
Dendrimer | [5 empty] | 16 |  |  | 0.3 |  | 516.7 | [8 empty] | 98 | O |  | HeLa | L | H | Human | Epithelial | Adult | Cervix | 1 | Live/Dead | PropidiumIodide |  |  |  |  | 2010 | 12 | 10.1021/mp9002464 | Sphere | Commercial | Positive |  | 1.9
Dendrimer | [5 empty] | 16 |  |  | 1.7 |  | 516.7 | [8 empty] | 97.3 | O |  | HeLa | L | H | Human | Epithelial | Adult | Cervix | 1 | Live/Dead | PropidiumIodide |  |  |  |  | 2010 | 12 | 10.1021/mp9002464 | Sphere | Commercial | Positive |  | 1.9
Dendrimer | [5 empty] | 16 |  |  | 5 |  | 516.7 | [8 empty] | 97.2 | O |  | HeLa | L | H | Human | Epithelial | Adult | Cervix | 1 | Live/Dead | PropidiumIodide |  |  |  |  | 2010 | 12 | 10.1021/mp9002464 | Sphere | Commercial | Positive |  | 1.9
Dendrimer | [5 empty] | 64 |  |  | 1.4 |  | 516.7 | [8 empty] | 98 | O |  | HeLa | L | H | Human | Epithelial | Adult | Cervix | 1 | Live/Dead | PropidiumIodide |  |  |  |  | 2010 | 12 | 10.1021/mp9002464 | Sphere | Commercial | Positive |  | 2.5
Dendrimer | [5 empty] | 64 |  |  | 7.1 |  | 516.7 | [8 empty] | 97.2 | O |  | HeLa | L | H | Human | Epithelial | Adult | Cervix | 1 | Live/Dead | PropidiumIodide |  |  |  |  | 2010 | 12 | 10.1021/mp9002464 | Sphere | Commercial | Positive |  | 2.5
Dendrimer | [5 empty] | 64 |  |  | 21.3 |  | 516.7 | [8 empty] | 95.7 | O |  | HeLa | L | H | Human | Epithelial | Adult | Cervix | 1 | Live/Dead | PropidiumIodide |  |  |  |  | 2010 | 12 | 10.1021/mp9002464 | Sphere | Commercial | Positive |  | 2.5
Dendrimer | [5 empty] | 256 |  |  | 5.8 |  | 516.7 | [8 empty] | 97.6 | O |  | HeLa | L | H | Human | Epithelial | Adult | Cervix | 1 | Live/Dead | PropidiumIodide |  |  |  |  | 2010 | 12 | 10.1021/mp9002464 | Sphere | Commercial | Positive |  | 3.8
Dendrimer | [5 empty] | 256 |  |  | 29 |  | 516.7 | [8 empty] | 88.4 | O |  | HeLa | L | H | Human | Epithelial | Adult | Cervix | 1 | Live/Dead | PropidiumIodide |  |  |  |  | 2010 | 12 | 10.1021/mp9002464 | Sphere | Commercial | Positive |  | 3.8
Dendrimer | [5 empty] | 256 |  |  | 87 |  | 516.7 | [8 empty] | 67 | O |  | HeLa | L | H | Human | Epithelial | Adult | Cervix | 1 | Live/Dead | PropidiumIodide |  |  |  |  | 2010 | 12 | 10.1021/mp9002464 | Sphere | Commercial | Positive |  | 3.8
Dendrimer | [5 empty] | 150 |  |  | 6.1 |  | 516.7 | [8 empty] | 97.8 | O | Ac | HeLa | L | H | Human | Epithelial | Adult | Cervix | 1 | Live/Dead | PropidiumIodide |  |  |  |  | 2010 | 12 | 10.1021/mp9002464 | Sphere | Commercial | Positive |  | 4
Dendrimer | [5 empty] | 150 |  |  | 3.01 |  | 516.7 | [8 empty] | 95.5 | O | Ac | HeLa | L | H | Human | Epithelial | Adult | Cervix | 1 | Live/Dead | PropidiumIodide |  |  |  |  | 2010 | 12 | 10.1021/mp9002464 | Sphere | Commercial | Positive |  | 4
Dendrimer | [5 empty] | 150 |  |  | 92 |  | 516.7 | [8 empty] | 94.2 | O | Ac | HeLa | L | H | Human | Epithelial | Adult | Cervix | 1 | Live/Dead | PropidiumIodide |  |  |  |  | 2010 | 12 | 10.1021/mp9002464 | Sphere | Commercial | Positive |  | 4
Dendrimer | [8 empty] | 2 |  | 516.7 | [8 empty] | 97 | O | C12 | HeLa | L | H | Human | Epithelial | Adult | Cervix | 1 | Live/Dead | PropidiumIodide |  |  |  |  | 2010 | 12 | 10.1021/mp9002464 | Sphere | Commercial | Neutral |  | 2.5
Dendrimer | [8 empty] | 10.1 |  | 516.7 | [8 empty] | 90.1 | O | C12 | HeLa | L | H | Human | Epithelial | Adult | Cervix | 1 | Live/Dead | PropidiumIodide |  |  |  |  | 2010 | 12 | 10.1021/mp9002464 | Sphere | Commercial | Neutral |  | 2.5
Dendrimer | [8 empty] | 30.2 |  | 516.7 | [8 empty] | 86.9 | O | C12 | HeLa | L | H | Human | Epithelial | Adult | Cervix | 1 | Live/Dead | PropidiumIodide |  |  |  |  | 2010 | 12 | 10.1021/mp9002464 | Sphere | Commercial | Neutral |  | 2.5
Dendrimer | [8 empty] | 1.7 |  | 516.7 | [8 empty] | 99 | O | Ac | HeLa | L | H | Human | Epithelial | Adult | Cervix | 1 | Live/Dead | PropidiumIodide |  |  |  |  | 2010 | 12 | 10.1021/mp9002464 | Sphere | Commercial | Neutral |  | 2.9
Dendrimer | [8 empty] | 8.5 |  | 516.7 | [8 empty] | 97.2 | O | Ac | HeLa | L | H | Human | Epithelial | Adult | Cervix | 1 | Live/Dead | PropidiumIodide |  |  |  |  | 2010 | 12 | 10.1021/mp9002464 | Sphere | Commercial | Neutral |  | 2.9
Dendrimer | [8 empty] | 25.3 |  | 516.7 | [8 empty] | 97 | O | Ac | HeLa | L | H | Human | Epithelial | Adult | Cervix | 1 | Live/Dead | PropidiumIodide |  |  |  |  | 2010 | 12 | 10.1021/mp9002464 | Sphere | Commercial | Neutral |  | 2.9
Dendrimer | [5 empty] | 9 |  |  |  |  | 516.7 | [8 empty] | 100 | O |  | Neuron | P | A | Mouse | Neuronal | Adult | Cortex | 24 | Live/Dead | PropidiumIodide |  |  |  |  | 2012 | 13 | 10.1021/mp300391v | Sphere | Commercial | Positive | 3.9
Dendrimer | [5 empty] | 9 |  |  |  |  | 516.7 | [8 empty] | 86.29 | O |  | Neuron | P | A | Mouse | Neuronal | Adult | Cortex | 24 | Live/Dead | PropidiumIodide |  |  |  |  | 2012 | 13 | 10.1021/mp300391v | Sphere | Commercial | Positive | 3.9
Dendrimer | [5 empty] | 9 |  |  |  |  | 516.7 | [8 empty] | 73.226 | O |  | Neuron | P | A | Mouse | Neuronal | Adult | Cortex | 24 | Live/Dead | PropidiumIodide |  |  |  |  | 2012 | 13 | 10.1021/mp300391v | Sphere | Commercial | Positive | 3.9
Dendrimer | [5 empty] | 5.8 |  |  |  |  | 516.7 | [8 empty] | 96.774 | O | C12 | Neuron | P | A | Mouse | Neuronal | Adult | Cortex | 24 | Live/Dead | PropidiumIodide |  |  |  |  | 2012 | 13 | 10.1021/mp300391v | Sphere | Commercial | Positive | 4
Dendrimer | [5 empty] | 5.8 |  |  |  |  | 516.7 | [8 empty] | 90.645 | O | C12 | Neuron | P | A | Mouse | Neuronal | Adult | Cortex | 24 | Live/Dead | PropidiumIodide |  |  |  |  | 2012 | 13 | 10.1021/mp300391v | Sphere | Commercial | Positive | 4
Dendrimer | [5 empty] | 5.8 |  |  |  |  | 516.7 | [8 empty] | 37.419 | O | C12 | Neuron | P | A | Mouse | Neuronal | Adult | Cortex | 24 | Live/Dead | PropidiumIodide |  |  |  |  | 2012 | 13 | 10.1021/mp300391v | Sphere | Commercial | Positive | 4
Dendrimer | [8 empty] | 2.27424 |  | 516.7 | [8 empty] | 97.012 | O |  | HaCat | L | H | Human | Keratinocyte | Adult | Skin | 6 | AlamarBlue | AlamarBlue |  |  |  |  | 2016 | 14 | 10.1007/s00216-016-9623-8 | Sphere | Commercial | Positive |  |  |  | 10000
Dendrimer | [8 empty] | 4.54848 |  | 516.7 | [8 empty] | 96.084 | O |  | HaCat | L | H | Human | Keratinocyte | Adult | Skin | 6 | AlamarBlue | AlamarBlue |  |  |  |  | 2016 | 14 | 10.1007/s00216-016-9623-8 | Sphere | Commercial | Positive |  |  |  | 10000
Dendrimer | [8 empty] | 9.2391 |  | 516.7 | [8 empty] | 95.024 | O |  | HaCat | L | H | Human | Keratinocyte | Adult | Skin | 6 | AlamarBlue | AlamarBlue |  |  |  |  | 2016 | 14 | 10.1007/s00216-016-9623-8 | Sphere | Commercial | Positive |  |  |  | 10000
Dendrimer | [8 empty] | 18.4782 |  | 516.7 | [8 empty] | 93.169 | O |  | HaCat | L | H | Human | Keratinocyte | Adult | Skin | 6 | AlamarBlue | AlamarBlue |  |  |  |  | 2016 | 14 | 10.1007/s00216-016-9623-8 | Sphere | Commercial | Positive |  |  |  | 10000
Dendrimer | [8 empty] | 36.9564 |  | 516.7 | [8 empty] | 94.229 | O |  | HaCat | L | H | Human | Keratinocyte | Adult | Skin | 6 | AlamarBlue | AlamarBlue |  |  |  |  | 2016 | 14 | 10.1007/s00216-016-9623-8 | Sphere | Commercial | Positive |  |  |  | 10000
Dendrimer | [8 empty] | 73.9128 |  | 516.7 | [8 empty] | 92.904 | O |  | HaCat | L | H | Human | Keratinocyte | Adult | Skin | 6 | AlamarBlue | AlamarBlue |  |  |  |  | 2016 | 14 | 10.1007/s00216-016-9623-8 | Sphere | Commercial | Positive |  |  |  | 10000
Dendrimer | [8 empty] | 110.8692 |  | 516.7 | [8 empty] | 93.699 | O |  | HaCat | L | H | Human | Keratinocyte | Adult | Skin | 6 | AlamarBlue | AlamarBlue |  |  |  |  | 2016 | 14 | 10.1007/s00216-016-9623-8 | Sphere | Commercial | Positive |  |  |  | 10000
Dendrimer | [8 empty] | 147.8256 |  | 516.7 | [8 empty] | 96.482 | O |  | HaCat | L | H | Human | Keratinocyte | Adult | Skin | 6 | AlamarBlue | AlamarBlue |  |  |  |  | 2016 | 14 | 10.1007/s00216-016-9623-8 | Sphere | Commercial | Positive |  |  |  | 10000
Dendrimer | [8 empty] | 2.27424 |  | 516.7 | [8 empty] | 91.976 | O |  | HaCat | L | H | Human | Keratinocyte | Adult | Skin | 12 | AlamarBlue | AlamarBlue |  |  |  |  | 2016 | 14 | 10.1007/s00216-016-9623-8 | Sphere | Commercial | Positive |  |  |  | 10000
Dendrimer | [8 empty] | 4.54848 |  | 516.7 | [8 empty] | 91.711 | O |  | HaCat | L | H | Human | Keratinocyte | Adult | Skin | 12 | AlamarBlue | AlamarBlue |  |  |  |  | 2016 | 14 | 10.1007/s00216-016-9623-8 | Sphere | Commercial | Positive |  |  |  | 10000
Dendrimer | [8 empty] | 9.2391 |  | 516.7 | [8 empty] | 89.855 | O |  | HaCat | L | H | Human | Keratinocyte | Adult | Skin | 12 | AlamarBlue | AlamarBlue |  |  |  |  | 2016 | 14 | 10.1007/s00216-016-9623-8 | Sphere | Commercial | Positive |  |  |  | 10000
Dendrimer | [8 empty] | 18.4782 |  | 516.7 | [8 empty] | 87.735 | O |  | HaCat | L | H | Human | Keratinocyte | Adult | Skin | 12 | AlamarBlue | AlamarBlue |  |  |  |  | 2016 | 14 | 10.1007/s00216-016-9623-8 | Sphere | Commercial | Positive |  |  |  | 10000
Dendrimer | [8 empty] | 36.9564 |  | 516.7 | [8 empty] | -86.41 | O |  | HaCat | L | H | Human | Keratinocyte | Adult | Skin | 12 | AlamarBlue | AlamarBlue |  |  |  |  | 2016 | 14 | 10.1007/s00216-016-9623-8 | Sphere | Commercial | Positive |  |  |  | 10000
Dendrimer | [8 empty] | 73.9128 |  | 516.7 | [8 empty] | 84.952 | O |  | HaCat | L | H | Human | Keratinocyte | Adult | Skin | 12 | AlamarBlue | AlamarBlue |  |  |  |  | 2016 | 14 | 10.1007/s00216-016-9623-8 | Sphere | Commercial | Positive |  |  |  | 10000
Dendrimer | [8 empty] | 110.8692 |  | 516.7 | [8 empty] | 84.952 | O |  | HaCat | L | H | Human | Keratinocyte | Adult | Skin | 12 | AlamarBlue | AlamarBlue |  |  |  |  | 2016 | 14 | 10.1007/s00216-016-9623-8 | Sphere | Commercial | Positive |  |  |  | 10000
Dendrimer | [8 empty] | 147.8256 |  | 516.7 | [8 empty] | 90.916 | O |  | HaCat | L | H | Human | Keratinocyte | Adult | Skin | 12 | AlamarBlue | AlamarBlue |  |  |  |  | 2016 | 14 | 10.1007/s00216-016-9623-8 | Sphere | Commercial | Positive |  |  |  | 10000
Dendrimer | [8 empty] | 2.27424 |  | 516.7 | [8 empty] | 94.759 | O |  | HaCat | L | H | Human | Keratinocyte | Adult | Skin | 24 | AlamarBlue | AlamarBlue |  |  |  |  | 2016 | 14 | 10.1007/s00216-016-9623-8 | Sphere | Commercial | Positive |  |  |  | 10000
Dendrimer | [8 empty] | 4.54848 |  | 516.7 | [8 empty] | 92.904 | O |  | HaCat | L | H | Human | Keratinocyte | Adult | Skin | 24 | AlamarBlue | AlamarBlue |  |  |  |  | 2016 | 14 | 10.1007/s00216-016-9623-8 | Sphere | Commercial | Positive |  |  |  | 10000
Dendrimer | [8 empty] | 9.2391 |  | 516.7 | [8 empty] | 91.048 | O |  | HaCat | L | H | Human | Keratinocyte | Adult | Skin | 24 | AlamarBlue | AlamarBlue |  |  |  |  | 2016 | 14 | 10.1007/s00216-016-9623-8 | Sphere | Commercial | Positive |  |  |  | 10000
Dendrimer | [8 empty] | 18.4782 |  | 516.7 | [8 empty] | 89.325 | O |  | HaCat | L | H | Human | Keratinocyte | Adult | Skin | 24 | AlamarBlue | AlamarBlue |  |  |  |  | 2016 | 14 | 10.1007/s00216-016-9623-8 | Sphere | Commercial | Positive |  |  |  | 10000
Dendrimer | [8 empty] | 36.9564 |  | 516.7 | [8 empty] | 87.072 | O |  | HaCat | L | H | Human | Keratinocyte | Adult | Skin | 24 | AlamarBlue | AlamarBlue |  |  |  |  | 2016 | 14 | 10.1007/s00216-016-9623-8 | Sphere | Commercial | Positive |  |  |  | 10000
Dendrimer | [8 empty] | 73.9128 |  | 516.7 | [8 empty] | 87.735 | O |  | HaCat | L | H | Human | Keratinocyte | Adult | Skin | 24 | AlamarBlue | AlamarBlue |  |  |  |  | 2016 | 14 | 10.1007/s00216-016-9623-8 | Sphere | Commercial | Positive |  |  |  | 10000
Dendrimer | [8 empty] | 110.8692 |  | 516.7 | [8 empty] | 88.398 | O |  | HaCat | L | H | Human | Keratinocyte | Adult | Skin | 24 | AlamarBlue | AlamarBlue |  |  |  |  | 2016 | 14 | 10.1007/s00216-016-9623-8 | Sphere | Commercial | Positive |  |  |  | 10000
Dendrimer | [8 empty] | 147.8256 |  | 516.7 | [8 empty] | 89.325 | O |  | HaCat | L | H | Human | Keratinocyte | Adult | Skin | 24 | AlamarBlue | AlamarBlue |  |  |  |  | 2016 | 14 | 10.1007/s00216-016-9623-8 | Sphere | Commercial | Positive |  |  |  | 10000
Dendrimer | [8 empty] | 2.27424 |  | 516.7 | [8 empty] | 96.084 | O |  | HaCat | L | H | Human | Keratinocyte | Adult | Skin | 48 | AlamarBlue | AlamarBlue |  |  |  |  | 2016 | 14 | 10.1007/s00216-016-9623-8 | Sphere | Commercial | Positive |  |  |  | 10000
Dendrimer | [8 empty] | 4.54848 |  | 516.7 | [8 empty] | 93.434 | O |  | HaCat | L | H | Human | Keratinocyte | Adult | Skin | 48 | AlamarBlue | AlamarBlue |  |  |  |  | 2016 | 14 | 10.1007/s00216-016-9623-8 | Sphere | Commercial | Positive |  |  |  | 10000
Dendrimer | [8 empty] | 9.2391 |  | 516.7 | [8 empty] | 91.181 | O |  | HaCat | L | H | Human | Keratinocyte | Adult | Skin | 48 | AlamarBlue | AlamarBlue |  |  |  |  | 2016 | 14 | 10.1007/s00216-016-9623-8 | Sphere | Commercial | Positive |  |  |  | 10000
Dendrimer | [8 empty] | 18.4782 |  | 516.7 | [8 empty] | 88.928 | O |  | HaCat | L | H | Human | Keratinocyte | Adult | Skin | 48 | AlamarBlue | AlamarBlue |  |  |  |  | 2016 | 14 | 10.1007/s00216-016-9623-8 | Sphere | Commercial | Positive |  |  |  | 10000
Dendrimer | [8 empty] | 36.9564 |  | 516.7 | [8 empty] | 81.108 | O |  | HaCat | L | H | Human | Keratinocyte | Adult | Skin | 48 | AlamarBlue | AlamarBlue |  |  |  |  | 2016 | 14 | 10.1007/s00216-016-9623-8 | Sphere | Commercial | Positive |  |  |  | 10000
Dendrimer | [8 empty] | 73.9128 |  | 516.7 | [8 empty] | 73.157 | O |  | HaCat | L | H | Human | Keratinocyte | Adult | Skin | 48 | AlamarBlue | AlamarBlue |  |  |  |  | 2016 | 14 | 10.1007/s00216-016-9623-8 | Sphere | Commercial | Positive |  |  |  | 10000
Dendrimer | [8 empty] | 110.8692 |  | 516.7 | [8 empty] | 67.59 | O |  | HaCat | L | H | Human | Keratinocyte | Adult | Skin | 48 | AlamarBlue | AlamarBlue |  |  |  |  | 2016 | 14 | 10.1007/s00216-016-9623-8 | Sphere | Commercial | Positive |  |  |  | 10000
Dendrimer | [8 empty] | 147.8256 |  | 516.7 | [8 empty] | 55.265 | O |  | HaCat | L | H | Human | Keratinocyte | Adult | Skin | 48 | AlamarBlue | AlamarBlue |  |  |  |  | 2016 | 14 | 10.1007/s00216-016-9623-8 | Sphere | Commercial | Positive |  |  |  | 10000
Dendrimer | [8 empty] | 2.27424 |  | 516.7 | [8 empty] | 100.86 | O |  | HaCat | L | H | Human | Keratinocyte | Adult | Skin | 72 | AlamarBlue | AlamarBlue |  |  |  |  | 2016 | 14 | 10.1007/s00216-016-9623-8 | Sphere | Commercial | Positive |  |  |  | 10000
Dendrimer | [8 empty] | 4.54848 |  | 516.7 | [8 empty] | 101.52 | O |  | HaCat | L | H | Human | Keratinocyte | Adult | Skin | 72 | AlamarBlue | AlamarBlue |  |  |  |  | 2016 | 14 | 10.1007/s00216-016-9623-8 | Sphere | Commercial | Positive |  |  |  | 10000
Dendrimer | [8 empty] | 9.2391 |  | 516.7 | [8 empty] | 99.265 | O |  | HaCat | L | H | Human | Keratinocyte | Adult | Skin | 72 | AlamarBlue | AlamarBlue |  |  |  |  | 2016 | 14 | 10.1007/s00216-016-9623-8 | Sphere | Commercial | Positive |  |  |  | 10000
Dendrimer | [8 empty] | 18.4782 |  | 516.7 | [8 empty] | 99.265 | O |  | HaCat | L | H | Human | Keratinocyte | Adult | Skin | 72 | AlamarBlue | AlamarBlue |  |  |  |  | 2016 | 14 | 10.1007/s00216-016-9623-8 | Sphere | Commercial | Positive |  |  |  | 10000
Dendrimer | [8 empty] | 36.9564 |  | 516.7 | [8 empty] | 97.542 | O |  | HaCat | L | H | Human | Keratinocyte | Adult | Skin | 72 | AlamarBlue | AlamarBlue |  |  |  |  | 2016 | 14 | 10.1007/s00216-016-9623-8 | Sphere | Commercial | Positive |  |  |  | 10000
Dendrimer | [8 empty] | 73.9128 |  | 516.7 | [8 empty] | 58.976 | O |  | HaCat | L | H | Human | Keratinocyte | Adult | Skin | 72 | AlamarBlue | AlamarBlue |  |  |  |  | 2016 | 14 | 10.1007/s00216-016-9623-8 | Sphere | Commercial | Positive |  |  |  | 10000
Dendrimer | [8 empty] | 110.8692 |  | 516.7 | [8 empty] | 36.048 | O |  | HaCat | L | H | Human | Keratinocyte | Adult | Skin | 72 | AlamarBlue | AlamarBlue |  |  |  |  | 2016 | 14 | 10.1007/s00216-016-9623-8 | Sphere | Commercial | Positive |  |  |  | 10000
Dendrimer | [8 empty] | 147.8256 |  | 516.7 | [8 empty] | 30.084 | O |  | HaCat | L | H | Human | Keratinocyte | Adult | Skin | 72 | AlamarBlue | AlamarBlue |  |  |  |  | 2016 | 14 | 10.1007/s00216-016-9623-8 | Sphere | Commercial | Positive |  |  |  | 10000
Dendrimer | [8 empty] | 2.27424 |  | 516.7 | [8 empty] | 92.157 | O |  | HaCat | L | H | Human | Keratinocyte | Adult | Skin | 6 | MTT | TetrazoliumSalt |  |  |  |  | 2016 | 14 | 10.1007/s00216-016-9623-8 | Sphere | Commercial | Positive |  |  |  | 10000
Dendrimer | [8 empty] | 4.54848 |  | 516.7 | [8 empty] | 88.235 | O |  | HaCat | L | H | Human | Keratinocyte | Adult | Skin | 6 | MTT | TetrazoliumSalt |  |  |  |  | 2016 | 14 | 10.1007/s00216-016-9623-8 | Sphere | Commercial | Positive |  |  |  | 10000
Dendrimer | [8 empty] | 9.2391 |  | 516.7 | [8 empty] | 88.235 | O |  | HaCat | L | H | Human | Keratinocyte | Adult | Skin | 6 | MTT | TetrazoliumSalt |  |  |  |  | 2016 | 14 | 10.1007/s00216-016-9623-8 | Sphere | Commercial | Positive |  |  |  | 10000
Dendrimer | [8 empty] | 18.4782 |  | 516.7 | [8 empty] | 81.232 | O |  | HaCat | L | H | Human | Keratinocyte | Adult | Skin | 6 | MTT | TetrazoliumSalt |  |  |  |  | 2016 | 14 | 10.1007/s00216-016-9623-8 | Sphere | Commercial | Positive |  |  |  | 10000
Dendrimer | [8 empty] | 36.9564 |  | 516.7 | [8 empty] | 80.112 | O |  | HaCat | L | H | Human | Keratinocyte | Adult | Skin | 6 | MTT | TetrazoliumSalt |  |  |  |  | 2016 | 14 | 10.1007/s00216-016-9623-8 | Sphere | Commercial | Positive |  |  |  | 10000
Dendrimer | [8 empty] | 73.9128 |  | 516.7 | [8 empty] | 75.91 | O |  | HaCat | L | H | Human | Keratinocyte | Adult | Skin | 6 | MTT | TetrazoliumSalt |  |  |  |  | 2016 | 14 | 10.1007/s00216-016-9623-8 | Sphere | Commercial | Positive |  |  |  | 10000
Dendrimer | [8 empty] | 110.8692 |  | 516.7 | [8 empty] | 76.19 | O |  | HaCat | L | H | Human | Keratinocyte | Adult | Skin | 6 | MTT | TetrazoliumSalt |  |  |  |  | 2016 | 14 | 10.1007/s00216-016-9623-8 | Sphere | Commercial | Positive |  |  |  | 10000
Dendrimer | [8 empty] | 147.8256 |  | 516.7 | [8 empty] | 76.19 | O |  | HaCat | L | H | Human | Keratinocyte | Adult | Skin | 6 | MTT | TetrazoliumSalt |  |  |  |  | 2016 | 14 | 10.1007/s00216-016-9623-8 | Sphere | Commercial | Positive |  |  |  | 10000
Dendrimer | [8 empty] | 2.27424 |  | 516.7 | [8 empty] | 97.199 | O |  | HaCat | L | H | Human | Keratinocyte | Adult | Skin | 12 | MTT | TetrazoliumSalt |  |  |  |  | 2016 | 14 | 10.1007/s00216-016-9623-8 | Sphere | Commercial | Positive |  |  |  | 10000
Dendrimer | [8 empty] | 4.54848 |  | 516.7 | [8 empty] | 94.398 | O |  | HaCat | L | H | Human | Keratinocyte | Adult | Skin | 12 | MTT | TetrazoliumSalt |  |  |  |  | 2016 | 14 | 10.1007/s00216-016-9623-8 | Sphere | Commercial | Positive |  |  |  | 10000
Dendrimer | [8 empty] | 9.2391 |  | 516.7 | [8 empty] | 96.359 | O |  | HaCat | L | H | Human | Keratinocyte | Adult | Skin | 12 | MTT | TetrazoliumSalt |  |  |  |  | 2016 | 14 | 10.1007/s00216-016-9623-8 | Sphere | Commercial | Positive |  |  |  | 10000
Dendrimer | [8 empty] | 18.4782 |  | 516.7 | [8 empty] | 93.277 | O |  | HaCat | L | H | Human | Keratinocyte | Adult | Skin | 12 | MTT | TetrazoliumSalt |  |  |  |  | 2016 | 14 | 10.1007/s00216-016-9623-8 | Sphere | Commercial | Positive |  |  |  | 10000
Dendrimer | [8 empty] | 36.9564 |  | 516.7 | [8 empty] | 88.235 | O |  | HaCat | L | H | Human | Keratinocyte | Adult | Skin | 12 | MTT | TetrazoliumSalt |  |  |  |  | 2016 | 14 | 10.1007/s00216-016-9623-8 | Sphere | Commercial | Positive |  |  |  | 10000
Dendrimer | [8 empty] | 73.9128 |  | 516.7 | [8 empty] | 78.151 | O |  | HaCat | L | H | Human | Keratinocyte | Adult | Skin | 12 | MTT | TetrazoliumSalt |  |  |  |  | 2016 | 14 | 10.1007/s00216-016-9623-8 | Sphere | Commercial | Positive |  |  |  | 10000
Dendrimer | [8 empty] | 110.8692 |  | 516.7 | [8 empty] | 77.031 | O |  | HaCat | L | H | Human | Keratinocyte | Adult | Skin | 12 | MTT | TetrazoliumSalt |  |  |  |  | 2016 | 14 | 10.1007/s00216-016-9623-8 | Sphere | Commercial | Positive |  |  |  | 10000
Dendrimer | [8 empty] | 147.8256 |  | 516.7 | [8 empty] | 68.347 | O |  | HaCat | L | H | Human | Keratinocyte | Adult | Skin | 12 | MTT | TetrazoliumSalt |  |  |  |  | 2016 | 14 | 10.1007/s00216-016-9623-8 | Sphere | Commercial | Positive |  |  |  | 10000
Dendrimer | [8 empty] | 2.27424 |  | 516.7 | [8 empty] | 102.52 | O |  | HaCat | L | H | Human | Keratinocyte | Adult | Skin | 24 | MTT | TetrazoliumSalt |  |  |  |  | 2016 | 14 | 10.1007/s00216-016-9623-8 | Sphere | Commercial | Positive |  |  |  | 10000
Dendrimer | [8 empty] | 4.54848 |  | 516.7 | [8 empty] | 99.44 | O |  | HaCat | L | H | Human | Keratinocyte | Adult | Skin | 24 | MTT | TetrazoliumSalt |  |  |  |  | 2016 | 14 | 10.1007/s00216-016-9623-8 | Sphere | Commercial | Positive |  |  |  | 10000
Dendrimer | [8 empty] | 9.2391 |  | 516.7 | [8 empty] | 105.32 | O |  | HaCat | L | H | Human | Keratinocyte | Adult | Skin | 24 | MTT | TetrazoliumSalt |  |  |  |  | 2016 | 14 | 10.1007/s00216-016-9623-8 | Sphere | Commercial | Positive |  |  |  | 10000
Dendrimer | [8 empty] | 18.4782 |  | 516.7 | [8 empty] | 106.72 | O |  | HaCat | L | H | Human | Keratinocyte | Adult | Skin | 24 | MTT | TetrazoliumSalt |  |  |  |  | 2016 | 14 | 10.1007/s00216-016-9623-8 | Sphere | Commercial | Positive |  |  |  | 10000
Dendrimer | [8 empty] | 36.9564 |  | 516.7 | [8 empty] | 103.36 | O |  | HaCat | L | H | Human | Keratinocyte | Adult | Skin | 24 | MTT | TetrazoliumSalt |  |  |  |  | 2016 | 14 | 10.1007/s00216-016-9623-8 | Sphere | Commercial | Positive |  |  |  | 10000
Dendrimer | [8 empty] | 73.9128 |  | 516.7 | [8 empty] | 86.555 | O |  | HaCat | L | H | Human | Keratinocyte | Adult | Skin | 24 | MTT | TetrazoliumSalt |  |  |  |  | 2016 | 14 | 10.1007/s00216-016-9623-8 | Sphere | Commercial | Positive |  |  |  | 10000
Dendrimer | [8 empty] | 110.8692 |  | 516.7 | [8 empty] | 74.51 | O |  | HaCat | L | H | Human | Keratinocyte | Adult | Skin | 24 | MTT | TetrazoliumSalt |  |  |  |  | 2016 | 14 | 10.1007/s00216-016-9623-8 | Sphere | Commercial | Positive |  |  |  | 10000
Dendrimer | [8 empty] | 147.8256 |  | 516.7 | [8 empty] | 43.697 | O |  | HaCat | L | H | Human | Keratinocyte | Adult | Skin | 24 | MTT | TetrazoliumSalt |  |  |  |  | 2016 | 14 | 10.1007/s00216-016-9623-8 | Sphere | Commercial | Positive |  |  |  | 10000
Dendrimer | [8 empty] | 2.27424 |  | 516.7 | [8 empty] | 112.89 | O |  | HaCat | L | H | Human | Keratinocyte | Adult | Skin | 48 | MTT | TetrazoliumSalt |  |  |  |  | 2016 | 14 | 10.1007/s00216-016-9623-8 | Sphere | Commercial | Positive |  |  |  | 10000
Dendrimer | [8 empty] | 4.54848 |  | 516.7 | [8 empty] | 149.3 | O |  | HaCat | L | H | Human | Keratinocyte | Adult | Skin | 48 | MTT | TetrazoliumSalt |  |  |  |  | 2016 | 14 | 10.1007/s00216-016-9623-8 | Sphere | Commercial | Positive |  |  |  | 10000
Dendrimer | [8 empty] | 9.2391 |  | 516.7 | [8 empty] | 173.95 | O |  | HaCat | L | H | Human | Keratinocyte | Adult | Skin | 48 | MTT | TetrazoliumSalt |  |  |  |  | 2016 | 14 | 10.1007/s00216-016-9623-8 | Sphere | Commercial | Positive |  |  |  | 10000
Dendrimer | [8 empty] | 18.4782 |  | 516.7 | [8 empty] | 180.67 | O |  | HaCat | L | H | Human | Keratinocyte | Adult | Skin | 48 | MTT | TetrazoliumSalt |  |  |  |  | 2016 | 14 | 10.1007/s00216-016-9623-8 | Sphere | Commercial | Positive |  |  |  | 10000
Dendrimer | [8 empty] | 36.9564 |  | 516.7 | [8 empty] | 169.47 | O |  | HaCat | L | H | Human | Keratinocyte | Adult | Skin | 48 | MTT | TetrazoliumSalt |  |  |  |  | 2016 | 14 | 10.1007/s00216-016-9623-8 | Sphere | Commercial | Positive |  |  |  | 10000
Dendrimer | [8 empty] | 73.9128 |  | 516.7 | [8 empty] | 103.64 | O |  | HaCat | L | H | Human | Keratinocyte | Adult | Skin | 48 | MTT | TetrazoliumSalt |  |  |  |  | 2016 | 14 | 10.1007/s00216-016-9623-8 | Sphere | Commercial | Positive |  |  |  | 10000
Dendrimer | [8 empty] | 110.8692 |  | 516.7 | [8 empty] | 69.468 | O |  | HaCat | L | H | Human | Keratinocyte | Adult | Skin | 48 | MTT | TetrazoliumSalt |  |  |  |  | 2016 | 14 | 10.1007/s00216-016-9623-8 | Sphere | Commercial | Positive |  |  |  | 10000
Dendrimer | [8 empty] | 147.8256 |  | 516.7 | [8 empty] | 28.011 | O |  | HaCat | L | H | Human | Keratinocyte | Adult | Skin | 48 | MTT | TetrazoliumSalt |  |  |  |  | 2016 | 14 | 10.1007/s00216-016-9623-8 | Sphere | Commercial | Positive |  |  |  | 10000
Dendrimer | [8 empty] | 2.27424 |  | 516.7 | [8 empty] | 89.076 | O |  | HaCat | L | H | Human | Keratinocyte | Adult | Skin | 72 | MTT | TetrazoliumSalt |  |  |  |  | 2016 | 14 | 10.1007/s00216-016-9623-8 | Sphere | Commercial | Positive |  |  |  | 10000
Dendrimer | [8 empty] | 4.54848 |  | 516.7 | [8 empty] | 92.997 | O |  | HaCat | L | H | Human | Keratinocyte | Adult | Skin | 72 | MTT | TetrazoliumSalt |  |  |  |  | 2016 | 14 | 10.1007/s00216-016-9623-8 | Sphere | Commercial | Positive |  |  |  | 10000
Dendrimer | [8 empty] | 9.2391 |  | 516.7 | [8 empty] | 115.41 | O |  | HaCat | L | H | Human | Keratinocyte | Adult | Skin | 72 | MTT | TetrazoliumSalt |  |  |  |  | 2016 | 14 | 10.1007/s00216-016-9623-8 | Sphere | Commercial | Positive |  |  |  | 10000
Dendrimer | [8 empty] | 18.4782 |  | 516.7 | [8 empty] | 109.8 | O |  | HaCat | L | H | Human | Keratinocyte | Adult | Skin | 72 | MTT | TetrazoliumSalt |  |  |  |  | 2016 | 14 | 10.1007/s00216-016-9623-8 | Sphere | Commercial | Positive |  |  |  | 10000
Dendrimer | [8 empty] | 36.9564 |  | 516.7 | [8 empty] | 128.29 | O |  | HaCat | L | H | Human | Keratinocyte | Adult | Skin | 72 | MTT | TetrazoliumSalt |  |  |  |  | 2016 | 14 | 10.1007/s00216-016-9623-8 | Sphere | Commercial | Positive |  |  |  | 10000
Dendrimer | [8 empty] | 73.9128 |  | 516.7 | [8 empty] | 59.384 | O |  | HaCat | L | H | Human | Keratinocyte | Adult | Skin | 72 | MTT | TetrazoliumSalt |  |  |  |  | 2016 | 14 | 10.1007/s00216-016-9623-8 | Sphere | Commercial | Positive |  |  |  | 10000
Dendrimer | [8 empty] | 110.8692 |  | 516.7 | [8 empty] | 25.21 | O |  | HaCat | L | H | Human | Keratinocyte | Adult | Skin | 72 | MTT | TetrazoliumSalt |  |  |  |  | 2016 | 14 | 10.1007/s00216-016-9623-8 | Sphere | Commercial | Positive |  |  |  | 10000
Dendrimer | [8 empty] | 147.8256 |  | 516.7 | [8 empty] | 21.569 | O |  | HaCat | L | H | Human | Keratinocyte | Adult | Skin | 72 | MTT | TetrazoliumSalt |  |  |  |  | 2016 | 14 | 10.1007/s00216-016-9623-8 | Sphere | Commercial | Positive |  |  |  | 10000
Dendrimer |  |  |  |  | 1.5 | -13.06 |  |  | 5 |  | 516.7 | [8 empty] | 101.21 | O | NH2 | hNPC | P | H | Human | Neuronal | Embryonic | Brain | 24 | MTT | TetrazoliumSalt |  |  |  |  | 2016 | 15 | 10.2131/jts.41.351 | Sphere | Commercial | Negative |  | 390.3 | -0.21 | 100000
Dendrimer |  |  |  |  | 2.2 | 0.01 |  |  | 5 |  | 516.7 | [8 empty] | 100.47 | O | NH2 | hNPC | P | H | Human | Neuronal | Embryonic | Brain | 24 | MTT | TetrazoliumSalt |  |  |  |  | 2016 | 15 | 10.2131/jts.41.351 | Sphere | Commercial | Neutral |  | 221.7 | -0.87 | 100000
Dendrimer |  |  |  |  | 2.9 | 6.77 |  |  | 5 |  | 516.7 | [8 empty] | 109.95 | O | NH2 | hNPC | P | H | Human | Neuronal | Embryonic | Brain | 24 | MTT | TetrazoliumSalt |  |  |  |  | 2016 | 15 | 10.2131/jts.41.351 | Sphere | Commercial | Positive |  | 38.3 | 0.44 | 100000
Dendrimer |  |  |  |  | 3.6 | 5.8 |  |  | 5 |  | 516.7 | [8 empty] | 102.33 | O | NH2 | hNPC | P | H | Human | Neuronal | Embryonic | Brain | 24 | MTT | TetrazoliumSalt |  |  |  |  | 2016 | 15 | 10.2131/jts.41.351 | Sphere | Commercial | Positive |  | 31.2 | 0.553 | 100000
Dendrimer |  |  |  |  | 4.5 | 21.81 |  |  | 5 |  | 516.7 | [8 empty] | 94.14 | O | NH2 | hNPC | P | H | Human | Neuronal | Embryonic | Brain | 24 | MTT | TetrazoliumSalt |  |  |  |  | 2016 | 15 | 10.2131/jts.41.351 | Sphere | Commercial | Positive |  | 28.6 | 0.33 | 100000
Dendrimer |  |  |  |  | 5.4 | 50.03 |  |  | 5 |  | 516.7 | [8 empty] | 99.163 | O | NH2 | hNPC | P | H | Human | Neuronal | Embryonic | Brain | 24 | MTT | TetrazoliumSalt |  |  |  |  | 2016 | 15 | 10.2131/jts.41.351 | Sphere | Commercial | Positive |  | 40.4 | 0.47 | 100000
Dendrimer |  |  |  |  | 6.7 | 7.2 |  |  | 5 |  | 516.7 | [8 empty] | 87.07 | O | NH2 | hNPC | P | H | Human | Neuronal | Embryonic | Brain | 24 | MTT | TetrazoliumSalt |  |  |  |  | 2016 | 15 | 10.2131/jts.41.351 | Sphere | Commercial | Positive |  | 35.8 | 1.503 | 100000
Dendrimer |  |  |  |  | 8.1 | 7.6 |  |  | 5 |  | 516.7 | [8 empty] | 68.279 | O | NH2 | hNPC | P | H | Human | Neuronal | Embryonic | Brain | 24 | MTT | TetrazoliumSalt |  |  |  |  | 2016 | 15 | 10.2131/jts.41.351 | Sphere | Commercial | Positive |  | 11 | 2.253 | 100000
Dendrimer |  |  |  |  | 1.5 | -13.06 |  |  | 10 |  | 516.7 | [8 empty] | 101.21 | O |  | hNPC | P | H | Human | Neuronal | Embryonic | Brain | 24 | MTT | TetrazoliumSalt |  |  |  |  | 2016 | 15 | 10.2131/jts.41.351 | Sphere | Commercial | Negative |  | 390.3 | -0.21 | 100000
Dendrimer |  |  |  |  | 2.2 | 0.01 |  |  | 10 |  | 516.7 | [8 empty] | 105.67 | O |  | hNPC | P | H | Human | Neuronal | Embryonic | Brain | 24 | MTT | TetrazoliumSalt |  |  |  |  | 2016 | 15 | 10.2131/jts.41.351 | Sphere | Commercial | Neutral |  | 221.7 | -0.87 | 100000
Dendrimer |  |  |  |  | 2.9 | 6.77 |  |  | 10 |  | 516.7 | [8 empty] | 102.7 | O |  | hNPC | P | H | Human | Neuronal | Embryonic | Brain | 24 | MTT | TetrazoliumSalt |  |  |  |  | 2016 | 15 | 10.2131/jts.41.351 | Sphere | Commercial | Positive |  | 38.3 | 0.44 | 100000
Dendrimer |  |  |  |  | 3.6 | 5.8 |  |  | 10 |  | 516.7 | [8 empty] | 94.512 | O |  | hNPC | P | H | Human | Neuronal | Embryonic | Brain | 24 | MTT | TetrazoliumSalt |  |  |  |  | 2016 | 15 | 10.2131/jts.41.351 | Sphere | Commercial | Positive |  | 31.2 | 0.553 | 100000
Dendrimer |  |  |  |  | 4.5 | 21.81 |  |  | 10 |  | 516.7 | [8 empty] | 71.628 | O |  | hNPC | P | H | Human | Neuronal | Embryonic | Brain | 24 | MTT | TetrazoliumSalt |  |  |  |  | 2016 | 15 | 10.2131/jts.41.351 | Sphere | Commercial | Positive |  | 28.6 | 0.33 | 100000
Dendrimer |  |  |  |  | 5.4 | 50.03 |  |  | 10 |  | 516.7 | [8 empty] | 55.442 | O |  | hNPC | P | H | Human | Neuronal | Embryonic | Brain | 24 | MTT | TetrazoliumSalt |  |  |  |  | 2016 | 15 | 10.2131/jts.41.351 | Sphere | Commercial | Positive |  | 40.4 | 0.47 | 100000
Dendrimer |  |  |  |  | 6.7 | 7.2 |  |  | 10 |  | 516.7 | [8 empty] | 64.372 | O |  | hNPC | P | H | Human | Neuronal | Embryonic | Brain | 24 | MTT | TetrazoliumSalt |  |  |  |  | 2016 | 15 | 10.2131/jts.41.351 | Sphere | Commercial | Positive |  | 35.8 | 1.503 | 100000
Dendrimer |  |  |  |  | 8.1 | 7.6 |  |  | 10 |  | 516.7 | [8 empty] | 56.744 | O |  | hNPC | P | H | Human | Neuronal | Embryonic | Brain | 24 | MTT | TetrazoliumSalt |  |  |  |  | 2016 | 15 | 10.2131/jts.41.351 | Sphere | Commercial | Positive |  | 11 | 2.253 | 100000
Dendrimer |  |  |  |  | 1.5 | -13.06 |  |  | 100 |  | 516.7 | [8 empty] | 93.767 | O |  | hNPC | P | H | Human | Neuronal | Embryonic | Brain | 24 | MTT | TetrazoliumSalt |  |  |  |  | 2016 | 15 | 10.2131/jts.41.351 | Sphere | Commercial | Negative |  | 390.3 | -0.21 | 100000
Dendrimer |  |  |  |  | 2.2 | 0.01 |  |  | 100 |  | 516.7 | [8 empty] | 96.558 | O |  | hNPC | P | H | Human | Neuronal | Embryonic | Brain | 24 | MTT | TetrazoliumSalt |  |  |  |  | 2016 | 15 | 10.2131/jts.41.351 | Sphere | Commercial | Neutral |  | 221.7 | -0.87 | 100000
Dendrimer |  |  |  |  | 2.9 | 6.77 |  |  | 100 |  | 516.7 | [8 empty] | 78.884 | O |  | hNPC | P | H | Human | Neuronal | Embryonic | Brain | 24 | MTT | TetrazoliumSalt |  |  |  |  | 2016 | 15 | 10.2131/jts.41.351 | Sphere | Commercial | Positive |  | 38.3 | 0.44 | 100000
Dendrimer |  |  |  |  | 3.6 | 5.8 |  |  | 100 |  | 516.7 | [8 empty] | 17.302 | O |  | hNPC | P | H | Human | Neuronal | Embryonic | Brain | 24 | MTT | TetrazoliumSalt |  |  |  |  | 2016 | 15 | 10.2131/jts.41.351 | Sphere | Commercial | Positive |  | 31.2 | 0.553 | 100000
Dendrimer |  |  |  |  | 4.5 | 21.81 |  |  | 100 |  | 516.7 | [8 empty] | 11.535 | O |  | hNPC | P | H | Human | Neuronal | Embryonic | Brain | 24 | MTT | TetrazoliumSalt |  |  |  |  | 2016 | 15 | 10.2131/jts.41.351 | Sphere | Commercial | Positive |  | 28.6 | 0.33 | 100000
Dendrimer |  |  |  |  | 5.4 | 50.03 |  |  | 100 |  | 516.7 | [8 empty] | 11.535 | O |  | hNPC | P | H | Human | Neuronal | Embryonic | Brain | 24 | MTT | TetrazoliumSalt |  |  |  |  | 2016 | 15 | 10.2131/jts.41.351 | Sphere | Commercial | Positive |  | 40.4 | 0.47 | 100000
Dendrimer |  |  |  |  | 6.7 | 7.2 |  |  | 100 |  | 516.7 | [8 empty] | 9.8605 | O |  | hNPC | P | H | Human | Neuronal | Embryonic | Brain | 24 | MTT | TetrazoliumSalt |  |  |  |  | 2016 | 15 | 10.2131/jts.41.351 | Sphere | Commercial | Positive |  | 35.8 | 1.503 | 100000
Dendrimer |  |  |  |  | 8.1 | 7.6 |  |  | 100 |  | 516.7 | [8 empty] | 5.5814 | O |  | hNPC | P | H | Human | Neuronal | Embryonic | Brain | 24 | MTT | TetrazoliumSalt |  |  |  |  | 2016 | 15 | 10.2131/jts.41.351 | Sphere | Commercial | Positive |  | 11 | 2.253 | 100000
Dendrimer |  |  |  |  | 1.5 | -13.06 |  |  | 5 |  | 516.7 | [8 empty] | 103.19 | O |  | hNPC | P | H | Human | Neuronal | Embryonic | Brain | 72 | MTT | TetrazoliumSalt |  |  |  |  | 2016 | 15 | 10.2131/jts.41.351 | Sphere | Commercial | Negative |  | 390.3 | -0.21 | 100000
Dendrimer |  |  |  |  | 2.2 | 0.01 |  |  | 5 |  | 516.7 | [8 empty] | 92.89 | O |  | hNPC | P | H | Human | Neuronal | Embryonic | Brain | 72 | MTT | TetrazoliumSalt |  |  |  |  | 2016 | 15 | 10.2131/jts.41.351 | Sphere | Commercial | Neutral |  | 221.7 | -0.87 | 100000
Dendrimer |  |  |  |  | 2.9 | 6.77 |  |  | 5 |  | 516.7 | [8 empty] | 104.24 | O |  | hNPC | P | H | Human | Neuronal | Embryonic | Brain | 72 | MTT | TetrazoliumSalt |  |  |  |  | 2016 | 15 | 10.2131/jts.41.351 | Sphere | Commercial | Positive |  | 38.3 | 0.44 | 100000
Dendrimer |  |  |  |  | 3.6 | 5.8 |  |  | 5 |  | 516.7 | [8 empty] | 101.09 | O |  | hNPC | P | H | Human | Neuronal | Embryonic | Brain | 72 | MTT | TetrazoliumSalt |  |  |  |  | 2016 | 15 | 10.2131/jts.41.351 | Sphere | Commercial | Positive |  | 31.2 | 0.553 | 100000
Dendrimer |  |  |  |  | 4.5 | 21.81 |  |  | 5 |  | 516.7 | [8 empty] | 76.077 | O |  | hNPC | P | H | Human | Neuronal | Embryonic | Brain | 72 | MTT | TetrazoliumSalt |  |  |  |  | 2016 | 15 | 10.2131/jts.41.351 | Sphere | Commercial | Positive |  | 28.6 | 0.33 | 100000
Dendrimer |  |  |  |  | 5.4 | 50.03 |  |  | 5 |  | 516.7 | [8 empty] | 73.135 | O |  | hNPC | P | H | Human | Neuronal | Embryonic | Brain | 72 | MTT | TetrazoliumSalt |  |  |  |  | 2016 | 15 | 10.2131/jts.41.351 | Sphere | Commercial | Positive |  | 40.4 | 0.47 | 100000
Dendrimer |  |  |  |  | 6.7 | 7.2 |  |  | 5 |  | 516.7 | [8 empty] | 73.765 | O |  | hNPC | P | H | Human | Neuronal | Embryonic | Brain | 72 | MTT | TetrazoliumSalt |  |  |  |  | 2016 | 15 | 10.2131/jts.41.351 | Sphere | Commercial | Positive |  | 35.8 | 1.503 | 100000
Dendrimer |  |  |  |  | 8.1 | 7.6 |  |  | 5 |  | 516.7 | [8 empty] | 70.823 | O |  | hNPC | P | H | Human | Neuronal | Embryonic | Brain | 72 | MTT | TetrazoliumSalt |  |  |  |  | 2016 | 15 | 10.2131/jts.41.351 | Sphere | Commercial | Positive |  | 11 | 2.253 | 100000
Dendrimer |  |  |  |  | 1.5 | -13.06 |  |  | 10 |  | 516.7 | [8 empty] | 101.51 | O |  | hNPC | P | H | Human | Neuronal | Embryonic | Brain | 72 | MTT | TetrazoliumSalt |  |  |  |  | 2016 | 15 | 10.2131/jts.41.351 | Sphere | Commercial | Negative |  | 390.3 | -0.21 | 100000
Dendrimer |  |  |  |  | 2.2 | 0.01 |  |  | 10 |  | 516.7 | [8 empty] | 97.093 | O |  | hNPC | P | H | Human | Neuronal | Embryonic | Brain | 72 | MTT | TetrazoliumSalt |  |  |  |  | 2016 | 15 | 10.2131/jts.41.351 | Sphere | Commercial | Neutral |  | 221.7 | -0.87 | 100000
Dendrimer |  |  |  |  | 2.9 | 6.77 |  |  | 10 |  | 516.7 | [8 empty] | 107.18 | O |  | hNPC | P | H | Human | Neuronal | Embryonic | Brain | 72 | MTT | TetrazoliumSalt |  |  |  |  | 2016 | 15 | 10.2131/jts.41.351 | Sphere | Commercial | Positive |  | 38.3 | 0.44 | 100000
Dendrimer |  |  |  |  | 3.6 | 5.8 |  |  | 10 |  | 516.7 | [8 empty] | 41.611 | O |  | hNPC | P | H | Human | Neuronal | Embryonic | Brain | 72 | MTT | TetrazoliumSalt |  |  |  |  | 2016 | 15 | 10.2131/jts.41.351 | Sphere | Commercial | Positive |  | 31.2 | 0.553 | 100000
Dendrimer |  |  |  |  | 4.5 | 21.81 |  |  | 10 |  | 516.7 | [8 empty] | 27.11 | O |  | hNPC | P | H | Human | Neuronal | Embryonic | Brain | 72 | MTT | TetrazoliumSalt |  |  |  |  | 2016 | 15 | 10.2131/jts.41.351 | Sphere | Commercial | Positive |  | 28.6 | 0.33 | 100000
Dendrimer |  |  |  |  | 5.4 | 50.03 |  |  | 10 |  | 516.7 | [8 empty] | 28.371 | O |  | hNPC | P | H | Human | Neuronal | Embryonic | Brain | 72 | MTT | TetrazoliumSalt |  |  |  |  | 2016 | 15 | 10.2131/jts.41.351 | Sphere | Commercial | Positive |  | 40.4 | 0.47 | 100000
Dendrimer |  |  |  |  | 6.7 | 7.2 |  |  | 10 |  | 516.7 | [8 empty] | 38.249 | O |  | hNPC | P | H | Human | Neuronal | Embryonic | Brain | 72 | MTT | TetrazoliumSalt |  |  |  |  | 2016 | 15 | 10.2131/jts.41.351 | Sphere | Commercial | Positive |  | 35.8 | 1.503 | 100000
Dendrimer |  |  |  |  | 8.1 | 7.6 |  |  | 10 |  | 516.7 | [8 empty] | 45.814 | O |  | hNPC | P | H | Human | Neuronal | Embryonic | Brain | 72 | MTT | TetrazoliumSalt |  |  |  |  | 2016 | 15 | 10.2131/jts.41.351 | Sphere | Commercial | Positive |  | 11 | 2.253 | 100000
Dendrimer |  |  |  |  | 1.5 | -13.06 |  |  | 100 |  | 516.7 | [8 empty] | 95.412 | O |  | hNPC | P | H | Human | Neuronal | Embryonic | Brain | 72 | MTT | TetrazoliumSalt |  |  |  |  | 2016 | 15 | 10.2131/jts.41.351 | Sphere | Commercial | Negative |  | 390.3 | -0.21 | 100000
Dendrimer |  |  |  |  | 2.2 | 0.01 |  |  | 100 |  | 516.7 | [8 empty] | 99.615 | O |  | hNPC | P | H | Human | Neuronal | Embryonic | Brain | 72 | MTT | TetrazoliumSalt |  |  |  |  | 2016 | 15 | 10.2131/jts.41.351 | Sphere | Commercial | Neutral |  | 221.7 | -0.87 | 100000
Dendrimer |  |  |  |  | 2.9 | 6.77 |  |  | 100 |  | 516.7 | [8 empty] | 103.61 | O |  | hNPC | P | H | Human | Neuronal | Embryonic | Brain | 72 | MTT | TetrazoliumSalt |  |  |  |  | 2016 | 15 | 10.2131/jts.41.351 | Sphere | Commercial | Positive |  | 38.3 | 0.44 | 100000
Dendrimer |  |  |  |  | 3.6 | 5.8 |  |  | 100 |  | 516.7 | [8 empty] | 13.24 | O |  | hNPC | P | H | Human | Neuronal | Embryonic | Brain | 72 | MTT | TetrazoliumSalt |  |  |  |  | 2016 | 15 | 10.2131/jts.41.351 | Sphere | Commercial | Positive |  | 31.2 | 0.553 | 100000
Dendrimer |  |  |  |  | 4.5 | 21.81 |  |  | 100 |  | 516.7 | [8 empty] | 11.979 | O |  | hNPC | P | H | Human | Neuronal | Embryonic | Brain | 72 | MTT | TetrazoliumSalt |  |  |  |  | 2016 | 15 | 10.2131/jts.41.351 | Sphere | Commercial | Positive |  | 28.6 | 0.33 | 100000
Dendrimer |  |  |  |  | 5.4 | 50.03 |  |  | 100 |  | 516.7 | [8 empty] | 11.559 | O |  | hNPC | P | H | Human | Neuronal | Embryonic | Brain | 72 | MTT | TetrazoliumSalt |  |  |  |  | 2016 | 15 | 10.2131/jts.41.351 | Sphere | Commercial | Positive |  | 40.4 | 0.47 | 100000
Dendrimer |  |  |  |  | 6.7 | 7.2 |  |  | 100 |  | 516.7 | [8 empty] | 9.8774 | O |  | hNPC | P | H | Human | Neuronal | Embryonic | Brain | 72 | MTT | TetrazoliumSalt |  |  |  |  | 2016 | 15 | 10.2131/jts.41.351 | Sphere | Commercial | Positive |  | 35.8 | 1.503 | 100000
Dendrimer |  |  |  |  | 8.1 | 7.6 |  |  | 100 |  | 516.7 | [8 empty] | 9.2469 | O |  | hNPC | P | H | Human | Neuronal | Embryonic | Brain | 72 | MTT | TetrazoliumSalt |  |  |  |  | 2016 | 15 | 10.2131/jts.41.351 | Sphere | Commercial | Positive |  | 11 | 2.253 | 100000
Dendrimer |  |  |  |  | 4.5 | 9 |  |  | 1 |  | 516.7 | [8 empty] | 107.16 | O | OH | hNPC | P | H | Human | Neuronal | Embryonic | Brain | 72 | MTT | TetrazoliumSalt |  |  |  |  | 2016 | 15 | 10.2131/jts.41.351 | Sphere | Commercial | Positive |  | 8.4 | 0.13 | 100000
Dendrimer |  |  |  |  | 4.5 | 19.57 |  |  | 1 |  | 516.7 | [8 empty] | 91.852 | O | OS | hNPC | P | H | Human | Neuronal | Embryonic | Brain | 72 | MTT | TetrazoliumSalt |  |  |  |  | 2016 | 15 | 10.2131/jts.41.351 | Sphere | Commercial | Positive |  | 377.6 | -2.967 | 100000
Dendrimer |  |  |  |  | 4.5 | -23.98 |  |  | 1 |  | 516.7 | [8 empty] | 113.09 | O | SC | hNPC | P | H | Human | Neuronal | Embryonic | Brain | 72 | MTT | TetrazoliumSalt |  |  |  |  | 2016 | 15 | 10.2131/jts.41.351 | Sphere | Commercial | Negative |  | 70.2 | -3.323 | 100000
Dendrimer |  |  |  |  | 4.5 | 54.47 |  |  | 1 |  | 516.7 | [8 empty] | 110.62 | O | C12 | hNPC | P | H | Human | Neuronal | Embryonic | Brain | 72 | MTT | TetrazoliumSalt |  |  |  |  | 2016 | 15 | 10.2131/jts.41.351 | Sphere | Commercial | Positive |  | 984.4 | -8.76 | 100000
Dendrimer |  |  |  |  | 4.5 | 9 |  |  | 10 |  | 516.7 | [8 empty] | 119.26 | O | OH | hNPC | P | H | Human | Neuronal | Embryonic | Brain | 72 | MTT | TetrazoliumSalt |  |  |  |  | 2016 | 15 | 10.2131/jts.41.351 | Sphere | Commercial | Positive |  | 8.4 | 0.13 | 100000
Dendrimer |  |  |  |  | 4.5 | 19.57 |  |  | 10 |  | 516.7 | [8 empty] | 84.938 | O | OS | hNPC | P | H | Human | Neuronal | Embryonic | Brain | 72 | MTT | TetrazoliumSalt |  |  |  |  | 2016 | 15 | 10.2131/jts.41.351 | Sphere | Commercial | Positive |  | 377.6 | -2.967 | 100000
Dendrimer |  |  |  |  | 4.5 | -23.98 |  |  | 10 |  | 516.7 | [8 empty] | 114.32 | O | SC | hNPC | P | H | Human | Neuronal | Embryonic | Brain | 72 | MTT | TetrazoliumSalt |  |  |  |  | 2016 | 15 | 10.2131/jts.41.351 | Sphere | Commercial | Negative |  | 70.2 | -3.323 | 100000
Dendrimer |  |  |  |  | 4.5 | 54.47 |  |  | 10 |  | 516.7 | [8 empty] | 39.012 | O | C12 | hNPC | P | H | Human | Neuronal | Embryonic | Brain | 72 | MTT | TetrazoliumSalt |  |  |  |  | 2016 | 15 | 10.2131/jts.41.351 | Sphere | Commercial | Positive |  | 984.4 | -8.76 | 100000
Dendrimer |  |  |  |  | 4.5 | 9 |  |  | 100 |  | 516.7 | [8 empty] | 110.86 | O | OH | hNPC | P | H | Human | Neuronal | Embryonic | Brain | 72 | MTT | TetrazoliumSalt |  |  |  |  | 2016 | 15 | 10.2131/jts.41.351 | Sphere | Commercial | Positive |  | 8.4 | 0.13 | 100000
Dendrimer |  |  |  |  | 4.5 | 19.57 |  |  | 100 |  | 516.7 | [8 empty] | 92.346 | O | OS | hNPC | P | H | Human | Neuronal | Embryonic | Brain | 72 | MTT | TetrazoliumSalt |  |  |  |  | 2016 | 15 | 10.2131/jts.41.351 | Sphere | Commercial | Positive |  | 377.6 | -2.967 | 100000
Dendrimer |  |  |  |  | 4.5 | -23.98 |  |  | 100 |  | 516.7 | [8 empty] | 118.02 | O | SC | hNPC | P | H | Human | Neuronal | Embryonic | Brain | 72 | MTT | TetrazoliumSalt |  |  |  |  | 2016 | 15 | 10.2131/jts.41.351 | Sphere | Commercial | Negative |  | 70.2 | -3.323 | 100000
Dendrimer |  |  |  |  | 4.5 | 54.47 |  |  | 100 |  | 516.7 | [8 empty] | 13.086 | O | C12 | hNPC | P | H | Human | Neuronal | Embryonic | Brain | 72 | MTT | TetrazoliumSalt |  |  |  |  | 2016 | 15 | 10.2131/jts.41.351 | Sphere | Commercial | Positive |  | 984.4 | -8.76 | 100000
PLGA | [5 empty] | -11 |  |  | 312 |  | 148.11 | [8 empty] | 99.597 | O |  | MDBK | L | A | Cow | Epithelial | Adult | Kidney | 24 | MTS | TetrazoliumSalt |  |  |  |  | 2015 | 16 | 10.1002/jbm.a.35498 | Sphere | Emulsion-Solvent Evaporation | Negative | 120 |  |  | 10000 |  | 0.109
PLGA | [5 empty] | -11 |  |  | 625 |  | 148.11 | [8 empty] | 97.935 | O |  | MDBK | L | A | Cow | Epithelial | Adult | Kidney | 24 | MTS | TetrazoliumSalt |  |  |  |  | 2015 | 16 | 10.1002/jbm.a.35498 | Sphere | Emulsion-Solvent Evaporation | Negative | 120 |  |  | 10000 |  | 0.109
PLGA | [5 empty] | -11 |  |  | 1250 |  | 148.11 | [8 empty] | 97.33 | O |  | MDBK | L | A | Cow | Epithelial | Adult | Kidney | 24 | MTS | TetrazoliumSalt |  |  |  |  | 2015 | 16 | 10.1002/jbm.a.35498 | Sphere | Emulsion-Solvent Evaporation | Negative | 120 |  |  | 10000 |  | 0.109
PLGA | [5 empty] | -11 |  |  | 2500 |  | 148.11 | [8 empty] | 95.365 | O |  | MDBK | L | A | Cow | Epithelial | Adult | Kidney | 24 | MTS | TetrazoliumSalt |  |  |  |  | 2015 | 16 | 10.1002/jbm.a.35498 | Sphere | Emulsion-Solvent Evaporation | Negative | 120 |  |  | 10000 |  | 0.109
PLGA | [5 empty] | -11 |  |  | 5000 |  | 148.11 | [8 empty] | 73.602 | O |  | MDBK | L | A | Cow | Epithelial | Adult | Kidney | 24 | MTS | TetrazoliumSalt |  |  |  |  | 2015 | 16 | 10.1002/jbm.a.35498 | Sphere | Emulsion-Solvent Evaporation | Negative | 120 |  |  | 10000 |  | 0.109
PLGA | [5 empty] | 10 |  |  | 312 |  | 148.11 | [8 empty] | 97.632 | O | Chitosan | MDBK | L | A | Cow | Epithelial | Adult | Kidney | 24 | MTS | TetrazoliumSalt |  |  |  |  | 2015 | 16 | 10.1002/jbm.a.35498 | Sphere | Emulsion-Solvent Evaporation | Positive | 204 |  |  | 10000 |  | 0.233
PLGA | [5 empty] | 10 |  |  | 625 |  | 148.11 | [8 empty] | 96.121 | O | Chitosan | MDBK | L | A | Cow | Epithelial | Adult | Kidney | 24 | MTS | TetrazoliumSalt |  |  |  |  | 2015 | 16 | 10.1002/jbm.a.35498 | Sphere | Emulsion-Solvent Evaporation | Positive | 204 |  |  | 10000 |  | 0.233
PLGA | [5 empty] | 10 |  |  | 1250 |  | 148.11 | [8 empty] | 95.365 | O | Chitosan | MDBK | L | A | Cow | Epithelial | Adult | Kidney | 24 | MTS | TetrazoliumSalt |  |  |  |  | 2015 | 16 | 10.1002/jbm.a.35498 | Sphere | Emulsion-Solvent Evaporation | Positive | 204 |  |  | 10000 |  | 0.233
PLGA | [5 empty] | 10 |  |  | 2500 |  | 148.11 | [8 empty] | 87.506 | O | Chitosan | MDBK | L | A | Cow | Epithelial | Adult | Kidney | 24 | MTS | TetrazoliumSalt |  |  |  |  | 2015 | 16 | 10.1002/jbm.a.35498 | Sphere | Emulsion-Solvent Evaporation | Positive | 204 |  |  | 10000 |  | 0.233
PLGA | [5 empty] | 10 |  |  | 5000 |  | 148.11 | [8 empty] | 72.544 | O | Chitosan | MDBK | L | A | Cow | Epithelial | Adult | Kidney | 24 | MTS | TetrazoliumSalt |  |  |  |  | 2015 | 16 | 10.1002/jbm.a.35498 | Sphere | Emulsion-Solvent Evaporation | Positive | 204 |  |  | 10000 |  | 0.233
PLGA | [5 empty] | -11 |  |  | 312 |  | 148.11 | [8 empty] | 98.674 | O |  | Colo_205 | L | H | Human | Epithelial | Adult | Colon | 24 | MTS | TetrazoliumSalt |  |  |  |  | 2015 | 16 | 10.1002/jbm.a.35498 | Sphere | Emulsion-Solvent Evaporation | Negative | 120 |  |  | 10000 |  | 0.109
PLGA | [5 empty] | -11 |  |  | 625 |  | 148.11 | [8 empty] | 97.082 | O |  | Colo_205 | L | H | Human | Epithelial | Adult | Colon | 24 | MTS | TetrazoliumSalt |  |  |  |  | 2015 | 16 | 10.1002/jbm.a.35498 | Sphere | Emulsion-Solvent Evaporation | Negative | 120 |  |  | 10000 |  | 0.109
PLGA | [5 empty] | -11 |  |  | 1250 |  | 148.11 | [8 empty] | 95.491 | O |  | Colo_205 | L | H | Human | Epithelial | Adult | Colon | 24 | MTS | TetrazoliumSalt |  |  |  |  | 2015 | 16 | 10.1002/jbm.a.35498 | Sphere | Emulsion-Solvent Evaporation | Negative | 120 |  |  | 10000 |  | 0.109
PLGA | [5 empty] | -11 |  |  | 2500 |  | 148.11 | [8 empty] | 87.851 | O |  | Colo_205 | L | H | Human | Epithelial | Adult | Colon | 24 | MTS | TetrazoliumSalt |  |  |  |  | 2015 | 16 | 10.1002/jbm.a.35498 | Sphere | Emulsion-Solvent Evaporation | Negative | 120 |  |  | 10000 |  | 0.109
PLGA | [5 empty] | -11 |  |  | 5000 |  | 148.11 | [8 empty] | 83.077 | O |  | Colo_205 | L | H | Human | Epithelial | Adult | Colon | 24 | MTS | TetrazoliumSalt |  |  |  |  | 2015 | 16 | 10.1002/jbm.a.35498 | Sphere | Emulsion-Solvent Evaporation | Negative | 120 |  |  | 10000 |  | 0.109
PLGA | [5 empty] | 10 |  |  | 312 |  | 148.11 | [8 empty] | 99.31 | O | Chitosan | Colo_205 | L | H | Human | Epithelial | Adult | Colon | 24 | MTS | TetrazoliumSalt |  |  |  |  | 2015 | 16 | 10.1002/jbm.a.35498 | Sphere | Emulsion-Solvent Evaporation | Positive | 204 |  |  | 10000 |  | 0.233
PLGA | [5 empty] | 10 |  |  | 625 |  | 148.11 | [8 empty] | 96.923 | O | Chitosan | Colo_205 | L | H | Human | Epithelial | Adult | Colon | 24 | MTS | TetrazoliumSalt |  |  |  |  | 2015 | 16 | 10.1002/jbm.a.35498 | Sphere | Emulsion-Solvent Evaporation | Positive | 204 |  |  | 10000 |  | 0.233
PLGA | [5 empty] | 10 |  |  | 1250 |  | 148.11 | [8 empty] | 92.944 | O | Chitosan | Colo_205 | L | H | Human | Epithelial | Adult | Colon | 24 | MTS | TetrazoliumSalt |  |  |  |  | 2015 | 16 | 10.1002/jbm.a.35498 | Sphere | Emulsion-Solvent Evaporation | Positive | 204 |  |  | 10000 |  | 0.233
PLGA | [5 empty] | 10 |  |  | 2500 |  | 148.11 | [8 empty] | 90.716 | O | Chitosan | Colo_205 | L | H | Human | Epithelial | Adult | Colon | 24 | MTS | TetrazoliumSalt |  |  |  |  | 2015 | 16 | 10.1002/jbm.a.35498 | Sphere | Emulsion-Solvent Evaporation | Positive | 204 |  |  | 10000 |  | 0.233
PLGA | [5 empty] | 10 |  |  | 5000 |  | 148.11 | [8 empty] | 86.897 | O | Chitosan | Colo_205 | L | H | Human | Epithelial | Adult | Colon | 24 | MTS | TetrazoliumSalt |  |  |  |  | 2015 | 16 | 10.1002/jbm.a.35498 | Sphere | Emulsion-Solvent Evaporation | Positive | 204 |  |  | 10000 |  | 0.233
PLGA |  |  |  |  | 230 | 32 |  |  | 300 |  | 148.11 | [8 empty] | 89.009 | O | Chitosan | Calu-3 | L | H | Human | Epithelial | Adult | Lung | 72 | MTT | TetrazoliumSalt |  |  |  |  | 2011 | 17 | 10.2147/IJN.S24552 | Sphere | Emulsion-Solvent Evaporation | Positive | 225 | 216 | 8 | 25000 |  | 0.2
PLGA |  |  |  |  | 230 | 32 |  |  | 1000 |  | 148.11 | [8 empty] | 82.358 | O | Chitosan | Calu-3 | L | H | Human | Epithelial | Adult | Lung | 72 | MTT | TetrazoliumSalt |  |  |  |  | 2011 | 17 | 10.2147/IJN.S24552 | Sphere | Emulsion-Solvent Evaporation | Positive | 225 | 216 | 8 | 25000 |  | 0.2
PLGA |  |  |  |  | 230 | 32 |  |  | 1500 |  | 148.11 | [8 empty] | 76.274 | O | Chitosan | Calu-3 | L | H | Human | Epithelial | Adult | Lung | 72 | MTT | TetrazoliumSalt |  |  |  |  | 2011 | 17 | 10.2147/IJN.S24552 | Sphere | Emulsion-Solvent Evaporation | Positive | 225 | 216 | 8 | 25000 |  | 0.2
PLGA |  |  |  |  | 230 | 32 |  |  | 3000 |  | 148.11 | [8 empty] | 74.151 | O | Chitosan | Calu-3 | L | H | Human | Epithelial | Adult | Lung | 72 | MTT | TetrazoliumSalt |  |  |  |  | 2011 | 17 | 10.2147/IJN.S24552 | Sphere | Emulsion-Solvent Evaporation | Positive | 225 | 216 | 8 | 25000 |  | 0.2
PLGA |  |  |  |  | 105 | -24 |  |  | 5000 |  | 148.11 | [8 empty] | 74.575 | O | Poloxamer | Calu-3 | L | H | Human | Epithelial | Adult | Lung | 72 | MTT | TetrazoliumSalt |  |  |  |  | 2011 | 17 | 10.2147/IJN.S24552 | Sphere | Emulsion-Solvent Evaporation | Negative | 103 | 128 | -18 | 25000 |  | 0.13
PLGA |  |  |  |  | 105 | -24 |  |  | 300 |  | 148.11 | [8 empty] | 85.613 | O | Poloxamer | Calu-3 | L | H | Human | Epithelial | Adult | Lung | 72 | MTT | TetrazoliumSalt |  |  |  |  | 2011 | 17 | 10.2147/IJN.S24552 | Sphere | Emulsion-Solvent Evaporation | Negative | 103 | 128 | -18 | 25000 |  | 0.13
PLGA |  |  |  |  | 105 | -24 |  |  | 1000 |  | 148.11 | [8 empty] | -73.726 | O | Poloxamer | Calu-3 | L | H | Human | Epithelial | Adult | Lung | 72 | MTT | TetrazoliumSalt |  |  |  |  | 2011 | 17 | 10.2147/IJN.S24552 | Sphere | Emulsion-Solvent Evaporation | Negative | 103 | 128 | -18 | 25000 |  | 0.13
PLGA |  |  |  |  | 105 | -24 |  |  | 1500 |  | 148.11 | [8 empty] | 72.453 | O | Poloxamer | Calu-3 | L | H | Human | Epithelial | Adult | Lung | 72 | MTT | TetrazoliumSalt |  |  |  |  | 2011 | 17 | 10.2147/IJN.S24552 | Sphere | Emulsion-Solvent Evaporation | Negative | 103 | 128 | -18 | 25000 |  | 0.13
PLGA |  |  |  |  | 105 | -24 |  |  | 3000 |  | 148.11 | [8 empty] | 63.255 | O | Poloxamer | Calu-3 | L | H | Human | Epithelial | Adult | Lung | 72 | MTT | TetrazoliumSalt |  |  |  |  | 2011 | 17 | 10.2147/IJN.S24552 | Sphere | Emulsion-Solvent Evaporation | Negative | 103 | 128 | -18 | 25000 |  | 0.13
PLGA |  |  |  |  | 105 | -24 |  |  | 5000 |  | 148.11 | [8 empty] | 57.877 | O | Poloxamer | Calu-3 | L | H | Human | Epithelial | Adult | Lung | 72 | MTT | TetrazoliumSalt |  |  |  |  | 2011 | 17 | 10.2147/IJN.S24552 | Sphere | Emulsion-Solvent Evaporation | Negative | 103 | 128 | -18 | 25000 |  | 0.13
PLGA |  |  |  |  | 230 | -5 |  |  | 300 |  | 148.11 | [8 empty] | 85.896 | O | PVA | Calu-3 | L | H | Human | Epithelial | Adult | Lung | 72 | MTT | TetrazoliumSalt |  |  |  |  | 2011 | 17 | 10.2147/IJN.S24552 | Sphere | Emulsion-Solvent Evaporation | Negative | 201 | 156 | -2 | 25000 |  | 0.12
PLGA |  |  |  |  | 230 | -5 |  |  | 1000 |  | 148.11 | [8 empty] | 65.236 | O | PVA | Calu-3 | L | H | Human | Epithelial | Adult | Lung | 72 | MTT | TetrazoliumSalt |  |  |  |  | 2011 | 17 | 10.2147/IJN.S24552 | Sphere | Emulsion-Solvent Evaporation | Negative | 201 | 156 | -2 | 25000 |  | 0.12
PLGA |  |  |  |  | 230 | -5 |  |  | 1500 |  | 148.11 | [8 empty] | 63.821 | O | PVA | Calu-3 | L | H | Human | Epithelial | Adult | Lung | 72 | MTT | TetrazoliumSalt |  |  |  |  | 2011 | 17 | 10.2147/IJN.S24552 | Sphere | Emulsion-Solvent Evaporation | Negative | 201 | 156 | -2 | 25000 |  | 0.12
PLGA |  |  |  |  | 230 | -5 |  |  | 3000 |  | 148.11 | [8 empty] | 63.538 | O | PVA | Calu-3 | L | H | Human | Epithelial | Adult | Lung | 72 | MTT | TetrazoliumSalt |  |  |  |  | 2011 | 17 | 10.2147/IJN.S24552 | Sphere | Emulsion-Solvent Evaporation | Negative | 201 | 156 | -2 | 25000 |  | 0.12
PLGA |  |  |  |  | 230 | -5 |  |  | 5000 |  | 148.11 | [8 empty] | 65.236 | O | PVA | Calu-3 | L | H | Human | Epithelial | Adult | Lung | 72 | MTT | TetrazoliumSalt |  |  |  |  | 2011 | 17 | 10.2147/IJN.S24552 | Sphere | Emulsion-Solvent Evaporation | Negative | 201 | 156 | -2 | 25000 |  | 0.12
PLGA |  |  |  |  | 230 | 32 |  |  | 200 |  | 148.11 | [8 empty] | 102.57 | O | Chitosan | Calu-3 | L | H | Human | Epithelial | Adult | Lung | 4 | MTT | TetrazoliumSalt |  |  |  |  | 2011 | 17 | 10.2147/IJN.S24552 | Sphere | Emulsion-Solvent Evaporation | Positive | 218 | 217 | 8 | 25000 |  | 0.2
PLGA |  |  |  |  | 230 | 32 |  |  | 500 |  | 148.11 | [8 empty] | 101.47 | O | Chitosan | Calu-3 | L | H | Human | Epithelial | Adult | Lung | 4 | MTT | TetrazoliumSalt |  |  |  |  | 2011 | 17 | 10.2147/IJN.S24552 | Sphere | Emulsion-Solvent Evaporation | Positive | 218 | 217 | 8 | 25000 |  | 0.2
PLGA |  |  |  |  | 230 | 32 |  |  | 1000 |  | 148.11 | [8 empty] | 101.32 | O | Chitosan | Calu-3 | L | H | Human | Epithelial | Adult | Lung | 4 | MTT | TetrazoliumSalt |  |  |  |  | 2011 | 17 | 10.2147/IJN.S24552 | Sphere | Emulsion-Solvent Evaporation | Positive | 218 | 217 | 8 | 25000 |  | 0.2
PLGA |  |  |  |  | 230 | 32 |  |  | 3000 |  | 148.11 | [8 empty] | 98.78 | O | Chitosan | Calu-3 | L | H | Human | Epithelial | Adult | Lung | 4 | MTT | TetrazoliumSalt |  |  |  |  | 2011 | 17 | 10.2147/IJN.S24552 | Sphere | Emulsion-Solvent Evaporation | Positive | 218 | 217 | 8 | 25000 |  | 0.2
PLGA |  |  |  |  | 230 | 32 |  |  | 5000 |  | 148.11 | [8 empty] | 95.641 | O | Chitosan | Calu-3 | L | H | Human | Epithelial | Adult | Lung | 4 | MTT | TetrazoliumSalt |  |  |  |  | 2011 | 17 | 10.2147/IJN.S24552 | Sphere | Emulsion-Solvent Evaporation | Positive | 218 | 217 | 8 | 25000 |  | 0.2
PLGA |  |  |  |  | 230 | 32 |  |  | 200 |  | 148.11 | [8 empty] | 100.12 | O | Chitosan | Calu-3 | L | H | Human | Epithelial | Adult | Lung | 24 | MTT | TetrazoliumSalt |  |  |  |  | 2011 | 17 | 10.2147/IJN.S24552 | Sphere | Emulsion-Solvent Evaporation | Positive | 227 | 166 | 8 | 25000 |  | 0.2
PLGA |  |  |  |  | 230 | 32 |  |  | 500 |  | 148.11 | [8 empty] | 98.63 | O | Chitosan | Calu-3 | L | H | Human | Epithelial | Adult | Lung | 24 | MTT | TetrazoliumSalt |  |  |  |  | 2011 | 17 | 10.2147/IJN.S24552 | Sphere | Emulsion-Solvent Evaporation | Positive | 227 | 166 | 8 | 25000 |  | 0.2
PLGA |  |  |  |  | 230 | 32 |  |  | 1000 |  | 148.11 | [8 empty] | 97.285 | O | Chitosan | Calu-3 | L | H | Human | Epithelial | Adult | Lung | 24 | MTT | TetrazoliumSalt |  |  |  |  | 2011 | 17 | 10.2147/IJN.S24552 | Sphere | Emulsion-Solvent Evaporation | Positive | 227 | 166 | 8 | 25000 |  | 0.2
PLGA |  |  |  |  | 230 | 32 |  |  | 3000 |  | 148.11 | [8 empty] | 90.859 | O | Chitosan | Calu-3 | L | H | Human | Epithelial | Adult | Lung | 24 | MTT | TetrazoliumSalt |  |  |  |  | 2011 | 17 | 10.2147/IJN.S24552 | Sphere | Emulsion-Solvent Evaporation | Positive | 227 | 166 | 8 | 25000 |  | 0.2
PLGA |  |  |  |  | 230 | 32 |  |  | 5000 |  | 148.11 | [8 empty] | 88.02 | O | Chitosan | Calu-3 | L | H | Human | Epithelial | Adult | Lung | 24 | MTT | TetrazoliumSalt |  |  |  |  | 2011 | 17 | 10.2147/IJN.S24552 | Sphere | Emulsion-Solvent Evaporation | Positive | 227 | 166 | 8 | 25000 |  | 0.2
PLGA |  |  |  |  | 105 | -24 |  |  | 200 |  | 148.11 | [8 empty] | 113.08 | O | Poloxamer | Calu-3 | L | H | Human | Epithelial | Adult | Lung | 4 | MTT | TetrazoliumSalt |  |  |  |  | 2011 | 17 | 10.2147/IJN.S24552 | Sphere | Emulsion-Solvent Evaporation | Negative | 102 | 113 | -18 | 25000 |  | 0.13
PLGA |  |  |  |  | 105 | -24 |  |  | 500 |  | 148.11 | [8 empty] | 119.95 | O | Poloxamer | Calu-3 | L | H | Human | Epithelial | Adult | Lung | 4 | MTT | TetrazoliumSalt |  |  |  |  | 2011 | 17 | 10.2147/IJN.S24552 | Sphere | Emulsion-Solvent Evaporation | Negative | 102 | 113 | -18 | 25000 |  | 0.13
PLGA |  |  |  |  | 105 | -24 |  |  | 1000 |  | 148.11 | [8 empty] | 126.63 | O | Poloxamer | Calu-3 | L | H | Human | Epithelial | Adult | Lung | 4 | MTT | TetrazoliumSalt |  |  |  |  | 2011 | 17 | 10.2147/IJN.S24552 | Sphere | Emulsion-Solvent Evaporation | Negative | 102 | 113 | -18 | 25000 |  | 0.13
PLGA |  |  |  |  | 105 | -24 |  |  | 3000 |  | 148.11 | [8 empty] | 113.45 | O | Poloxamer | Calu-3 | L | H | Human | Epithelial | Adult | Lung | 4 | MTT | TetrazoliumSalt |  |  |  |  | 2011 | 17 | 10.2147/IJN.S24552 | Sphere | Emulsion-Solvent Evaporation | Negative | 102 | 113 | -18 | 25000 |  | 0.13
PLGA |  |  |  |  | 105 | -24 |  |  | 5000 |  | 148.11 | [8 empty] | 103.33 | O | Poloxamer | Calu-3 | L | H | Human | Epithelial | Adult | Lung | 4 | MTT | TetrazoliumSalt |  |  |  |  | 2011 | 17 | 10.2147/IJN.S24552 | Sphere | Emulsion-Solvent Evaporation | Negative | 102 | 113 | -18 | 25000 |  | 0.13
PLGA |  |  |  |  | 105 | -24 |  |  | 200 |  | 148.11 | [8 empty] | 102.97 | O | Poloxamer | Calu-3 | L | H | Human | Epithelial | Adult | Lung | 24 | MTT | TetrazoliumSalt |  |  |  |  | 2011 | 17 | 10.2147/IJN.S24552 | Sphere | Emulsion-Solvent Evaporation | Negative | 101 | 123 | -18 | 25000 |  | 0.13
PLGA |  |  |  |  | 105 | -24 |  |  | 500 |  | 148.11 | [8 empty] | 100.26 | O | Poloxamer | Calu-3 | L | H | Human | Epithelial | Adult | Lung | 24 | MTT | TetrazoliumSalt |  |  |  |  | 2011 | 17 | 10.2147/IJN.S24552 | Sphere | Emulsion-Solvent Evaporation | Negative | 101 | 123 | -18 | 25000 |  | 0.13
PLGA |  |  |  |  | 105 | -24 |  |  | 1000 |  | 148.11 | [8 empty] | 96.465 | O | Poloxamer | Calu-3 | L | H | Human | Epithelial | Adult | Lung | 24 | MTT | TetrazoliumSalt |  |  |  |  | 2011 | 17 | 10.2147/IJN.S24552 | Sphere | Emulsion-Solvent Evaporation | Negative | 101 | 123 | -18 | 25000 |  | 0.13
PLGA |  |  |  |  | 105 | -24 |  |  | 3000 |  | 148.11 | [8 empty] | 87.432 | O | Poloxamer | Calu-3 | L | H | Human | Epithelial | Adult | Lung | 24 | MTT | TetrazoliumSalt |  |  |  |  | 2011 | 17 | 10.2147/IJN.S24552 | Sphere | Emulsion-Solvent Evaporation | Negative | 101 | 123 | -18 | 25000 |  | 0.13
PLGA |  |  |  |  | 105 | -24 |  |  | 5000 |  | 148.11 | [8 empty] | 89.239 | O | Poloxamer | Calu-3 | L | H | Human | Epithelial | Adult | Lung | 24 | MTT | TetrazoliumSalt |  |  |  |  | 2011 | 17 | 10.2147/IJN.S24552 | Sphere | Emulsion-Solvent Evaporation | Negative | 101 | 123 | -18 | 25000 |  | 0.13
PLGA |  |  |  |  | 230 | -5 |  |  | 200 |  | 148.11 | [8 empty] | 98.143 | O | PVA | Calu-3 | L | H | Human | Epithelial | Adult | Lung | 4 | MTT | TetrazoliumSalt |  |  |  |  | 2011 | 17 | 10.2147/IJN.S24552 | Sphere | Emulsion-Solvent Evaporation | Negative | 205 | 159 | -2 | 25000 |  | 0.12
PLGA |  |  |  |  | 230 | -5 |  |  | 500 |  | 148.11 | [8 empty] | 94.286 | O | PVA | Calu-3 | L | H | Human | Epithelial | Adult | Lung | 4 | MTT | TetrazoliumSalt |  |  |  |  | 2011 | 17 | 10.2147/IJN.S24552 | Sphere | Emulsion-Solvent Evaporation | Negative | 205 | 159 | -2 | 25000 |  | 0.12
PLGA |  |  |  |  | 230 | -5 |  |  | 1000 |  | 148.11 | [8 empty] | 98.857 | O | PVA | Calu-3 | L | H | Human | Epithelial | Adult | Lung | 4 | MTT | TetrazoliumSalt |  |  |  |  | 2011 | 17 | 10.2147/IJN.S24552 | Sphere | Emulsion-Solvent Evaporation | Negative | 205 | 159 | -2 | 25000 |  | 0.12
PLGA |  |  |  |  | 230 | -5 |  |  | 3000 |  | 148.11 | [8 empty] | 95.143 | O | PVA | Calu-3 | L | H | Human | Epithelial | Adult | Lung | 4 | MTT | TetrazoliumSalt |  |  |  |  | 2011 | 17 | 10.2147/IJN.S24552 | Sphere | Emulsion-Solvent Evaporation | Negative | 205 | 159 | -2 | 25000 |  | 0.12
PLGA |  |  |  |  | 230 | -5 |  |  | 5000 |  | 148.11 | [8 empty] | 91.857 | O | PVA | Calu-3 | L | H | Human | Epithelial | Adult | Lung | 4 | MTT | TetrazoliumSalt |  |  |  |  | 2011 | 17 | 10.2147/IJN.S24552 | Sphere | Emulsion-Solvent Evaporation | Negative | 205 | 159 | -2 | 25000 |  | 0.12
PLGA |  |  |  |  | 230 | -5 |  |  | 200 |  | 148.11 | [8 empty] | 95.714 | O | PVA | Calu-3 | L | H | Human | Epithelial | Adult | Lung | 24 | MTT | TetrazoliumSalt |  |  |  |  | 2011 | 17 | 10.2147/IJN.S24552 | Sphere | Emulsion-Solvent Evaporation | Negative | 203 | 141 | -2 | 25000 |  | 0.12
PLGA |  |  |  |  | 230 | -5 |  |  | 500 |  | 148.11 | [8 empty] | 90.143 | O | PVA | Calu-3 | L | H | Human | Epithelial | Adult | Lung | 24 | MTT | TetrazoliumSalt |  |  |  |  | 2011 | 17 | 10.2147/IJN.S24552 | Sphere | Emulsion-Solvent Evaporation | Negative | 203 | 141 | -2 | 25000 |  | 0.12
PLGA |  |  |  |  | 230 | -5 |  |  | 1000 |  | 148.11 | [8 empty] | 86.857 | O | PVA | Calu-3 | L | H | Human | Epithelial | Adult | Lung | 24 | MTT | TetrazoliumSalt |  |  |  |  | 2011 | 17 | 10.2147/IJN.S24552 | Sphere | Emulsion-Solvent Evaporation | Negative | 203 | 141 | -2 | 25000 |  | 0.12
PLGA |  |  |  |  | 230 | -5 |  |  | 3000 |  | 148.11 | [8 empty] | 82.571 | O | PVA | Calu-3 | L | H | Human | Epithelial | Adult | Lung | 24 | MTT | TetrazoliumSalt |  |  |  |  | 2011 | 17 | 10.2147/IJN.S24552 | Sphere | Emulsion-Solvent Evaporation | Negative | 203 | 141 | -2 | 25000 |  | 0.12
PLGA |  |  |  |  | 230 | -5 |  |  | 5000 |  | 148.11 | [8 empty] | 80.143 | O | PVA | Calu-3 | L | H | Human | Epithelial | Adult | Lung | 24 | MTT | TetrazoliumSalt |  |  |  |  | 2011 | 17 | 10.2147/IJN.S24552 | Sphere | Emulsion-Solvent Evaporation | Negative | 203 | 141 | -2 | 25000 |  | 0.12
Alginate | [8 empty] | 50 |  | 216.12 | [8 empty] | 96.842 | O | PEA | Caco-2 | L | H | Human | Epithelial | Adult | Colon | 48 | MTT | TetrazoliumSalt |  |  |  |  | 2019 | 18 | 10.3390/molecules24030555 | Sphere | Chemical Modification |  | 425.3 |  |  | 30000
Alginate | [8 empty] | 250 |  | 216.12 | [8 empty] | 96.561 | O | PEA | Caco-2 | L | H | Human | Epithelial | Adult | Colon | 48 | MTT | TetrazoliumSalt |  |  |  |  | 2019 | 18 | 10.3390/molecules24030555 | Sphere | Chemical Modification |  | 425.3 |  |  | 30000
Alginate | [8 empty] | 500 |  | 216.12 | [8 empty] | 95.579 | O | PEA | Caco-2 | L | H | Human | Epithelial | Adult | Colon | 48 | MTT | TetrazoliumSalt |  |  |  |  | 2019 | 18 | 10.3390/molecules24030555 | Sphere | Chemical Modification |  | 425.3 |  |  | 30000
Alginate | [8 empty] | 1000 |  | 216.12 | [8 empty] | 92.491 | O | PEA | Caco-2 | L | H | Human | Epithelial | Adult | Colon | 48 | MTT | TetrazoliumSalt |  |  |  |  | 2019 | 18 | 10.3390/molecules24030555 | Sphere | Chemical Modification |  | 425.3 |  |  | 30000
Alginate | [8 empty] | 50 |  | 216.12 | [8 empty] | 95.86 | O | PEA | Caco-2 | L | H | Human | Epithelial | Adult | Colon | 48 | MTT | TetrazoliumSalt |  |  |  |  | 2019 | 18 | 10.3390/molecules24030555 | Sphere | Chemical Modification |  | 275 |  |  | 30000
Alginate | [8 empty] | 250 |  | 216.12 | [8 empty] | 93.614 | O | PEA | Caco-2 | L | H | Human | Epithelial | Adult | Colon | 48 | MTT | TetrazoliumSalt |  |  |  |  | 2019 | 18 | 10.3390/molecules24030555 | Sphere | Chemical Modification |  | 275 |  |  | 30000
Alginate | [8 empty] | 500 |  | 216.12 | [8 empty] | 94.877 | O | PEA | Caco-2 | L | H | Human | Epithelial | Adult | Colon | 48 | MTT | TetrazoliumSalt |  |  |  |  | 2019 | 18 | 10.3390/molecules24030555 | Sphere | Chemical Modification |  | 275 |  |  | 30000
Alginate | [8 empty] | 1000 |  | 216.12 | [8 empty] | 91.93 | O | PEA | Caco-2 | L | H | Human | Epithelial | Adult | Colon | 48 | MTT | TetrazoliumSalt |  |  |  |  | 2019 | 18 | 10.3390/molecules24030555 | Sphere | Chemical Modification |  | 275 |  |  | 30000
Alginate | [8 empty] | 50 |  | 216.12 | [8 empty] | 95.298 | O | PEA | Caco-2 | L | H | Human | Epithelial | Adult | Colon | 48 | MTT | TetrazoliumSalt |  |  |  |  | 2019 | 18 | 10.3390/molecules24030555 | Sphere | Chemical Modification |  | 226.7 |  |  | 30000
Alginate | [8 empty] | 250 |  | 216.12 | [8 empty] | 93.053 | O | PEA | Caco-2 | L | H | Human | Epithelial | Adult | Colon | 48 | MTT | TetrazoliumSalt |  |  |  |  | 2019 | 18 | 10.3390/molecules24030555 | Sphere | Chemical Modification |  | 226.7 |  |  | 30000
Alginate | [8 empty] | 500 |  | 216.12 | [8 empty] | 93.754 | O | PEA | Caco-2 | L | H | Human | Epithelial | Adult | Colon | 48 | MTT | TetrazoliumSalt |  |  |  |  | 2019 | 18 | 10.3390/molecules24030555 | Sphere | Chemical Modification |  | 226.7 |  |  | 30000
Alginate | [8 empty] | 1000 |  | 216.12 | [8 empty] | 89.544 | O | PEA | Caco-2 | L | H | Human | Epithelial | Adult | Colon | 48 | MTT | TetrazoliumSalt |  |  |  |  | 2019 | 18 | 10.3390/molecules24030555 | Sphere | Chemical Modification |  | 226.7 |  |  | 30000
PTFE-PMMA | [5 empty] | -8.6 |  |  | 10 |  | 100.12 | [8 empty] | 100.26 | O |  | HepG2 | L | H | Human | Epithelial | Adult | Liver | 24 | AlamarBlue | AlamarBlue |  |  |  |  | 2018 | 19 | 10.1016/j.jes.2017.10.014 | Irregular | Free Radical Polymerization | Negative | 544.5 | 691.6 | -7.5 | 10000
PTFE-PMMA | [5 empty] | -8.6 |  |  | 20 |  | 100.12 | [8 empty] | 100.02 | O |  | HepG2 | L | H | Human | Epithelial | Adult | Liver | 24 | AlamarBlue | AlamarBlue |  |  |  |  | 2018 | 19 | 10.1016/j.jes.2017.10.014 | Irregular | Free Radical Polymerization | Negative | 544.5 | 691.6 | -7.5 | 10000
PTFE-PMMA | [5 empty] | -8.6 |  |  | 50 |  | 100.12 | [8 empty] | 97.408 | O |  | HepG2 | L | H | Human | Epithelial | Adult | Liver | 24 | AlamarBlue | AlamarBlue |  |  |  |  | 2018 | 19 | 10.1016/j.jes.2017.10.014 | Irregular | Free Radical Polymerization | Negative | 544.5 | 691.6 | -7.5 | 10000
PTFE-PMMA | [5 empty] | -8.6 |  |  | 100 |  | 100.12 | [8 empty] | 90.756 | O |  | HepG2 | L | H | Human | Epithelial | Adult | Liver | 24 | AlamarBlue | AlamarBlue |  |  |  |  | 2018 | 19 | 10.1016/j.jes.2017.10.014 | Irregular | Free Radical Polymerization | Negative | 544.5 | 691.6 | -7.5 | 10000
PTFE-PMMA | [5 empty] | -8.6 |  |  | 200 |  | 100.12 | [8 empty] | 77.095 | O |  | HepG2 | L | H | Human | Epithelial | Adult | Liver | 24 | AlamarBlue | AlamarBlue |  |  |  |  | 2018 | 19 | 10.1016/j.jes.2017.10.014 | Irregular | Free Radical Polymerization | Negative | 544.5 | 691.6 | -7.5 | 10000
PTFE-PMMA | [5 empty] | -8.6 |  |  | 400 |  | 100.12 | [8 empty] | 35.162 | O |  | HepG2 | L | H | Human | Epithelial | Adult | Liver | 24 | AlamarBlue | AlamarBlue |  |  |  |  | 2018 | 19 | 10.1016/j.jes.2017.10.014 | Irregular | Free Radical Polymerization | Negative | 544.5 | 691.6 | -7.5 | 10000
PTFE-PMMA | [5 empty] | -4.5 |  |  | 10 |  | 100.12 | [8 empty] | 97.527 | O |  | HepG2 | L | H | Human | Epithelial | Adult | Liver | 24 | AlamarBlue | AlamarBlue |  |  |  |  | 2018 | 19 | 10.1016/j.jes.2017.10.014 | Irregular | Free Radical Polymerization | Negative | 715.3 | 730.8 | -8 | 10000
PTFE-PMMA | [5 empty] | -4.5 |  |  | 20 |  | 100.12 | [8 empty] | 96.577 | O |  | HepG2 | L | H | Human | Epithelial | Adult | Liver | 24 | AlamarBlue | AlamarBlue |  |  |  |  | 2018 | 19 | 10.1016/j.jes.2017.10.014 | Irregular | Free Radical Polymerization | Negative | 715.3 | 730.8 | -8 | 10000
PTFE-PMMA | [5 empty] | -4.5 |  |  | 50 |  | 100.12 | [8 empty] | 89.924 | O |  | HepG2 | L | H | Human | Epithelial | Adult | Liver | 24 | AlamarBlue | AlamarBlue |  |  |  |  | 2018 | 19 | 10.1016/j.jes.2017.10.014 | Irregular | Free Radical Polymerization | Negative | 715.3 | 730.8 | -8 | 10000
PTFE-PMMA | [5 empty] | -4.5 |  |  | 100 |  | 100.12 | [8 empty] | 82.322 | O |  | HepG2 | L | H | Human | Epithelial | Adult | Liver | 24 | AlamarBlue | AlamarBlue |  |  |  |  | 2018 | 19 | 10.1016/j.jes.2017.10.014 | Irregular | Free Radical Polymerization | Negative | 715.3 | 730.8 | -8 | 10000
PTFE-PMMA | [5 empty] | -4.5 |  |  | 200 |  | 100.12 | [8 empty] | 67.592 | O |  | HepG2 | L | H | Human | Epithelial | Adult | Liver | 24 | AlamarBlue | AlamarBlue |  |  |  |  | 2018 | 19 | 10.1016/j.jes.2017.10.014 | Irregular | Free Radical Polymerization | Negative | 715.3 | 730.8 | -8 | 10000
PTFE-PMMA | [5 empty] | -4.5 |  |  | 400 |  | 100.12 | [8 empty] | 34.093 | O |  | HepG2 | L | H | Human | Epithelial | Adult | Liver | 24 | AlamarBlue | AlamarBlue |  |  |  |  | 2018 | 19 | 10.1016/j.jes.2017.10.014 | Irregular | Free Radical Polymerization | Negative | 715.3 | 730.8 | -8 | 10000
PTFE-PMMA | [5 empty] | -2.2 |  |  | 10 |  | 100.12 | [8 empty] | 95.27 | O |  | HepG2 | L | H | Human | Epithelial | Adult | Liver | 24 | AlamarBlue | AlamarBlue |  |  |  |  | 2018 | 19 | 10.1016/j.jes.2017.10.014 | Irregular | Free Radical Polymerization | Negative | 744.7 | 957.4 | -8.3 | 10000
PTFE-PMMA | [5 empty] | -2.2 |  |  | 20 |  | 100.12 | [8 empty] | 94.557 | O |  | HepG2 | L | H | Human | Epithelial | Adult | Liver | 24 | AlamarBlue | AlamarBlue |  |  |  |  | 2018 | 19 | 10.1016/j.jes.2017.10.014 | Irregular | Free Radical Polymerization | Negative | 744.7 | 957.4 | -8.3 | 10000
PTFE-PMMA | [5 empty] | -2.2 |  |  | 50 |  | 100.12 | [8 empty] | 88.024 | O |  | HepG2 | L | H | Human | Epithelial | Adult | Liver | 24 | AlamarBlue | AlamarBlue |  |  |  |  | 2018 | 19 | 10.1016/j.jes.2017.10.014 | Irregular | Free Radical Polymerization | Negative | 744.7 | 957.4 | -8.3 | 10000
PTFE-PMMA | [5 empty] | -2.2 |  |  | 100 |  | 100.12 | [8 empty] | 80.778 | O |  | HepG2 | L | H | Human | Epithelial | Adult | Liver | 24 | AlamarBlue | AlamarBlue |  |  |  |  | 2018 | 19 | 10.1016/j.jes.2017.10.014 | Irregular | Free Radical Polymerization | Negative | 744.7 | 957.4 | -8.3 | 10000
PTFE-PMMA | [5 empty] | -2.2 |  |  | 200 |  | 100.12 | [8 empty] | 66.523 | O |  | HepG2 | L | H | Human | Epithelial | Adult | Liver | 24 | AlamarBlue | AlamarBlue |  |  |  |  | 2018 | 19 | 10.1016/j.jes.2017.10.014 | Irregular | Free Radical Polymerization | Negative | 744.7 | 957.4 | -8.3 | 10000
PTFE-PMMA | [5 empty] | -2.2 |  |  | 400 |  | 100.12 | [8 empty] | 31.955 | O |  | HepG2 | L | H | Human | Epithelial | Adult | Liver | 24 | AlamarBlue | AlamarBlue |  |  |  |  | 2018 | 19 | 10.1016/j.jes.2017.10.014 | Irregular | Free Radical Polymerization | Negative | 744.7 | 957.4 | -8.3 | 10000
PTFE-PMMA | [5 empty] | -8.6 |  |  | 10 |  | 100.12 | [8 empty] | 99.691 | O |  | J774A.1 | L | A | Mouse | Macrophage | Adult | Ascites | 24 | AlamarBlue | AlamarBlue |  |  |  |  | 2018 | 19 | 10.1016/j.jes.2017.10.014 | Irregular | Free Radical Polymerization | Negative | 544.5 | 691.6 | -7.5 | 10000
PTFE-PMMA | [5 empty] | -8.6 |  |  | 20 |  | 100.12 | [8 empty] | 96.411 | O |  | J774A.1 | L | A | Mouse | Macrophage | Adult | Ascites | 24 | AlamarBlue | AlamarBlue |  |  |  |  | 2018 | 19 | 10.1016/j.jes.2017.10.014 | Irregular | Free Radical Polymerization | Negative | 544.5 | 691.6 | -7.5 | 10000
PTFE-PMMA | [5 empty] | -8.6 |  |  | 50 |  | 100.12 | [8 empty] | 96.411 | O |  | J774A.1 | L | A | Mouse | Macrophage | Adult | Ascites | 24 | AlamarBlue | AlamarBlue |  |  |  |  | 2018 | 19 | 10.1016/j.jes.2017.10.014 | Irregular | Free Radical Polymerization | Negative | 544.5 | 691.6 | -7.5 | 10000
PTFE-PMMA | [5 empty] | -8.6 |  |  | 100 |  | 100.12 | [8 empty] | 98.52 | O |  | J774A.1 | L | A | Mouse | Macrophage | Adult | Ascites | 24 | AlamarBlue | AlamarBlue |  |  |  |  | 2018 | 19 | 10.1016/j.jes.2017.10.014 | Irregular | Free Radical Polymerization | Negative | 544.5 | 691.6 | -7.5 | 10000
PTFE-PMMA | [5 empty] | -8.6 |  |  | 200 |  | 100.12 | [8 empty] | 87.274 | O |  | J774A.1 | L | A | Mouse | Macrophage | Adult | Ascites | 24 | AlamarBlue | AlamarBlue |  |  |  |  | 2018 | 19 | 10.1016/j.jes.2017.10.014 | Irregular | Free Radical Polymerization | Negative | 544.5 | 691.6 | -7.5 | 10000
PTFE-PMMA | [5 empty] | -8.6 |  |  | 400 |  | 100.12 | [8 empty] | 52.364 | O |  | J774A.1 | L | A | Mouse | Macrophage | Adult | Ascites | 24 | AlamarBlue | AlamarBlue |  |  |  |  | 2018 | 19 | 10.1016/j.jes.2017.10.014 | Irregular | Free Radical Polymerization | Negative | 544.5 | 691.6 | -7.5 | 10000
PTFE-PMMA | [5 empty] | -4.5 |  |  | 10 |  | 100.12 | [8 empty] | 99.925 | O |  | J774A.1 | L | A | Mouse | Macrophage | Adult | Ascites | 24 | AlamarBlue | AlamarBlue |  |  |  |  | 2018 | 19 | 10.1016/j.jes.2017.10.014 | Irregular | Free Radical Polymerization | Negative | 715.3 | 730.8 | -8 | 10000
PTFE-PMMA | [5 empty] | -4.5 |  |  | 20 |  | 100.12 | [8 empty] | 99.925 | O |  | J774A.1 | L | A | Mouse | Macrophage | Adult | Ascites | 24 | AlamarBlue | AlamarBlue |  |  |  |  | 2018 | 19 | 10.1016/j.jes.2017.10.014 | Irregular | Free Radical Polymerization | Negative | 715.3 | 730.8 | -8 | 10000
PTFE-PMMA | [5 empty] | -4.5 |  |  | 50 |  | 100.12 | [8 empty] | 99.925 | O |  | J774A.1 | L | A | Mouse | Macrophage | Adult | Ascites | 24 | AlamarBlue | AlamarBlue |  |  |  |  | 2018 | 19 | 10.1016/j.jes.2017.10.014 | Irregular | Free Radical Polymerization | Negative | 715.3 | 730.8 | -8 | 10000
PTFE-PMMA | [5 empty] | -4.5 |  |  | 100 |  | 100.12 | [8 empty] | 99.925 | O |  | J774A.1 | L | A | Mouse | Macrophage | Adult | Ascites | 24 | AlamarBlue | AlamarBlue |  |  |  |  | 2018 | 19 | 10.1016/j.jes.2017.10.014 | Irregular | Free Radical Polymerization | Negative | 715.3 | 730.8 | -8 | 10000
PTFE-PMMA | [5 empty] | -4.5 |  |  | 200 |  | 100.12 | [8 empty] | 81.065 | O |  | J774A.1 | L | A | Mouse | Macrophage | Adult | Ascites | 24 | AlamarBlue | AlamarBlue |  |  |  |  | 2018 | 19 | 10.1016/j.jes.2017.10.014 | Irregular | Free Radical Polymerization | Negative | 715.3 | 730.8 | -8 | 10000
PTFE-PMMA | [5 empty] | -4.5 |  |  | 400 |  | 100.12 | [8 empty] | 49.553 | O |  | J774A.1 | L | A | Mouse | Macrophage | Adult | Ascites | 24 | AlamarBlue | AlamarBlue |  |  |  |  | 2018 | 19 | 10.1016/j.jes.2017.10.014 | Irregular | Free Radical Polymerization | Negative | 715.3 | 730.8 | -8 | 10000
PTFE-PMMA | [5 empty] | -2.2 |  |  | 10 |  | 100.12 | [8 empty] | 99.925 | O |  | J774A.1 | L | A | Mouse | Macrophage | Adult | Ascites | 24 | AlamarBlue | AlamarBlue |  |  |  |  | 2018 | 19 | 10.1016/j.jes.2017.10.014 | Irregular | Free Radical Polymerization | Negative | 744.7 | 957.4 | -8.3 | 10000
PTFE-PMMA | [5 empty] | -2.2 |  |  | 20 |  | 100.12 | [8 empty] | 98.988 | O |  | J774A.1 | L | A | Mouse | Macrophage | Adult | Ascites | 24 | AlamarBlue | AlamarBlue |  |  |  |  | 2018 | 19 | 10.1016/j.jes.2017.10.014 | Irregular | Free Radical Polymerization | Negative | 744.7 | 957.4 | -8.3 | 10000
PTFE-PMMA | [5 empty] | -2.2 |  |  | 50 |  | 100.12 | [8 empty] | 97.817 | O |  | J774A.1 | L | A | Mouse | Macrophage | Adult | Ascites | 24 | AlamarBlue | AlamarBlue |  |  |  |  | 2018 | 19 | 10.1016/j.jes.2017.10.014 | Irregular | Free Radical Polymerization | Negative | 744.7 | 957.4 | -8.3 | 10000
PTFE-PMMA | [5 empty] | -2.2 |  |  | 100 |  | 100.12 | [8 empty] | 93.131 | O |  | J774A.1 | L | A | Mouse | Macrophage | Adult | Ascites | 24 | AlamarBlue | AlamarBlue |  |  |  |  | 2018 | 19 | 10.1016/j.jes.2017.10.014 | Irregular | Free Radical Polymerization | Negative | 744.7 | 957.4 | -8.3 | 10000
PTFE-PMMA | [5 empty] | -2.2 |  |  | 200 |  | 100.12 | [8 empty] | 73.216 | O |  | J774A.1 | L | A | Mouse | Macrophage | Adult | Ascites | 24 | AlamarBlue | AlamarBlue |  |  |  |  | 2018 | 19 | 10.1016/j.jes.2017.10.014 | Irregular | Free Radical Polymerization | Negative | 744.7 | 957.4 | -8.3 | 10000
PTFE-PMMA | [5 empty] | -2.2 |  |  | 400 |  | 100.12 | [8 empty] | 42.758 | O |  | J774A.1 | L | A | Mouse | Macrophage | Adult | Ascites | 24 | AlamarBlue | AlamarBlue |  |  |  |  | 2018 | 19 | 10.1016/j.jes.2017.10.014 | Irregular | Free Radical Polymerization | Negative | 744.7 | 957.4 | -8.3 | 10000
Au |  | 2.54 |  |  | 38 |  |  |  | 0.2 |  | 196.966569 | [8 empty] | 98.827 | I |  | MG-63 | L | H | Human | Fibroblast | Adult | Bone | 24 | MTT | TetrazoliumSalt |  |  |  |  | 2020 | 20 | 10.1016/j.jphotobiol.2020.111778 | Sphere | Chemical Reduction |  | 44 |  |  | 50000
Au |  | 2.54 |  |  | 38 |  |  |  | 0.4 |  | 196.966569 | [8 empty] | 91.134 | I |  | MG-63 | L | H | Human | Fibroblast | Adult | Bone | 24 | MTT | TetrazoliumSalt |  |  |  |  | 2020 | 20 | 10.1016/j.jphotobiol.2020.111778 | Sphere | Chemical Reduction |  | 44 |  |  | 50000
Au |  | 2.54 |  |  | 38 |  |  |  | 0.8 |  | 196.966569 | [8 empty] | 79.531 | I |  | MG-63 | L | H | Human | Fibroblast | Adult | Bone | 24 | MTT | TetrazoliumSalt |  |  |  |  | 2020 | 20 | 10.1016/j.jphotobiol.2020.111778 | Sphere | Chemical Reduction |  | 44 |  |  | 50000
Au |  | 2.54 |  |  | 46 |  |  |  | 0.2 |  | 196.966569 | [8 empty] | 91.134 | I |  | MG-63 | L | H | Human | Fibroblast | Adult | Bone | 24 | MTT | TetrazoliumSalt |  |  |  |  | 2020 | 20 | 10.1016/j.jphotobiol.2020.111778 | Sphere | Chemical Reduction |  | 48 |  |  | 50000
Au |  | 2.54 |  |  | 46 |  |  |  | 0.4 |  | 196.966569 | [8 empty] | 87.223 | I |  | MG-63 | L | H | Human | Fibroblast | Adult | Bone | 24 | MTT | TetrazoliumSalt |  |  |  |  | 2020 | 20 | 10.1016/j.jphotobiol.2020.111778 | Sphere | Chemical Reduction |  | 48 |  |  | 50000
Au |  | 2.54 |  |  | 46 |  |  |  | 0.8 |  | 196.966569 | [8 empty] | 47.849 | I |  | MG-63 | L | H | Human | Fibroblast | Adult | Bone | 24 | MTT | TetrazoliumSalt |  |  |  |  | 2020 | 20 | 10.1016/j.jphotobiol.2020.111778 | Sphere | Chemical Reduction |  | 48 |  |  | 50000
Au |  | 2.54 |  |  | 60 |  |  |  | 0.2 |  | 196.966569 | [8 empty] | 91.134 | I |  | MG-63 | L | H | Human | Fibroblast | Adult | Bone | 24 | MTT | TetrazoliumSalt |  |  |  |  | 2020 | 20 | 10.1016/j.jphotobiol.2020.111778 | Sphere | Chemical Reduction |  | 64 |  |  | 50000
Au |  | 2.54 |  |  | 60 |  |  |  | 0.4 |  | 196.966569 | [8 empty] | 87.353 | I |  | MG-63 | L | H | Human | Fibroblast | Adult | Bone | 24 | MTT | TetrazoliumSalt |  |  |  |  | 2020 | 20 | 10.1016/j.jphotobiol.2020.111778 | Sphere | Chemical Reduction |  | 64 |  |  | 50000
Au |  | 2.54 |  |  | 60 |  |  |  | 0.8 |  | 196.966569 | [8 empty] | 56.845 | I |  | MG-63 | L | H | Human | Fibroblast | Adult | Bone | 24 | MTT | TetrazoliumSalt |  |  |  |  | 2020 | 20 | 10.1016/j.jphotobiol.2020.111778 | Sphere | Chemical Reduction |  | 64 |  |  | 50000
TiO2 |  | 2.806667 |  |  | 5 |  |  |  | 5 |  | 79.8658 | [8 empty] | 99.234 | I |  | SHSY5Y | L | H | Human | Epithelial | Adult | Bone Marrow | 24 | MTT | TetrazoliumSalt |  |  |  |  | 2020 | 21 | 10.1016/j.jtemb.2019.126413 | Lentil | Commercial |  |  |  |  | 160000
TiO2 |  | 2.806667 |  |  | 5 |  |  |  | 10 |  | 79.8658 | [8 empty] | 104.44 | I |  | SHSY5Y | L | H | Human | Epithelial | Adult | Bone Marrow | 24 | MTT | TetrazoliumSalt |  |  |  |  | 2020 | 21 | 10.1016/j.jtemb.2019.126413 | Lentil | Commercial |  |  |  |  | 160000
TiO2 |  | 2.806667 |  |  | 5 |  |  |  | 50 |  | 79.8658 | [8 empty] | 136.91 | I |  | SHSY5Y | L | H | Human | Epithelial | Adult | Bone Marrow | 24 | MTT | TetrazoliumSalt |  |  |  |  | 2020 | 21 | 10.1016/j.jtemb.2019.126413 | Lentil | Commercial |  |  |  |  | 160000
TiO2 |  | 2.806667 |  |  | 5 |  |  |  | 100 |  | 79.8658 | [8 empty] | 162.02 | I |  | SHSY5Y | L | H | Human | Epithelial | Adult | Bone Marrow | 24 | MTT | TetrazoliumSalt |  |  |  |  | 2020 | 21 | 10.1016/j.jtemb.2019.126413 | Lentil | Commercial |  |  |  |  | 160000
TiO2 |  | 2.806667 |  |  | 60 | -51.9 |  |  | 1 |  | 79.8658 | [8 empty] | 87.472 | I |  | THP-1 | L | H | Human | Monocyte | Adult | Blood | 24 | MTT | TetrazoliumSalt |  |  |  |  | 2019 | 22 | 10.1016/j.procbio.2019.08.004 | Sphere | Sol-Gel Method | Negative | 239.1 |  |  |  |  | 0.217
TiO2 |  | 2.806667 |  |  | 60 | -51.9 |  |  | 10 |  | 79.8658 | [8 empty] | 61.197 | I |  | THP-1 | L | H | Human | Monocyte | Adult | Blood | 24 | MTT | TetrazoliumSalt |  |  |  |  | 2019 | 22 | 10.1016/j.procbio.2019.08.004 | Sphere | Sol-Gel Method | Negative | 239.1 |  |  |  |  | 0.217
TiO2 |  | 2.806667 |  |  | 60 | -51.9 |  |  | 20 |  | 79.8658 | [8 empty] | 51.774 | I |  | THP-1 | L | H | Human | Monocyte | Adult | Blood | 24 | MTT | TetrazoliumSalt |  |  |  |  | 2019 | 22 | 10.1016/j.procbio.2019.08.004 | Sphere | Sol-Gel Method | Negative | 239.1 |  |  |  |  | 0.217
TiO2 |  | 2.806667 |  |  | 60 | -51.9 |  |  | 50 |  | 79.8658 | [8 empty] | 44.9 | I |  | THP-1 | L | H | Human | Monocyte | Adult | Blood | 24 | MTT | TetrazoliumSalt |  |  |  |  | 2019 | 22 | 10.1016/j.procbio.2019.08.004 | Sphere | Sol-Gel Method | Negative | 239.1 |  |  |  |  | 0.217
ZnO |  | 2.545 |  |  | 75 |  |  |  | 125 |  | 81.4084 | [8 empty] | 95.027 | I |  | Lymphocyte | P | H | Human | Lymphoblast | Adult | Blood | 3 | MTT | TetrazoliumSalt |  |  |  |  | 2014 | 23 | 10.1007/s00449-013-0982-7 | Sph/Tri/Hex | Biosynthesis |  | 97.5 |  |  | 100000
ZnO |  | 2.545 |  |  | 75 |  |  |  | 250 |  | 81.4084 | [8 empty] | 106.05 | I |  | Lymphocyte | P | H | Human | Lymphoblast | Adult | Blood | 3 | MTT | TetrazoliumSalt |  |  |  |  | 2014 | 23 | 10.1007/s00449-013-0982-7 | Sph/Tri/Hex | Biosynthesis |  | 97.5 |  |  | 100000
ZnO |  | 2.545 |  |  | 75 |  |  |  | 500 |  | 81.4084 | [8 empty] | 74.757 | I |  | Lymphocyte | P | H | Human | Lymphoblast | Adult | Blood | 3 | MTT | TetrazoliumSalt |  |  |  |  | 2014 | 23 | 10.1007/s00449-013-0982-7 | Sph/Tri/Hex | Biosynthesis |  | 97.5 |  |  | 100000
ZnO |  | 2.545 |  |  | 75 |  |  |  | 1000 |  | 81.4084 | [8 empty] | 49297 | I |  | Lymphocyte | P | H | Human | Lymphoblast | Adult | Blood | 3 | MTT | TetrazoliumSalt |  |  |  |  | 2014 | 23 | 10.1007/s00449-013-0982-7 | Sph/Tri/Hex | Biosynthesis |  | 97.5 |  |  | 100000
ZnO |  | 2.545 |  |  | 75 |  |  |  | 125 |  | 81.4084 | [8 empty] | 91.304 | I |  | Lymphocyte | P | H | Human | Lymphoblast | Adult | Blood | 3 | Live/Dead | TrypanBlue |  |  |  |  | 2014 | 23 | 10.1007/s00449-013-0982-7 | Sph/Tri/Hex | Biosynthesis |  | 97.5 |  |  | 100000
ZnO |  | 2.545 |  |  | 75 |  |  |  | 250 |  | 81.4084 | [8 empty] | 90.261 | I |  | Lymphocyte | P | H | Human | Lymphoblast | Adult | Blood | 3 | Live/Dead | TrypanBlue |  |  |  |  | 2014 | 23 | 10.1007/s00449-013-0982-7 | Sph/Tri/Hex | Biosynthesis |  | 97.5 |  |  | 100000
ZnO |  | 2.545 |  |  | 75 |  |  |  | 500 |  | 81.4084 | [8 empty] | 78.957 | I |  | Lymphocyte | P | H | Human | Lymphoblast | Adult | Blood | 3 | Live/Dead | TrypanBlue |  |  |  |  | 2014 | 23 | 10.1007/s00449-013-0982-7 | Sph/Tri/Hex | Biosynthesis |  | 97.5 |  |  | 100000
ZnO |  | 2.545 |  |  | 75 |  |  |  | 1000 |  | 81.4084 | [8 empty] | 65.565 | I |  | Lymphocyte | P | H | Human | Lymphoblast | Adult | Blood | 3 | Live/Dead | TrypanBlue |  |  |  |  | 2014 | 23 | 10.1007/s00449-013-0982-7 | Sph/Tri/Hex | Biosynthesis |  | 97.5 |  |  | 100000
Fe2O3 |  | 2.796 |  |  | 18.4 |  |  |  | 0.5 |  | 159.6882 | [8 empty] | 88.907 | I | PEG | SKOV-3 | L | H | Human | Epithelial | Adult | Ovary | 24 | MTT | TetrazoliumSalt |  |  |  |  | 2014 | 24 | 10.1016/j.nano.2014.01.006 | Sphere | Solvothermal Process |  |  |  |  | 100000
Fe2O3 |  | 2.796 |  |  | 18.4 |  |  |  | 1 |  | 159.6882 | [8 empty] | 89.723 | I | PEG | SKOV-3 | L | H | Human | Epithelial | Adult | Ovary | 24 | MTT | TetrazoliumSalt |  |  |  |  | 2014 | 24 | 10.1016/j.nano.2014.01.006 | Sphere | Solvothermal Process |  |  |  |  | 100000
Fe2O3 |  | 2.796 |  |  | 18.4 |  |  |  | 5 |  | 159.6882 | [8 empty] | 93.312 | I | PEG | SKOV-3 | L | H | Human | Epithelial | Adult | Ovary | 24 | MTT | TetrazoliumSalt |  |  |  |  | 2014 | 24 | 10.1016/j.nano.2014.01.006 | Sphere | Solvothermal Process |  |  |  |  | 100000
Fe2O3 |  | 2.796 |  |  | 18.4 |  |  |  | 10 |  | 159.6882 | [8 empty] | 91.517 | I | PEG | SKOV-3 | L | H | Human | Epithelial | Adult | Ovary | 24 | MTT | TetrazoliumSalt |  |  |  |  | 2014 | 24 | 10.1016/j.nano.2014.01.006 | Sphere | Solvothermal Process |  |  |  |  | 100000
Fe2O3 |  | 2.796 |  |  | 18.4 |  |  |  | 50 |  | 159.6882 | [8 empty] | 80.914 | I | PEG | SKOV-3 | L | H | Human | Epithelial | Adult | Ovary | 24 | MTT | TetrazoliumSalt |  |  |  |  | 2014 | 24 | 10.1016/j.nano.2014.01.006 | Sphere | Solvothermal Process |  |  |  |  | 100000
Fe2O3 |  | 2.796 |  |  | 18.4 |  |  |  | 100 |  | 159.6882 | [8 empty] | 74.388 | I | PEG | SKOV-3 | L | H | Human | Epithelial | Adult | Ovary | 24 | MTT | TetrazoliumSalt |  |  |  |  | 2014 | 24 | 10.1016/j.nano.2014.01.006 | Sphere | Solvothermal Process |  |  |  |  | 100000
Fe2O3 |  | 2.796 |  |  |  | -23.5 |  |  | 0.5 |  | 159.6882 | [8 empty] | 88.699 | I | PEG-FA | SKOV-3 | L | H | Human | Epithelial | Adult | Ovary | 24 | MTT | TetrazoliumSalt |  |  |  |  | 2014 | 24 | 10.1016/j.nano.2014.01.006 | Sphere | Solvothermal Process | Negative | 326.5 | 362.8 | -9.4 | 100000 |  | 0.8
Fe2O3 |  | 2.796 |  |  |  | -23.5 |  |  | 1 |  | 159.6882 | [8 empty] | 87.158 | I | PEG-FA | SKOV-3 | L | H | Human | Epithelial | Adult | Ovary | 24 | MTT | TetrazoliumSalt |  |  |  |  | 2014 | 24 | 10.1016/j.nano.2014.01.006 | Sphere | Solvothermal Process | Negative | 326.5 | 362.8 | -9.4 | 100000 |  | 0.8
Fe2O3 |  | 2.796 |  |  |  | -23.5 |  |  | 5 |  | 159.6882 | [8 empty] | 86.473 | I | PEG-FA | SKOV-3 | L | H | Human | Epithelial | Adult | Ovary | 24 | MTT | TetrazoliumSalt |  |  |  |  | 2014 | 24 | 10.1016/j.nano.2014.01.006 | Sphere | Solvothermal Process | Negative | 326.5 | 362.8 | -9.4 | 100000 |  | 0.8
Fe2O3 |  | 2.796 |  |  |  | -23.5 |  |  | 10 |  | 159.6882 | [8 empty] | 90.925 | I | PEG-FA | SKOV-3 | L | H | Human | Epithelial | Adult | Ovary | 24 | MTT | TetrazoliumSalt |  |  |  |  | 2014 | 24 | 10.1016/j.nano.2014.01.006 | Sphere | Solvothermal Process | Negative | 326.5 | 362.8 | -9.4 | 100000 |  | 0.8
Fe2O3 |  | 2.796 |  |  |  | -23.5 |  |  | 50 |  | 159.6882 | [8 empty] | 88.014 | I | PEG-FA | SKOV-3 | L | H | Human | Epithelial | Adult | Ovary | 24 | MTT | TetrazoliumSalt |  |  |  |  | 2014 | 24 | 10.1016/j.nano.2014.01.006 | Sphere | Solvothermal Process | Negative | 326.5 | 362.8 | -9.4 | 100000 |  | 0.8
Fe2O3 |  | 2.796 |  |  |  | -23.5 |  |  | 100 |  | 159.6882 | [8 empty] | 85.616 | I | PEG-FA | SKOV-3 | L | H | Human | Epithelial | Adult | Ovary | 24 | MTT | TetrazoliumSalt |  |  |  |  | 2014 | 24 | 10.1016/j.nano.2014.01.006 | Sphere | Solvothermal Process | Negative | 326.5 | 362.8 | -9.4 | 100000 |  | 0.8
Fe2O3 |  | 2.796 |  |  |  | -27.7 |  |  | 0.5 |  | 159.6882 | [8 empty] | 87.873 | I | Silica-FA | SKOV-3 | L | H | Human | Epithelial | Adult | Ovary | 24 | MTT | TetrazoliumSalt |  |  |  |  | 2014 | 24 | 10.1016/j.nano.2014.01.006 | Sphere | Solvothermal Process | Negative | 274.1 | 567.3 | -7.6 | 100000 |  | 0.7
Fe2O3 |  | 2.796 |  |  |  | -27.7 |  |  | 1 |  | 159.6882 | [8 empty] | 86.455 | I | Silica-FA | SKOV-3 | L | H | Human | Epithelial | Adult | Ovary | 24 | MTT | TetrazoliumSalt |  |  |  |  | 2014 | 24 | 10.1016/j.nano.2014.01.006 | Sphere | Solvothermal Process | Negative | 274.1 | 567.3 | -7.6 | 100000 |  | 0.7
Fe2O3 |  | 2.796 |  |  |  | -27.7 |  |  | 5 |  | 159.6882 | [8 empty] | 83.445 | I | Silica-FA | SKOV-3 | L | H | Human | Epithelial | Adult | Ovary | 24 | MTT | TetrazoliumSalt |  |  |  |  | 2014 | 24 | 10.1016/j.nano.2014.01.006 | Sphere | Solvothermal Process | Negative | 274.1 | 567.3 | -7.6 | 100000 |  | 0.7
Fe2O3 |  | 2.796 |  |  |  | -27.7 |  |  | 10 |  | 159.6882 | [8 empty] | 91.639 | I | Silica-FA | SKOV-3 | L | H | Human | Epithelial | Adult | Ovary | 24 | MTT | TetrazoliumSalt |  |  |  |  | 2014 | 24 | 10.1016/j.nano.2014.01.006 | Sphere | Solvothermal Process | Negative | 274.1 | 567.3 | -7.6 | 100000 |  | 0.7
Fe2O3 |  | 2.796 |  |  |  | -27.7 |  |  | 50 |  | 159.6882 | [8 empty] | 85.786 | I | Silica-FA | SKOV-3 | L | H | Human | Epithelial | Adult | Ovary | 24 | MTT | TetrazoliumSalt |  |  |  |  | 2014 | 24 | 10.1016/j.nano.2014.01.006 | Sphere | Solvothermal Process | Negative | 274.1 | 567.3 | -7.6 | 100000 |  | 0.7
Fe2O3 |  | 2.796 |  |  |  | -27.7 |  |  | 100 |  | 159.6882 | [8 empty] | 84.114 | I | Silica-FA | SKOV-3 | L | H | Human | Epithelial | Adult | Ovary | 24 | MTT | TetrazoliumSalt |  |  |  |  | 2014 | 24 | 10.1016/j.nano.2014.01.006 | Sphere | Solvothermal Process | Negative | 274.1 | 567.3 | -7.6 | 100000 |  | 0.7
Fe2O3 |  | 2.796 |  |  | 18.4 |  |  |  | 0.5 |  | 159.6882 | [8 empty] | 105.22 | I | PEG | SKOV-3 | L | H | Human | Epithelial | Adult | Ovary | 48 | MTT | TetrazoliumSalt |  |  |  |  | 2014 | 24 | 10.1016/j.nano.2014.01.006 | Sphere | Solvothermal Process |  |  |  |  | 100000
Fe2O3 |  | 2.796 |  |  | 18.4 |  |  |  | 1 |  | 159.6882 | [8 empty] | 96.9 | I | PEG | SKOV-3 | L | H | Human | Epithelial | Adult | Ovary | 48 | MTT | TetrazoliumSalt |  |  |  |  | 2014 | 24 | 10.1016/j.nano.2014.01.006 | Sphere | Solvothermal Process |  |  |  |  | 100000
Fe2O3 |  | 2.796 |  |  | 18.4 |  |  |  | 5 |  | 159.6882 | [8 empty] | 94.29 | I | PEG | SKOV-3 | L | H | Human | Epithelial | Adult | Ovary | 48 | MTT | TetrazoliumSalt |  |  |  |  | 2014 | 24 | 10.1016/j.nano.2014.01.006 | Sphere | Solvothermal Process |  |  |  |  | 100000
Fe2O3 |  | 2.796 |  |  | 18.4 |  |  |  | 10 |  | 159.6882 | [8 empty] | 89.886 | I | PEG | SKOV-3 | L | H | Human | Epithelial | Adult | Ovary | 48 | MTT | TetrazoliumSalt |  |  |  |  | 2014 | 24 | 10.1016/j.nano.2014.01.006 | Sphere | Solvothermal Process |  |  |  |  | 100000
Fe2O3 |  | 2.796 |  |  | 18.4 |  |  |  | 50 |  | 159.6882 | [8 empty] | 86.949 | I | PEG | SKOV-3 | L | H | Human | Epithelial | Adult | Ovary | 48 | MTT | TetrazoliumSalt |  |  |  |  | 2014 | 24 | 10.1016/j.nano.2014.01.006 | Sphere | Solvothermal Process |  |  |  |  | 100000
Fe2O3 |  | 2.796 |  |  | 18.4 |  |  |  | 100 |  | 159.6882 | [8 empty] | 82.545 | I | PEG | SKOV-3 | L | H | Human | Epithelial | Adult | Ovary | 48 | MTT | TetrazoliumSalt |  |  |  |  | 2014 | 24 | 10.1016/j.nano.2014.01.006 | Sphere | Solvothermal Process |  |  |  |  | 100000
Fe2O3 |  | 2.796 |  |  |  | -23.5 |  |  | 0.5 |  | 159.6882 | [8 empty] | 98.288 | I | PEG-FA | SKOV-3 | L | H | Human | Epithelial | Adult | Ovary | 48 | MTT | TetrazoliumSalt |  |  |  |  | 2014 | 24 | 10.1016/j.nano.2014.01.006 | Sphere | Solvothermal Process | Negative | 326.5 | 362.8 | -9.4 | 100000 |  | 0.8
Fe2O3 |  | 2.796 |  |  |  | -23.5 |  |  | 1 |  | 159.6882 | [8 empty] | 99.144 | I | PEG-FA | SKOV-3 | L | H | Human | Epithelial | Adult | Ovary | 48 | MTT | TetrazoliumSalt |  |  |  |  | 2014 | 24 | 10.1016/j.nano.2014.01.006 | Sphere | Solvothermal Process | Negative | 326.5 | 362.8 | -9.4 | 100000 |  | 0.8
Fe2O3 |  | 2.796 |  |  |  | -23.5 |  |  | 5 |  | 159.6882 | [8 empty] | 93.151 | I | PEG-FA | SKOV-3 | L | H | Human | Epithelial | Adult | Ovary | 48 | MTT | TetrazoliumSalt |  |  |  |  | 2014 | 24 | 10.1016/j.nano.2014.01.006 | Sphere | Solvothermal Process | Negative | 326.5 | 362.8 | -9.4 | 100000 |  | 0.8
Fe2O3 |  | 2.796 |  |  |  | -23.5 |  |  | 10 |  | 159.6882 | [8 empty] | 92.979 | I | PEG-FA | SKOV-3 | L | H | Human | Epithelial | Adult | Ovary | 48 | MTT | TetrazoliumSalt |  |  |  |  | 2014 | 24 | 10.1016/j.nano.2014.01.006 | Sphere | Solvothermal Process | Negative | 326.5 | 362.8 | -9.4 | 100000 |  | 0.8
Fe2O3 |  | 2.796 |  |  |  | -23.5 |  |  | 50 |  | 159.6882 | [8 empty] | 88.87 | I | PEG-FA | SKOV-3 | L | H | Human | Epithelial | Adult | Ovary | 48 | MTT | TetrazoliumSalt |  |  |  |  | 2014 | 24 | 10.1016/j.nano.2014.01.006 | Sphere | Solvothermal Process | Negative | 326.5 | 362.8 | -9.4 | 100000 |  | 0.8
Fe2O3 |  | 2.796 |  |  |  | -23.5 |  |  | 100 |  | 159.6882 | [8 empty] | 86.473 | I | PEG-FA | SKOV-3 | L | H | Human | Epithelial | Adult | Ovary | 48 | MTT | TetrazoliumSalt |  |  |  |  | 2014 | 24 | 10.1016/j.nano.2014.01.006 | Sphere | Solvothermal Process | Negative | 326.5 | 362.8 | -9.4 | 100000 |  | 0.8
Fe2O3 |  | 2.796 |  |  |  | -27.7 |  |  | 0.5 |  | 159.6882 | [8 empty] | 93.144 | I | Silica-FA | SKOV-3 | L | H | Human | Epithelial | Adult | Ovary | 48 | MTT | TetrazoliumSalt |  |  |  |  | 2014 | 24 | 10.1016/j.nano.2014.01.006 | Sphere | Solvothermal Process | Negative | 274.1 | 567.3 | -7.6 | 100000 |  | 0.7
Fe2O3 |  | 2.796 |  |  |  | -27.7 |  |  | 1 |  | 159.6882 | [8 empty] | 87.793 | I | Silica-FA | SKOV-3 | L | H | Human | Epithelial | Adult | Ovary | 48 | MTT | TetrazoliumSalt |  |  |  |  | 2014 | 24 | 10.1016/j.nano.2014.01.006 | Sphere | Solvothermal Process | Negative | 274.1 | 567.3 | -7.6 | 100000 |  | 0.7
Fe2O3 |  | 2.796 |  |  |  | -27.7 |  |  | 5 |  | 159.6882 | [8 empty] | 88.629 | I | Silica-FA | SKOV-3 | L | H | Human | Epithelial | Adult | Ovary | 48 | MTT | TetrazoliumSalt |  |  |  |  | 2014 | 24 | 10.1016/j.nano.2014.01.006 | Sphere | Solvothermal Process | Negative | 274.1 | 567.3 | -7.6 | 100000 |  | 0.7
Fe2O3 |  | 2.796 |  |  |  | -27.7 |  |  | 10 |  | 159.6882 | [8 empty] | 90.301 | I | Silica-FA | SKOV-3 | L | H | Human | Epithelial | Adult | Ovary | 48 | MTT | TetrazoliumSalt |  |  |  |  | 2014 | 24 | 10.1016/j.nano.2014.01.006 | Sphere | Solvothermal Process | Negative | 274.1 | 567.3 | -7.6 | 100000 |  | 0.7
Fe2O3 |  | 2.796 |  |  |  | -27.7 |  |  | 50 |  | 159.6882 | [8 empty] | 85.786 | I | Silica-FA | SKOV-3 | L | H | Human | Epithelial | Adult | Ovary | 48 | MTT | TetrazoliumSalt |  |  |  |  | 2014 | 24 | 10.1016/j.nano.2014.01.006 | Sphere | Solvothermal Process | Negative | 274.1 | 567.3 | -7.6 | 100000 |  | 0.7
Fe2O3 |  | 2.796 |  |  |  | -27.7 |  |  | 100 |  | 159.6882 | [8 empty] | 83.445 | I | Silica-FA | SKOV-3 | L | H | Human | Epithelial | Adult | Ovary | 48 | MTT | TetrazoliumSalt |  |  |  |  | 2014 | 24 | 10.1016/j.nano.2014.01.006 | Sphere | Solvothermal Process | Negative | 274.1 | 567.3 | -7.6 | 100000 |  | 0.7
Fe2O3 |  | 2.796 |  |  |  | -23.5 |  |  | 0.5 |  | 159.6882 | [8 empty] | 96.743 | I | PEG-FA | SKOV-3 | L | H | Human | Epithelial | Adult | Ovary | 24 | LDH | LDHrelease |  |  |  |  | 2014 | 24 | 10.1016/j.nano.2014.01.006 | Sphere | Solvothermal Process | Negative | 326.5 | 362.8 | -9.4 | 100000 |  | 0.8
Fe2O3 |  | 2.796 |  |  |  | -23.5 |  |  | 1 |  | 159.6882 | [8 empty] | 83.225 | I | PEG-FA | SKOV-3 | L | H | Human | Epithelial | Adult | Ovary | 24 | LDH | LDHrelease |  |  |  |  | 2014 | 24 | 10.1016/j.nano.2014.01.006 | Sphere | Solvothermal Process | Negative | 326.5 | 362.8 | -9.4 | 100000 |  | 0.8
Fe2O3 |  | 2.796 |  |  |  | -23.5 |  |  | 5 |  | 159.6882 | [8 empty] | 82.573 | I | PEG-FA | SKOV-3 | L | H | Human | Epithelial | Adult | Ovary | 24 | LDH | LDHrelease |  |  |  |  | 2014 | 24 | 10.1016/j.nano.2014.01.006 | Sphere | Solvothermal Process | Negative | 326.5 | 362.8 | -9.4 | 100000 |  | 0.8
Fe2O3 |  | 2.796 |  |  |  | -23.5 |  |  | 10 |  | 159.6882 | [8 empty] | 80.945 | I | PEG-FA | SKOV-3 | L | H | Human | Epithelial | Adult | Ovary | 24 | LDH | LDHrelease |  |  |  |  | 2014 | 24 | 10.1016/j.nano.2014.01.006 | Sphere | Solvothermal Process | Negative | 326.5 | 362.8 | -9.4 | 100000 |  | 0.8
Fe2O3 |  | 2.796 |  |  |  | -23.5 |  |  | 50 |  | 159.6882 | [8 empty] | 80.945 | I | PEG-FA | SKOV-3 | L | H | Human | Epithelial | Adult | Ovary | 24 | LDH | LDHrelease |  |  |  |  | 2014 | 24 | 10.1016/j.nano.2014.01.006 | Sphere | Solvothermal Process | Negative | 326.5 | 362.8 | -9.4 | 100000 |  | 0.8
Fe2O3 |  | 2.796 |  |  |  | -23.5 |  |  | 100 |  | 159.6882 | [8 empty] | 79.316 | I | PEG-FA | SKOV-3 | L | H | Human | Epithelial | Adult | Ovary | 24 | LDH | LDHrelease |  |  |  |  | 2014 | 24 | 10.1016/j.nano.2014.01.006 | Sphere | Solvothermal Process | Negative | 326.5 | 362.8 | -9.4 | 100000 |  | 0.8
Fe2O3 |  | 2.796 |  |  |  | -27.7 |  |  | 0.5 |  | 159.6882 | [8 empty] | 96.743 | I | Silica-FA | SKOV-3 | L | H | Human | Epithelial | Adult | Ovary | 24 | LDH | LDHrelease |  |  |  |  | 2014 | 24 | 10.1016/j.nano.2014.01.006 | Sphere | Solvothermal Process | Negative | 274.1 | 567.3 | -7.6 | 100000 |  | 0.7
Fe2O3 |  | 2.796 |  |  |  | -27.7 |  |  | 1 |  | 159.6882 | [8 empty] | 82.573 | I | Silica-FA | SKOV-3 | L | H | Human | Epithelial | Adult | Ovary | 24 | LDH | LDHrelease |  |  |  |  | 2014 | 24 | 10.1016/j.nano.2014.01.006 | Sphere | Solvothermal Process | Negative | 274.1 | 567.3 | -7.6 | 100000 |  | 0.7
Fe2O3 |  | 2.796 |  |  |  | -27.7 |  |  | 5 |  | 159.6882 | [8 empty] | 76.873 | I | Silica-FA | SKOV-3 | L | H | Human | Epithelial | Adult | Ovary | 24 | LDH | LDHrelease |  |  |  |  | 2014 | 24 | 10.1016/j.nano.2014.01.006 | Sphere | Solvothermal Process | Negative | 274.1 | 567.3 | -7.6 | 100000 |  | 0.7
Fe2O3 |  | 2.796 |  |  |  | -27.7 |  |  | 10 |  | 159.6882 | [8 empty] | 76.873 | I | Silica-FA | SKOV-3 | L | H | Human | Epithelial | Adult | Ovary | 24 | LDH | LDHrelease |  |  |  |  | 2014 | 24 | 10.1016/j.nano.2014.01.006 | Sphere | Solvothermal Process | Negative | 274.1 | 567.3 | -7.6 | 100000 |  | 0.7
Fe2O3 |  | 2.796 |  |  |  | -27.7 |  |  | 50 |  | 159.6882 | [8 empty] | 91.205 | I | Silica-FA | SKOV-3 | L | H | Human | Epithelial | Adult | Ovary | 24 | LDH | LDHrelease |  |  |  |  | 2014 | 24 | 10.1016/j.nano.2014.01.006 | Sphere | Solvothermal Process | Negative | 274.1 | 567.3 | -7.6 | 100000 |  | 0.7
Fe2O3 |  | 2.796 |  |  |  | -27.7 |  |  | 100 |  | 159.6882 | [8 empty] | 91.205 | I | Silica-FA | SKOV-3 | L | H | Human | Epithelial | Adult | Ovary | 24 | LDH | LDHrelease |  |  |  |  | 2014 | 24 | 10.1016/j.nano.2014.01.006 | Sphere | Solvothermal Process | Negative | 274.1 | 567.3 | -7.6 | 100000 |  | 0.7
Au |  | 2.54 | [6 empty] | 0.036 |  | 196.966569 | [8 empty] | 80.385 | I |  | NIH3T3 | L | A | Mouse | Fibroblast | Embryonic | Embryo | 72 | MTS | TetrazoliumSalt |  |  |  |  | 2014 | 25 | 10.1016/j.jhazmat.2013.11.031 | Rod | Commercial |  |  |  |  | 3000
Au |  | 2.54 | [6 empty] | 0.072 |  | 196.966569 | [8 empty] | 72.957 | I |  | NIH3T3 | L | A | Mouse | Fibroblast | Embryonic | Embryo | 72 | MTS | TetrazoliumSalt |  |  |  |  | 2014 | 25 | 10.1016/j.jhazmat.2013.11.031 | Rod | Commercial |  |  |  |  | 3000
Au |  | 2.54 | [6 empty] | 0.18 |  | 196.966569 | [8 empty] | 56.616 | I |  | NIH3T3 | L | A | Mouse | Fibroblast | Embryonic | Embryo | 72 | MTS | TetrazoliumSalt |  |  |  |  | 2014 | 25 | 10.1016/j.jhazmat.2013.11.031 | Rod | Commercial |  |  |  |  | 3000
Au |  | 2.54 | [6 empty] | 0.36 |  | 196.966569 | [8 empty] | 49.684 | I |  | NIH3T3 | L | A | Mouse | Fibroblast | Embryonic | Embryo | 72 | MTS | TetrazoliumSalt |  |  |  |  | 2014 | 25 | 10.1016/j.jhazmat.2013.11.031 | Rod | Commercial |  |  |  |  | 3000
Au |  | 2.54 | [6 empty] | 0.72 |  | 196.966569 | [8 empty] | 42.256 | I |  | NIH3T3 | L | A | Mouse | Fibroblast | Embryonic | Embryo | 72 | MTS | TetrazoliumSalt |  |  |  |  | 2014 | 25 | 10.1016/j.jhazmat.2013.11.031 | Rod | Commercial |  |  |  |  | 3000
Au |  | 2.54 | [6 empty] | 1 |  | 196.966569 | [8 empty] | 42.586 | I |  | NIH3T3 | L | A | Mouse | Fibroblast | Embryonic | Embryo | 72 | MTS | TetrazoliumSalt |  |  |  |  | 2014 | 25 | 10.1016/j.jhazmat.2013.11.031 | Rod | Commercial |  |  |  |  | 3000
Au |  | 2.54 | [6 empty] | 0.036 |  | 196.966569 | [8 empty] | 108.98 | I |  | PK-15 | L | A | Porcine | Epithelial | Adult | Kidney | 72 | MTS | TetrazoliumSalt |  |  |  |  | 2014 | 25 | 10.1016/j.jhazmat.2013.11.031 | Rod | Commercial |  |  |  |  | 3000
Au |  | 2.54 | [6 empty] | 0.072 |  | 196.966569 | [8 empty] | 106.23 | I |  | PK-15 | L | A | Porcine | Epithelial | Adult | Kidney | 72 | MTS | TetrazoliumSalt |  |  |  |  | 2014 | 25 | 10.1016/j.jhazmat.2013.11.031 | Rod | Commercial |  |  |  |  | 3000
Au |  | 2.54 | [6 empty] | 0.18 |  | 196.966569 | [8 empty] | 102.5 | I |  | PK-15 | L | A | Porcine | Epithelial | Adult | Kidney | 72 | MTS | TetrazoliumSalt |  |  |  |  | 2014 | 25 | 10.1016/j.jhazmat.2013.11.031 | Rod | Commercial |  |  |  |  | 3000
Au |  | 2.54 | [6 empty] | 0.36 |  | 196.966569 | [8 empty] | 90.126 | I |  | PK-15 | L | A | Porcine | Epithelial | Adult | Kidney | 72 | MTS | TetrazoliumSalt |  |  |  |  | 2014 | 25 | 10.1016/j.jhazmat.2013.11.031 | Rod | Commercial |  |  |  |  | 3000
Au |  | 2.54 | [6 empty] | 0.72 |  | 196.966569 | [8 empty] | 63.619 | I |  | PK-15 | L | A | Porcine | Epithelial | Adult | Kidney | 72 | MTS | TetrazoliumSalt |  |  |  |  | 2014 | 25 | 10.1016/j.jhazmat.2013.11.031 | Rod | Commercial |  |  |  |  | 3000
Au |  | 2.54 | [6 empty] | 1 |  | 196.966569 | [8 empty] | 47.518 | I |  | PK-15 | L | A | Porcine | Epithelial | Adult | Kidney | 72 | MTS | TetrazoliumSalt |  |  |  |  | 2014 | 25 | 10.1016/j.jhazmat.2013.11.031 | Rod | Commercial |  |  |  |  | 3000
Au |  | 2.54 | [6 empty] | 0.036 |  | 196.966569 | [8 empty] | 101.35 | I |  | VERO | L | A | Monkey | Epithelial | Adult | Kidney | 72 | MTS | TetrazoliumSalt |  |  |  |  | 2014 | 25 | 10.1016/j.jhazmat.2013.11.031 | Rod | Commercial |  |  |  |  | 3000
Au |  | 2.54 | [6 empty] | 0.072 |  | 196.966569 | [8 empty] | 91.689 | I |  | VERO | L | A | Monkey | Epithelial | Adult | Kidney | 72 | MTS | TetrazoliumSalt |  |  |  |  | 2014 | 25 | 10.1016/j.jhazmat.2013.11.031 | Rod | Commercial |  |  |  |  | 3000
Au |  | 2.54 | [6 empty] | 0.18 |  | 196.966569 | [8 empty] | 67.636 | I |  | VERO | L | A | Monkey | Epithelial | Adult | Kidney | 72 | MTS | TetrazoliumSalt |  |  |  |  | 2014 | 25 | 10.1016/j.jhazmat.2013.11.031 | Rod | Commercial |  |  |  |  | 3000
Au |  | 2.54 | [6 empty] | 0.36 |  | 196.966569 | [8 empty] | 41.527 | I |  | VERO | L | A | Monkey | Epithelial | Adult | Kidney | 72 | MTS | TetrazoliumSalt |  |  |  |  | 2014 | 25 | 10.1016/j.jhazmat.2013.11.031 | Rod | Commercial |  |  |  |  | 3000
Au |  | 2.54 | [6 empty] | 0.72 |  | 196.966569 | [8 empty] | 27.959 | I |  | VERO | L | A | Monkey | Epithelial | Adult | Kidney | 72 | MTS | TetrazoliumSalt |  |  |  |  | 2014 | 25 | 10.1016/j.jhazmat.2013.11.031 | Rod | Commercial |  |  |  |  | 3000
Au |  | 2.54 | [6 empty] | 1 |  | 196.966569 | [8 empty] | 28.37 | I |  | VERO | L | A | Monkey | Epithelial | Adult | Kidney | 72 | MTS | TetrazoliumSalt |  |  |  |  | 2014 | 25 | 10.1016/j.jhazmat.2013.11.031 | Rod | Commercial |  |  |  |  | 3000
SiO2 |  | 2.926667 |  |  | 15 | -25 |  |  | 25 |  | 60.0843 | [8 empty] | 88.973 | I |  | A431 | L | H | Human | Epithelial | Adult | Skin | 72 | MTT | TetrazoliumSalt |  |  |  |  | 2013 | 26 | 10.1177/0960327112459206 | Sphere | Commercial | Negative | 128 | 96 | -28 | 10000
SiO2 |  | 2.926667 |  |  | 15 | -25 |  |  | 50 |  | 60.0843 | [8 empty] | 76.933 | I |  | A431 | L | H | Human | Epithelial | Adult | Skin | 72 | MTT | TetrazoliumSalt |  |  |  |  | 2013 | 26 | 10.1177/0960327112459206 | Sphere | Commercial | Negative | 128 | 96 | -28 | 10000
SiO2 |  | 2.926667 |  |  | 15 | -25 |  |  | 100 |  | 60.0843 | [8 empty] | 59.949 | I |  | A431 | L | H | Human | Epithelial | Adult | Skin | 72 | MTT | TetrazoliumSalt |  |  |  |  | 2013 | 26 | 10.1177/0960327112459206 | Sphere | Commercial | Negative | 128 | 96 | -28 | 10000
SiO2 |  | 2.926667 |  |  | 15 | -25 |  |  | 200 |  | 60.0843 | [8 empty] | 48.923 | I |  | A431 | L | H | Human | Epithelial | Adult | Skin | 72 | MTT | TetrazoliumSalt |  |  |  |  | 2013 | 26 | 10.1177/0960327112459206 | Sphere | Commercial | Negative | 128 | 96 | -28 | 10000
SiO2 |  | 2.926667 |  |  | 15 | -25 |  |  | 25 |  | 60.0843 | [8 empty] | 87.072 | I |  | A549 | L | H | Human | Epithelial | Adult | Lung | 72 | MTT | TetrazoliumSalt |  |  |  |  | 2013 | 26 | 10.1177/0960327112459206 | Sphere | Commercial | Negative | 128 | 96 | -28 | 10000
SiO2 |  | 2.926667 |  |  | 15 | -25 |  |  | 50 |  | 60.0843 | [8 empty] | 74.018 | I |  | A549 | L | H | Human | Epithelial | Adult | Lung | 72 | MTT | TetrazoliumSalt |  |  |  |  | 2013 | 26 | 10.1177/0960327112459206 | Sphere | Commercial | Negative | 128 | 96 | -28 | 10000
SiO2 |  | 2.926667 |  |  | 15 | -25 |  |  | 100 |  | 60.0843 | [8 empty] | 58.048 | I |  | A549 | L | H | Human | Epithelial | Adult | Lung | 72 | MTT | TetrazoliumSalt |  |  |  |  | 2013 | 26 | 10.1177/0960327112459206 | Sphere | Commercial | Negative | 128 | 96 | -28 | 10000
SiO2 |  | 2.926667 |  |  | 15 | -25 |  |  | 200 |  | 60.0843 | [8 empty] | 44.994 | I |  | A549 | L | H | Human | Epithelial | Adult | Lung | 72 | MTT | TetrazoliumSalt |  |  |  |  | 2013 | 26 | 10.1177/0960327112459206 | Sphere | Commercial | Negative | 128 | 96 | -28 | 10000
SiO2 |  | 2.926667 |  |  | 14.23 | -25 |  |  | 1 |  | 60.0843 | [8 empty] | 96.842 | I |  | HepG2 | L | H | Human | Epithelial | Adult | Liver | 72 | MTT | TetrazoliumSalt |  |  |  |  | 2012 | 27 | 10.1016/j.taap.2011.12.020 | Sphere | Commercial | Negative | 128 | 96 | -28 | 10000
SiO2 |  | 2.926667 |  |  | 14.23 | -25 |  |  | 5 |  | 60.0843 | [8 empty] | 95 | I |  | HepG2 | L | H | Human | Epithelial | Adult | Liver | 72 | MTT | TetrazoliumSalt |  |  |  |  | 2012 | 27 | 10.1016/j.taap.2011.12.020 | Sphere | Commercial | Negative | 128 | 96 | -28 | 10000
SiO2 |  | 2.926667 |  |  | 14.23 | -25 |  |  | 10 |  | 60.0843 | [8 empty] | 91.184 | I |  | HepG2 | L | H | Human | Epithelial | Adult | Liver | 72 | MTT | TetrazoliumSalt |  |  |  |  | 2012 | 27 | 10.1016/j.taap.2011.12.020 | Sphere | Commercial | Negative | 128 | 96 | -28 | 10000
SiO2 |  | 2.926667 |  |  | 14.23 | -25 |  |  | 25 |  | 60.0843 | [8 empty] | 79.342 | I |  | HepG2 | L | H | Human | Epithelial | Adult | Liver | 72 | MTT | TetrazoliumSalt |  |  |  |  | 2012 | 27 | 10.1016/j.taap.2011.12.020 | Sphere | Commercial | Negative | 128 | 96 | -28 | 10000
SiO2 |  | 2.926667 |  |  | 14.23 | -25 |  |  | 50 |  | 60.0843 | [8 empty] | 71.316 | I |  | HepG2 | L | H | Human | Epithelial | Adult | Liver | 72 | MTT | TetrazoliumSalt |  |  |  |  | 2012 | 27 | 10.1016/j.taap.2011.12.020 | Sphere | Commercial | Negative | 128 | 96 | -28 | 10000
SiO2 |  | 2.926667 |  |  | 14.23 | -25 |  |  | 100 |  | 60.0843 | [8 empty] | 63.816 | I |  | HepG2 | L | H | Human | Epithelial | Adult | Liver | 72 | MTT | TetrazoliumSalt |  |  |  |  | 2012 | 27 | 10.1016/j.taap.2011.12.020 | Sphere | Commercial | Negative | 128 | 96 | -28 | 10000
SiO2 |  | 2.926667 |  |  | 14.23 | -25 |  |  | 200 |  | 60.0843 | [8 empty] | 55.263 | I |  | HepG2 | L | H | Human | Epithelial | Adult | Liver | 72 | MTT | TetrazoliumSalt |  |  |  |  | 2012 | 27 | 10.1016/j.taap.2011.12.020 | Sphere | Commercial | Negative | 128 | 96 | -28 | 10000
SiO2 |  | 2.926667 |  |  | 14.23 | -25 |  |  | 1 |  | 60.0843 | [8 empty] | 96.708 | I |  | HepG2 | L | H | Human | Epithelial | Adult | Liver | 72 | NRU | NeutralRed |  |  |  |  | 2012 | 27 | 10.1016/j.taap.2011.12.020 | Sphere | Commercial | Negative | 128 | 96 | -28 | 10000
SiO2 |  | 2.926667 |  |  | 14.23 | -25 |  |  | 5 |  | 60.0843 | [8 empty] | 95.61 | I |  | HepG2 | L | H | Human | Epithelial | Adult | Liver | 72 | NRU | NeutralRed |  |  |  |  | 2012 | 27 | 10.1016/j.taap.2011.12.020 | Sphere | Commercial | Negative | 128 | 96 | -28 | 10000
SiO2 |  | 2.926667 |  |  | 14.23 | -25 |  |  | 10 |  | 60.0843 | [8 empty] | 92.455 | I |  | HepG2 | L | H | Human | Epithelial | Adult | Liver | 72 | NRU | NeutralRed |  |  |  |  | 2012 | 27 | 10.1016/j.taap.2011.12.020 | Sphere | Commercial | Negative | 128 | 96 | -28 | 10000
SiO2 |  | 2.926667 |  |  | 14.23 | -25 |  |  | 25 |  | 60.0843 | [8 empty] | 78.326 | I |  | HepG2 | L | H | Human | Epithelial | Adult | Liver | 72 | NRU | NeutralRed |  |  |  |  | 2012 | 27 | 10.1016/j.taap.2011.12.020 | Sphere | Commercial | Negative | 128 | 96 | -28 | 10000
SiO2 |  | 2.926667 |  |  | 14.23 | -25 |  |  | 50 |  | 60.0843 | [8 empty] | 71.605 | I |  | HepG2 | L | H | Human | Epithelial | Adult | Liver | 72 | NRU | NeutralRed |  |  |  |  | 2012 | 27 | 10.1016/j.taap.2011.12.020 | Sphere | Commercial | Negative | 128 | 96 | -28 | 10000
SiO2 |  | 2.926667 |  |  | 14.23 | -25 |  |  | 100 |  | 60.0843 | [8 empty] | 65.021 | I |  | HepG2 | L | H | Human | Epithelial | Adult | Liver | 72 | NRU | NeutralRed |  |  |  |  | 2012 | 27 | 10.1016/j.taap.2011.12.020 | Sphere | Commercial | Negative | 128 | 96 | -28 | 10000
SiO2 |  | 2.926667 |  |  | 14.23 | -25 |  |  | 200 |  | 60.0843 | [8 empty] | 58.848 | I |  | HepG2 | L | H | Human | Epithelial | Adult | Liver | 72 | NRU | NeutralRed |  |  |  |  | 2012 | 27 | 10.1016/j.taap.2011.12.020 | Sphere | Commercial | Negative | 128 | 96 | -28 | 10000
SiO2 |  | 2.926667 |  |  |  | -28 |  |  | 50 |  | 60.0843 | [8 empty] | 91.683 | I |  | Caco-2 | L | H | Human | Epithelial | Adult | Colon | 24 | AlamarBlue | AlamarBlue |  |  |  |  | 2019 | 28 | 10.3390/nano9081081 | Sphere | Hydrolysis | Negative | 289.76 |  |  | 5000 |  | 0.25
SiO2 |  | 2.926667 |  |  |  | -28 |  |  | 100 |  | 60.0843 | [8 empty] | 117.41 | I |  | Caco-2 | L | H | Human | Epithelial | Adult | Colon | 24 | AlamarBlue | AlamarBlue |  |  |  |  | 2019 | 28 | 10.3390/nano9081081 | Sphere | Hydrolysis | Negative | 289.76 |  |  | 5000 |  | 0.25
SiO2 |  | 2.926667 |  |  |  | -28 |  |  | 200 |  | 60.0843 | [8 empty] | 113.35 | I |  | Caco-2 | L | H | Human | Epithelial | Adult | Colon | 24 | AlamarBlue | AlamarBlue |  |  |  |  | 2019 | 28 | 10.3390/nano9081081 | Sphere | Hydrolysis | Negative | 289.76 |  |  | 5000 |  | 0.25
SiO2 |  | 2.926667 |  |  |  | -28 |  |  | 500 |  | 60.0843 | [8 empty] | 128.05 | I |  | Caco-2 | L | H | Human | Epithelial | Adult | Colon | 24 | AlamarBlue | AlamarBlue |  |  |  |  | 2019 | 28 | 10.3390/nano9081081 | Sphere | Hydrolysis | Negative | 289.76 |  |  | 5000 |  | 0.25
SiO2 |  | 2.926667 |  |  |  | 8 |  |  | 50 |  | 60.0843 | [8 empty] | 94.523 | I | Chitosan | Caco-2 | L | H | Human | Epithelial | Adult | Colon | 24 | AlamarBlue | AlamarBlue |  |  |  |  | 2019 | 28 | 10.3390/nano9081081 | Sphere | Hydrolysis | Positive | 578.27 |  |  | 5000 |  | 0.32
SiO2 |  | 2.926667 |  |  |  | 8 |  |  | 100 |  | 60.0843 | [8 empty] | 69.258 | I | Chitosan | Caco-2 | L | H | Human | Epithelial | Adult | Colon | 24 | AlamarBlue | AlamarBlue |  |  |  |  | 2019 | 28 | 10.3390/nano9081081 | Sphere | Hydrolysis | Positive | 578.27 |  |  | 5000 |  | 0.32
SiO2 |  | 2.926667 |  |  |  | 8 |  |  | 200 |  | 60.0843 | [8 empty] | 42.933 | I | Chitosan | Caco-2 | L | H | Human | Epithelial | Adult | Colon | 24 | AlamarBlue | AlamarBlue |  |  |  |  | 2019 | 28 | 10.3390/nano9081081 | Sphere | Hydrolysis | Positive | 578.27 |  |  | 5000 |  | 0.32
SiO2 |  | 2.926667 |  |  |  | 8 |  |  | 500 |  | 60.0843 | [8 empty] | 40.636 | I | Chitosan | Caco-2 | L | H | Human | Epithelial | Adult | Colon | 24 | AlamarBlue | AlamarBlue |  |  |  |  | 2019 | 28 | 10.3390/nano9081081 | Sphere | Hydrolysis | Positive | 578.27 |  |  | 5000 |  | 0.32
SiO2 |  | 2.926667 |  |  |  | -13 |  |  | 50 |  | 60.0843 | [8 empty] | 88.508 | I | SodiumAlginate | Caco-2 | L | H | Human | Epithelial | Adult | Colon | 24 | AlamarBlue | AlamarBlue |  |  |  |  | 2019 | 28 | 10.3390/nano9081081 | Sphere | Hydrolysis | Negative | 345.2 |  |  | 5000 |  | 0.37
SiO2 |  | 2.926667 |  |  |  | -13 |  |  | 100 |  | 60.0843 | [8 empty] | 36.878 | I | SodiumAlginate | Caco-2 | L | H | Human | Epithelial | Adult | Colon | 24 | AlamarBlue | AlamarBlue |  |  |  |  | 2019 | 28 | 10.3390/nano9081081 | Sphere | Hydrolysis | Negative | 345.2 |  |  | 5000 |  | 0.37
SiO2 |  | 2.926667 |  |  |  | -13 |  |  | 200 |  | 60.0843 | [8 empty] | 34.305 | I | SodiumAlginate | Caco-2 | L | H | Human | Epithelial | Adult | Colon | 24 | AlamarBlue | AlamarBlue |  |  |  |  | 2019 | 28 | 10.3390/nano9081081 | Sphere | Hydrolysis | Negative | 345.2 |  |  | 5000 |  | 0.37
SiO2 |  | 2.926667 |  |  |  | -13 |  |  | 500 |  | 60.0843 | [8 empty] | 28.473 | I | SodiumAlginate | Caco-2 | L | H | Human | Epithelial | Adult | Colon | 24 | AlamarBlue | AlamarBlue |  |  |  |  | 2019 | 28 | 10.3390/nano9081081 | Sphere | Hydrolysis | Negative | 345.2 |  |  | 5000 |  | 0.37
SiO2 |  | 2.926667 |  |  |  | -28 |  |  | 50 |  | 60.0843 | [8 empty] | 97.485 | I |  | Caco-2 | L | H | Human | Epithelial | Adult | Colon | 48 | AlamarBlue | AlamarBlue |  |  |  |  | 2019 | 28 | 10.3390/nano9081081 | Sphere | Hydrolysis | Negative | 289.76 |  |  | 5000 |  | 0.25
SiO2 |  | 2.926667 |  |  |  | -28 |  |  | 100 |  | 60.0843 | [8 empty] | 110.44 | I |  | Caco-2 | L | H | Human | Epithelial | Adult | Colon | 48 | AlamarBlue | AlamarBlue |  |  |  |  | 2019 | 28 | 10.3390/nano9081081 | Sphere | Hydrolysis | Negative | 289.76 |  |  | 5000 |  | 0.25
SiO2 |  | 2.926667 |  |  |  | -28 |  |  | 200 |  | 60.0843 | [8 empty] | 108.12 | I |  | Caco-2 | L | H | Human | Epithelial | Adult | Colon | 48 | AlamarBlue | AlamarBlue |  |  |  |  | 2019 | 28 | 10.3390/nano9081081 | Sphere | Hydrolysis | Negative | 289.76 |  |  | 5000 |  | 0.25
SiO2 |  | 2.926667 |  |  |  | -28 |  |  | 500 |  | 60.0843 | [8 empty] | 107.74 | I |  | Caco-2 | L | H | Human | Epithelial | Adult | Colon | 48 | AlamarBlue | AlamarBlue |  |  |  |  | 2019 | 28 | 10.3390/nano9081081 | Sphere | Hydrolysis | Negative | 289.76 |  |  | 5000 |  | 0.25
SiO2 |  | 2.926667 |  |  |  | 8 |  |  | 50 |  | 60.0843 | [8 empty] | 96.82 | I | Chitosan | Caco-2 | L | H | Human | Epithelial | Adult | Colon | 48 | AlamarBlue | AlamarBlue |  |  |  |  | 2019 | 28 | 10.3390/nano9081081 | Sphere | Hydrolysis | Positive | 578.27 |  |  | 5000 |  | 0.32
SiO2 |  | 2.926667 |  |  |  | 8 |  |  | 100 |  | 60.0843 | [8 empty] | 93.64 | I | Chitosan | Caco-2 | L | H | Human | Epithelial | Adult | Colon | 48 | AlamarBlue | AlamarBlue |  |  |  |  | 2019 | 28 | 10.3390/nano9081081 | Sphere | Hydrolysis | Positive | 578.27 |  |  | 5000 |  | 0.32
SiO2 |  | 2.926667 |  |  |  | 8 |  |  | 200 |  | 60.0843 | [8 empty] | 82.862 | I | Chitosan | Caco-2 | L | H | Human | Epithelial | Adult | Colon | 48 | AlamarBlue | AlamarBlue |  |  |  |  | 2019 | 28 | 10.3390/nano9081081 | Sphere | Hydrolysis | Positive | 578.27 |  |  | 5000 |  | 0.32
SiO2 |  | 2.926667 |  |  |  | 8 |  |  | 500 |  | 60.0843 | [8 empty] | 76.678 | I | Chitosan | Caco-2 | L | H | Human | Epithelial | Adult | Colon | 48 | AlamarBlue | AlamarBlue |  |  |  |  | 2019 | 28 | 10.3390/nano9081081 | Sphere | Hydrolysis | Positive | 578.27 |  |  | 5000 |  | 0.32
SiO2 |  | 2.926667 |  |  |  | -13 |  |  | 50 |  | 60.0843 | [8 empty] | 98.113 | I | SodiumAlginate | Caco-2 | L | H | Human | Epithelial | Adult | Colon | 48 | AlamarBlue | AlamarBlue |  |  |  |  | 2019 | 28 | 10.3390/nano9081081 | Sphere | Hydrolysis | Negative | 345.2 |  |  | 5000 |  | 0.37
SiO2 |  | 2.926667 |  |  |  | -13 |  |  | 100 |  | 60.0843 | [8 empty] | 81.475 | I | SodiumAlginate | Caco-2 | L | H | Human | Epithelial | Adult | Colon | 48 | AlamarBlue | AlamarBlue |  |  |  |  | 2019 | 28 | 10.3390/nano9081081 | Sphere | Hydrolysis | Negative | 345.2 |  |  | 5000 |  | 0.37
SiO2 |  | 2.926667 |  |  |  | -13 |  |  | 200 |  | 60.0843 | [8 empty] | 82.676 | I | SodiumAlginate | Caco-2 | L | H | Human | Epithelial | Adult | Colon | 48 | AlamarBlue | AlamarBlue |  |  |  |  | 2019 | 28 | 10.3390/nano9081081 | Sphere | Hydrolysis | Negative | 345.2 |  |  | 5000 |  | 0.37
SiO2 |  | 2.926667 |  |  |  | -13 |  |  | 500 |  | 60.0843 | [8 empty] | 79.417 | I | SodiumAlginate | Caco-2 | L | H | Human | Epithelial | Adult | Colon | 48 | AlamarBlue | AlamarBlue |  |  |  |  | 2019 | 28 | 10.3390/nano9081081 | Sphere | Hydrolysis | Negative | 345.2 |  |  | 5000 |  | 0.37
SiO2 |  | 2.926667 |  |  |  | -28 |  |  | 50 |  | 60.0843 | [8 empty] | 88.516 | I |  | HepG2 | L | H | Human | Epithelial | Adult | Liver | 24 | AlamarBlue | AlamarBlue |  |  |  |  | 2019 | 28 | 10.3390/nano9081081 | Sphere | Hydrolysis | Negative | 289.76 |  |  | 5000 |  | 0.25
SiO2 |  | 2.926667 |  |  |  | -28 |  |  | 100 |  | 60.0843 | [8 empty] | 83.569 | I |  | HepG2 | L | H | Human | Epithelial | Adult | Liver | 24 | AlamarBlue | AlamarBlue |  |  |  |  | 2019 | 28 | 10.3390/nano9081081 | Sphere | Hydrolysis | Negative | 289.76 |  |  | 5000 |  | 0.25
SiO2 |  | 2.926667 |  |  |  | -28 |  |  | 200 |  | 60.0843 | [8 empty] | 81.625 | I |  | HepG2 | L | H | Human | Epithelial | Adult | Liver | 24 | AlamarBlue | AlamarBlue |  |  |  |  | 2019 | 28 | 10.3390/nano9081081 | Sphere | Hydrolysis | Negative | 289.76 |  |  | 5000 |  | 0.25
SiO2 |  | 2.926667 |  |  |  | -28 |  |  | 500 |  | 60.0843 | [8 empty] | 93.11 | I |  | HepG2 | L | H | Human | Epithelial | Adult | Liver | 24 | AlamarBlue | AlamarBlue |  |  |  |  | 2019 | 28 | 10.3390/nano9081081 | Sphere | Hydrolysis | Negative | 289.76 |  |  | 5000 |  | 0.25
SiO2 |  | 2.926667 |  |  |  | 8 |  |  | 50 |  | 60.0843 | [8 empty] | 99.824 | I | Chitosan | HepG2 | L | H | Human | Epithelial | Adult | Liver | 24 | AlamarBlue | AlamarBlue |  |  |  |  | 2019 | 28 | 10.3390/nano9081081 | Sphere | Hydrolysis | Positive | 578.27 |  |  | 5000 |  | 0.32
SiO2 |  | 2.926667 |  |  |  | 8 |  |  | 100 |  | 60.0843 | [8 empty] | 63.269 | I | Chitosan | HepG2 | L | H | Human | Epithelial | Adult | Liver | 24 | AlamarBlue | AlamarBlue |  |  |  |  | 2019 | 28 | 10.3390/nano9081081 | Sphere | Hydrolysis | Positive | 578.27 |  |  | 5000 |  | 0.32
SiO2 |  | 2.926667 |  |  |  | 8 |  |  | 200 |  | 60.0843 | [8 empty] | 52.9 | I | Chitosan | HepG2 | L | H | Human | Epithelial | Adult | Liver | 24 | AlamarBlue | AlamarBlue |  |  |  |  | 2019 | 28 | 10.3390/nano9081081 | Sphere | Hydrolysis | Positive | 578.27 |  |  | 5000 |  | 0.32
SiO2 |  | 2.926667 |  |  |  | 8 |  |  | 500 |  | 60.0843 | [8 empty] | 78.383 | I | Chitosan | HepG2 | L | H | Human | Epithelial | Adult | Liver | 24 | AlamarBlue | AlamarBlue |  |  |  |  | 2019 | 28 | 10.3390/nano9081081 | Sphere | Hydrolysis | Positive | 578.27 |  |  | 5000 |  | 0.32
SiO2 |  | 2.926667 |  |  |  | -13 |  |  | 50 |  | 60.0843 | [8 empty] | 103.09 | I | SodiumAlginate | HepG2 | L | H | Human | Epithelial | Adult | Liver | 24 | AlamarBlue | AlamarBlue |  |  |  |  | 2019 | 28 | 10.3390/nano9081081 | Sphere | Hydrolysis | Negative | 345.2 |  |  | 5000 |  | 0.37
SiO2 |  | 2.926667 |  |  |  | -13 |  |  | 100 |  | 60.0843 | [8 empty] | 86.942 | I | SodiumAlginate | HepG2 | L | H | Human | Epithelial | Adult | Liver | 24 | AlamarBlue | AlamarBlue |  |  |  |  | 2019 | 28 | 10.3390/nano9081081 | Sphere | Hydrolysis | Negative | 345.2 |  |  | 5000 |  | 0.37
SiO2 |  | 2.926667 |  |  |  | -13 |  |  | 200 |  | 60.0843 | [8 empty] | 90.722 | I | SodiumAlginate | HepG2 | L | H | Human | Epithelial | Adult | Liver | 24 | AlamarBlue | AlamarBlue |  |  |  |  | 2019 | 28 | 10.3390/nano9081081 | Sphere | Hydrolysis | Negative | 345.2 |  |  | 5000 |  | 0.37
SiO2 |  | 2.926667 |  |  |  | -13 |  |  | 500 |  | 60.0843 | [8 empty] | 77.32 | I | SodiumAlginate | HepG2 | L | H | Human | Epithelial | Adult | Liver | 24 | AlamarBlue | AlamarBlue |  |  |  |  | 2019 | 28 | 10.3390/nano9081081 | Sphere | Hydrolysis | Negative | 345.2 |  |  | 5000 |  | 0.37
SiO2 |  | 2.926667 |  |  |  | -28 |  |  | 50 |  | 60.0843 | [8 empty] | 92.403 | I |  | HepG2 | L | H | Human | Epithelial | Adult | Liver | 48 | AlamarBlue | AlamarBlue |  |  |  |  | 2019 | 28 | 10.3390/nano9081081 | Sphere | Hydrolysis | Negative | 289.76 |  |  | 5000 |  | 0.25
SiO2 |  | 2.926667 |  |  |  | -28 |  |  | 100 |  | 60.0843 | [8 empty] | 98.057 | I |  | HepG2 | L | H | Human | Epithelial | Adult | Liver | 48 | AlamarBlue | AlamarBlue |  |  |  |  | 2019 | 28 | 10.3390/nano9081081 | Sphere | Hydrolysis | Negative | 289.76 |  |  | 5000 |  | 0.25
SiO2 |  | 2.926667 |  |  |  | -28 |  |  | 200 |  | 60.0843 | [8 empty] | 101.59 | I |  | HepG2 | L | H | Human | Epithelial | Adult | Liver | 48 | AlamarBlue | AlamarBlue |  |  |  |  | 2019 | 28 | 10.3390/nano9081081 | Sphere | Hydrolysis | Negative | 289.76 |  |  | 5000 |  | 0.25
SiO2 |  | 2.926667 |  |  |  | -28 |  |  | 500 |  | 60.0843 | [8 empty] | 100.35 | I |  | HepG2 | L | H | Human | Epithelial | Adult | Liver | 48 | AlamarBlue | AlamarBlue |  |  |  |  | 2019 | 28 | 10.3390/nano9081081 | Sphere | Hydrolysis | Negative | 289.76 |  |  | 5000 |  | 0.25
SiO2 |  | 2.926667 |  |  |  | 8 |  |  | 50 |  | 60.0843 | [8 empty] | 99.473 | I | Chitosan | HepG2 | L | H | Human | Epithelial | Adult | Liver | 48 | AlamarBlue | AlamarBlue |  |  |  |  | 2019 | 28 | 10.3390/nano9081081 | Sphere | Hydrolysis | Positive | 578.27 |  |  | 5000 |  | 0.32
SiO2 |  | 2.926667 |  |  |  | 8 |  |  | 100 |  | 60.0843 | [8 empty] | 89.455 | I | Chitosan | HepG2 | L | H | Human | Epithelial | Adult | Liver | 48 | AlamarBlue | AlamarBlue |  |  |  |  | 2019 | 28 | 10.3390/nano9081081 | Sphere | Hydrolysis | Positive | 578.27 |  |  | 5000 |  | 0.32
SiO2 |  | 2.926667 |  |  |  | 8 |  |  | 200 |  | 60.0843 | [8 empty] | 85.764 | I | Chitosan | HepG2 | L | H | Human | Epithelial | Adult | Liver | 48 | AlamarBlue | AlamarBlue |  |  |  |  | 2019 | 28 | 10.3390/nano9081081 | Sphere | Hydrolysis | Positive | 578.27 |  |  | 5000 |  | 0.32
SiO2 |  | 2.926667 |  |  |  | 8 |  |  | 500 |  | 60.0843 | [8 empty] | 92.794 | I | Chitosan | HepG2 | L | H | Human | Epithelial | Adult | Liver | 48 | AlamarBlue | AlamarBlue |  |  |  |  | 2019 | 28 | 10.3390/nano9081081 | Sphere | Hydrolysis | Positive | 578.27 |  |  | 5000 |  | 0.32
SiO2 |  | 2.926667 |  |  |  | -13 |  |  | 50 |  | 60.0843 | [8 empty] | 97.938 | I | SodiumAlginate | HepG2 | L | H | Human | Epithelial | Adult | Liver | 48 | AlamarBlue | AlamarBlue |  |  |  |  | 2019 | 28 | 10.3390/nano9081081 | Sphere | Hydrolysis | Negative | 345.2 |  |  | 5000 |  | 0.37
SiO2 |  | 2.926667 |  |  |  | -13 |  |  | 100 |  | 60.0843 | [8 empty] | 95.876 | I | SodiumAlginate | HepG2 | L | H | Human | Epithelial | Adult | Liver | 48 | AlamarBlue | AlamarBlue |  |  |  |  | 2019 | 28 | 10.3390/nano9081081 | Sphere | Hydrolysis | Negative | 345.2 |  |  | 5000 |  | 0.37
SiO2 |  | 2.926667 |  |  |  | -13 |  |  | 200 |  | 60.0843 | [8 empty] | 95.361 | I | SodiumAlginate | HepG2 | L | H | Human | Epithelial | Adult | Liver | 48 | AlamarBlue | AlamarBlue |  |  |  |  | 2019 | 28 | 10.3390/nano9081081 | Sphere | Hydrolysis | Negative | 345.2 |  |  | 5000 |  | 0.37
SiO2 |  | 2.926667 |  |  |  | -13 |  |  | 500 |  | 60.0843 | [8 empty] | 90.893 | I | SodiumAlginate | HepG2 | L | H | Human | Epithelial | Adult | Liver | 48 | AlamarBlue | AlamarBlue |  |  |  |  | 2019 | 28 | 10.3390/nano9081081 | Sphere | Hydrolysis | Negative | 345.2 |  |  | 5000 |  | 0.37
SiO2 |  | 2.926667 |  |  | 21.06 | -24.5 |  |  | 10 |  | 60.0843 | [8 empty] | 76.923 | I |  | A549 | L | H | Human | Epithelial | Adult | Lung | 24 | MTT | TetrazoliumSalt |  |  |  |  | 2015 | 29 | 10.1016/j.nano.2015.03.004 | Sphere | Sol-Gel Method | Negative | 37.82 |  |  | 50000
SiO2 |  | 2.926667 |  |  | 21.06 | -24.5 |  |  | 50 |  | 60.0843 | [8 empty] | 67.494 | I |  | A549 | L | H | Human | Epithelial | Adult | Lung | 24 | MTT | TetrazoliumSalt |  |  |  |  | 2015 | 29 | 10.1016/j.nano.2015.03.004 | Sphere | Sol-Gel Method | Negative | 37.82 |  |  | 50000
SiO2 |  | 2.926667 |  |  | 21.06 | -24.5 |  |  | 100 |  | 60.0843 | [8 empty] | 61.29 | I |  | A549 | L | H | Human | Epithelial | Adult | Lung | 24 | MTT | TetrazoliumSalt |  |  |  |  | 2015 | 29 | 10.1016/j.nano.2015.03.004 | Sphere | Sol-Gel Method | Negative | 37.82 |  |  | 50000
SiO2 |  | 2.926667 |  |  | 21.06 | -24.5 |  |  | 200 |  | 60.0843 | [8 empty] | 62.283 | I |  | A549 | L | H | Human | Epithelial | Adult | Lung | 24 | MTT | TetrazoliumSalt |  |  |  |  | 2015 | 29 | 10.1016/j.nano.2015.03.004 | Sphere | Sol-Gel Method | Negative | 37.82 |  |  | 50000
SiO2 |  | 2.926667 |  |  | 21.06 | -24.5 |  |  | 500 |  | 60.0843 | [8 empty] | 63.275 | I |  | A549 | L | H | Human | Epithelial | Adult | Lung | 24 | MTT | TetrazoliumSalt |  |  |  |  | 2015 | 29 | 10.1016/j.nano.2015.03.004 | Sphere | Sol-Gel Method | Negative | 37.82 |  |  | 50000
SiO2 |  | 2.926667 |  |  | 59.72 | -38.1 |  |  | 10 |  | 60.0843 | [8 empty] | 100.99 | I |  | A549 | L | H | Human | Epithelial | Adult | Lung | 24 | MTT | TetrazoliumSalt |  |  |  |  | 2015 | 29 | 10.1016/j.nano.2015.03.004 | Sphere | Sol-Gel Method | Negative | 70.12 |  |  | 50000
SiO2 |  | 2.926667 |  |  | 59.72 | -38.1 |  |  | 50 |  | 60.0843 | [8 empty] | 72.705 | I |  | A549 | L | H | Human | Epithelial | Adult | Lung | 24 | MTT | TetrazoliumSalt |  |  |  |  | 2015 | 29 | 10.1016/j.nano.2015.03.004 | Sphere | Sol-Gel Method | Negative | 70.12 |  |  | 50000
SiO2 |  | 2.926667 |  |  | 59.72 | -38.1 |  |  | 100 |  | 60.0843 | [8 empty] | 70.471 | I |  | A549 | L | H | Human | Epithelial | Adult | Lung | 24 | MTT | TetrazoliumSalt |  |  |  |  | 2015 | 29 | 10.1016/j.nano.2015.03.004 | Sphere | Sol-Gel Method | Negative | 70.12 |  |  | 50000
SiO2 |  | 2.926667 |  |  | 59.72 | -38.1 |  |  | 200 |  | 60.0843 | [8 empty] | 64.02 | I |  | A549 | L | H | Human | Epithelial | Adult | Lung | 24 | MTT | TetrazoliumSalt |  |  |  |  | 2015 | 29 | 10.1016/j.nano.2015.03.004 | Sphere | Sol-Gel Method | Negative | 70.12 |  |  | 50000
SiO2 |  | 2.926667 |  |  | 59.72 | -38.1 |  |  | 500 |  | 60.0843 | [8 empty] | 62.283 | I |  | A549 | L | H | Human | Epithelial | Adult | Lung | 24 | MTT | TetrazoliumSalt |  |  |  |  | 2015 | 29 | 10.1016/j.nano.2015.03.004 | Sphere | Sol-Gel Method | Negative | 70.12 |  |  | 50000
SiO2 |  | 2.926667 |  |  | 100.33 | -31.7 |  |  | 10 |  | 60.0843 | [8 empty] | 89.826 | I |  | A549 | L | H | Human | Epithelial | Adult | Lung | 24 | MTT | TetrazoliumSalt |  |  |  |  | 2015 | 29 | 10.1016/j.nano.2015.03.004 | Sphere | Sol-Gel Method | Negative | 105.5 |  |  | 50000
SiO2 |  | 2.926667 |  |  | 100.33 | -31.7 |  |  | 50 |  | 60.0843 | [8 empty] | 70.471 | I |  | A549 | L | H | Human | Epithelial | Adult | Lung | 24 | MTT | TetrazoliumSalt |  |  |  |  | 2015 | 29 | 10.1016/j.nano.2015.03.004 | Sphere | Sol-Gel Method | Negative | 105.5 |  |  | 50000
SiO2 |  | 2.926667 |  |  | 100.33 | -31.7 |  |  | 100 |  | 60.0843 | [8 empty] | 71.464 | I |  | A549 | L | H | Human | Epithelial | Adult | Lung | 24 | MTT | TetrazoliumSalt |  |  |  |  | 2015 | 29 | 10.1016/j.nano.2015.03.004 | Sphere | Sol-Gel Method | Negative | 105.5 |  |  | 50000
SiO2 |  | 2.926667 |  |  | 100.33 | -31.7 |  |  | 200 |  | 60.0843 | [8 empty] | 65.757 | I |  | A549 | L | H | Human | Epithelial | Adult | Lung | 24 | MTT | TetrazoliumSalt |  |  |  |  | 2015 | 29 | 10.1016/j.nano.2015.03.004 | Sphere | Sol-Gel Method | Negative | 105.5 |  |  | 50000
SiO2 |  | 2.926667 |  |  | 100.33 | -31.7 |  |  | 500 |  | 60.0843 | [8 empty] | 72.705 | I |  | A549 | L | H | Human | Epithelial | Adult | Lung | 24 | MTT | TetrazoliumSalt |  |  |  |  | 2015 | 29 | 10.1016/j.nano.2015.03.004 | Sphere | Sol-Gel Method | Negative | 105.5 |  |  | 50000
SiO2 |  | 2.926667 |  |  | 199.89 | -36.3 |  |  | 10 |  | 60.0843 | [8 empty] | 75.186 | I |  | A549 | L | H | Human | Epithelial | Adult | Lung | 24 | MTT | TetrazoliumSalt |  |  |  |  | 2015 | 29 | 10.1016/j.nano.2015.03.004 | Sphere | Sol-Gel Method | Negative | 203.3 |  |  | 50000
SiO2 |  | 2.926667 |  |  | 199.89 | -36.3 |  |  | 50 |  | 60.0843 | [8 empty] | 63.027 | I |  | A549 | L | H | Human | Epithelial | Adult | Lung | 24 | MTT | TetrazoliumSalt |  |  |  |  | 2015 | 29 | 10.1016/j.nano.2015.03.004 | Sphere | Sol-Gel Method | Negative | 203.3 |  |  | 50000
SiO2 |  | 2.926667 |  |  | 199.89 | -36.3 |  |  | 100 |  | 60.0843 | [8 empty] | 62.283 | I |  | A549 | L | H | Human | Epithelial | Adult | Lung | 24 | MTT | TetrazoliumSalt |  |  |  |  | 2015 | 29 | 10.1016/j.nano.2015.03.004 | Sphere | Sol-Gel Method | Negative | 203.3 |  |  | 50000
SiO2 |  | 2.926667 |  |  | 199.89 | -36.3 |  |  | 200 |  | 60.0843 | [8 empty] | 62.779 | I |  | A549 | L | H | Human | Epithelial | Adult | Lung | 24 | MTT | TetrazoliumSalt |  |  |  |  | 2015 | 29 | 10.1016/j.nano.2015.03.004 | Sphere | Sol-Gel Method | Negative | 203.3 |  |  | 50000
SiO2 |  | 2.926667 |  |  | 199.89 | -36.3 |  |  | 500 |  | 60.0843 | [8 empty] | 61.042 | I |  | A549 | L | H | Human | Epithelial | Adult | Lung | 24 | MTT | TetrazoliumSalt |  |  |  |  | 2015 | 29 | 10.1016/j.nano.2015.03.004 | Sphere | Sol-Gel Method | Negative | 203.3 |  |  | 50000
SiO2 |  | 2.926667 |  |  | 21.06 | -24.5 |  |  | 10 |  | 60.0843 | [8 empty] | 58.542 | I |  | A549 | L | H | Human | Epithelial | Adult | Lung | 72 | MTT | TetrazoliumSalt |  |  |  |  | 2015 | 29 | 10.1016/j.nano.2015.03.004 | Sphere | Sol-Gel Method | Negative | 37.82 |  |  | 50000
SiO2 |  | 2.926667 |  |  | 21.06 | -24.5 |  |  | 50 |  | 60.0843 | [8 empty] | 50.797 | I |  | A549 | L | H | Human | Epithelial | Adult | Lung | 72 | MTT | TetrazoliumSalt |  |  |  |  | 2015 | 29 | 10.1016/j.nano.2015.03.004 | Sphere | Sol-Gel Method | Negative | 37.82 |  |  | 50000
SiO2 |  | 2.926667 |  |  | 21.06 | -24.5 |  |  | 100 |  | 60.0843 | [8 empty] | 49.886 | I |  | A549 | L | H | Human | Epithelial | Adult | Lung | 72 | MTT | TetrazoliumSalt |  |  |  |  | 2015 | 29 | 10.1016/j.nano.2015.03.004 | Sphere | Sol-Gel Method | Negative | 37.82 |  |  | 50000
SiO2 |  | 2.926667 |  |  | 21.06 | -24.5 |  |  | 200 |  | 60.0843 | [8 empty] | 50.569 | I |  | A549 | L | H | Human | Epithelial | Adult | Lung | 72 | MTT | TetrazoliumSalt |  |  |  |  | 2015 | 29 | 10.1016/j.nano.2015.03.004 | Sphere | Sol-Gel Method | Negative | 37.82 |  |  | 50000
SiO2 |  | 2.926667 |  |  | 21.06 | -24.5 |  |  | 500 |  | 60.0843 | [8 empty] | 44.647 | I |  | A549 | L | H | Human | Epithelial | Adult | Lung | 72 | MTT | TetrazoliumSalt |  |  |  |  | 2015 | 29 | 10.1016/j.nano.2015.03.004 | Sphere | Sol-Gel Method | Negative | 37.82 |  |  | 50000
SiO2 |  | 2.926667 |  |  | 59.72 | -38.1 |  |  | 10 |  | 60.0843 | [8 empty] | 96.583 | I |  | A549 | L | H | Human | Epithelial | Adult | Lung | 72 | MTT | TetrazoliumSalt |  |  |  |  | 2015 | 29 | 10.1016/j.nano.2015.03.004 | Sphere | Sol-Gel Method | Negative | 70.12 |  |  | 50000
SiO2 |  | 2.926667 |  |  | 59.72 | -38.1 |  |  | 50 |  | 60.0843 | [8 empty] | 53.303 | I |  | A549 | L | H | Human | Epithelial | Adult | Lung | 72 | MTT | TetrazoliumSalt |  |  |  |  | 2015 | 29 | 10.1016/j.nano.2015.03.004 | Sphere | Sol-Gel Method | Negative | 70.12 |  |  | 50000
SiO2 |  | 2.926667 |  |  | 59.72 | -38.1 |  |  | 100 |  | 60.0843 | [8 empty] | 49.886 | I |  | A549 | L | H | Human | Epithelial | Adult | Lung | 72 | MTT | TetrazoliumSalt |  |  |  |  | 2015 | 29 | 10.1016/j.nano.2015.03.004 | Sphere | Sol-Gel Method | Negative | 70.12 |  |  | 50000
SiO2 |  | 2.926667 |  |  | 59.72 | -38.1 |  |  | 200 |  | 60.0843 | [8 empty] | 31.435 | I |  | A549 | L | H | Human | Epithelial | Adult | Lung | 72 | MTT | TetrazoliumSalt |  |  |  |  | 2015 | 29 | 10.1016/j.nano.2015.03.004 | Sphere | Sol-Gel Method | Negative | 70.12 |  |  | 50000
SiO2 |  | 2.926667 |  |  | 59.72 | -38.1 |  |  | 500 |  | 60.0843 | [8 empty] | 15.718 | I |  | A549 | L | H | Human | Epithelial | Adult | Lung | 72 | MTT | TetrazoliumSalt |  |  |  |  | 2015 | 29 | 10.1016/j.nano.2015.03.004 | Sphere | Sol-Gel Method | Negative | 70.12 |  |  | 50000
SiO2 |  | 2.926667 |  |  | 100.33 | -31.7 |  |  | 10 |  | 60.0843 | [8 empty] | 68.337 | I |  | A549 | L | H | Human | Epithelial | Adult | Lung | 72 | MTT | TetrazoliumSalt |  |  |  |  | 2015 | 29 | 10.1016/j.nano.2015.03.004 | Sphere | Sol-Gel Method | Negative | 105.5 |  |  | 50000
SiO2 |  | 2.926667 |  |  | 100.33 | -31.7 |  |  | 50 |  | 60.0843 | [8 empty] | 54.214 | I |  | A549 | L | H | Human | Epithelial | Adult | Lung | 72 | MTT | TetrazoliumSalt |  |  |  |  | 2015 | 29 | 10.1016/j.nano.2015.03.004 | Sphere | Sol-Gel Method | Negative | 105.5 |  |  | 50000
SiO2 |  | 2.926667 |  |  | 100.33 | -31.7 |  |  | 100 |  | 60.0843 | [8 empty] | 51.708 | I |  | A549 | L | H | Human | Epithelial | Adult | Lung | 72 | MTT | TetrazoliumSalt |  |  |  |  | 2015 | 29 | 10.1016/j.nano.2015.03.004 | Sphere | Sol-Gel Method | Negative | 105.5 |  |  | 50000
SiO2 |  | 2.926667 |  |  | 100.33 | -31.7 |  |  | 200 |  | 60.0843 | [8 empty] | 55.353 | I |  | A549 | L | H | Human | Epithelial | Adult | Lung | 72 | MTT | TetrazoliumSalt |  |  |  |  | 2015 | 29 | 10.1016/j.nano.2015.03.004 | Sphere | Sol-Gel Method | Negative | 105.5 |  |  | 50000
SiO2 |  | 2.926667 |  |  | 100.33 | -31.7 |  |  | 500 |  | 60.0843 | [8 empty] | 53.531 | I |  | A549 | L | H | Human | Epithelial | Adult | Lung | 72 | MTT | TetrazoliumSalt |  |  |  |  | 2015 | 29 | 10.1016/j.nano.2015.03.004 | Sphere | Sol-Gel Method | Negative | 105.5 |  |  | 50000
SiO2 |  | 2.926667 |  |  | 199.89 | -36.3 |  |  | 10 |  | 60.0843 | [8 empty] | 66.287 | I |  | A549 | L | H | Human | Epithelial | Adult | Lung | 72 | MTT | TetrazoliumSalt |  |  |  |  | 2015 | 29 | 10.1016/j.nano.2015.03.004 | Sphere | Sol-Gel Method | Negative | 203.3 |  |  | 50000
SiO2 |  | 2.926667 |  |  | 199.89 | -36.3 |  |  | 50 |  | 60.0843 | [8 empty] | 50.569 | I |  | A549 | L | H | Human | Epithelial | Adult | Lung | 72 | MTT | TetrazoliumSalt |  |  |  |  | 2015 | 29 | 10.1016/j.nano.2015.03.004 | Sphere | Sol-Gel Method | Negative | 203.3 |  |  | 50000
SiO2 |  | 2.926667 |  |  | 199.89 | -36.3 |  |  | 100 |  | 60.0843 | [8 empty] | 50.114 | I |  | A549 | L | H | Human | Epithelial | Adult | Lung | 72 | MTT | TetrazoliumSalt |  |  |  |  | 2015 | 29 | 10.1016/j.nano.2015.03.004 | Sphere | Sol-Gel Method | Negative | 203.3 |  |  | 50000
SiO2 |  | 2.926667 |  |  | 199.89 | -36.3 |  |  | 200 |  | 60.0843 | [8 empty] | 50.797 | I |  | A549 | L | H | Human | Epithelial | Adult | Lung | 72 | MTT | TetrazoliumSalt |  |  |  |  | 2015 | 29 | 10.1016/j.nano.2015.03.004 | Sphere | Sol-Gel Method | Negative | 203.3 |  |  | 50000
SiO2 |  | 2.926667 |  |  | 199.89 | -36.3 |  |  | 500 |  | 60.0843 | [8 empty] | 45.33 | I |  | A549 | L | H | Human | Epithelial | Adult | Lung | 72 | MTT | TetrazoliumSalt |  |  |  |  | 2015 | 29 | 10.1016/j.nano.2015.03.004 | Sphere | Sol-Gel Method | Negative | 203.3 |  |  | 50000
SiO2 |  | 2.926667 |  |  | 21.06 | -24.5 |  |  | 10 |  | 60.0843 | [8 empty] | 65.366 | I |  | NIH3T3 | L | A | Mouse | Fibroblast | Embryonic | Embryo | 24 | MTT | TetrazoliumSalt |  |  |  |  | 2015 | 29 | 10.1016/j.nano.2015.03.004 | Sphere | Sol-Gel Method | Negative | 37.82 |  |  | 50000
SiO2 |  | 2.926667 |  |  | 21.06 | -24.5 |  |  | 50 |  | 60.0843 | [8 empty] | 50 | I |  | NIH3T3 | L | A | Mouse | Fibroblast | Embryonic | Embryo | 24 | MTT | TetrazoliumSalt |  |  |  |  | 2015 | 29 | 10.1016/j.nano.2015.03.004 | Sphere | Sol-Gel Method | Negative | 37.82 |  |  | 50000
SiO2 |  | 2.926667 |  |  | 21.06 | -24.5 |  |  | 100 |  | 60.0843 | [8 empty] | 44.39 | I |  | NIH3T3 | L | A | Mouse | Fibroblast | Embryonic | Embryo | 24 | MTT | TetrazoliumSalt |  |  |  |  | 2015 | 29 | 10.1016/j.nano.2015.03.004 | Sphere | Sol-Gel Method | Negative | 37.82 |  |  | 50000
SiO2 |  | 2.926667 |  |  | 21.06 | -24.5 |  |  | 200 |  | 60.0843 | [8 empty] | 38.049 | I |  | NIH3T3 | L | A | Mouse | Fibroblast | Embryonic | Embryo | 24 | MTT | TetrazoliumSalt |  |  |  |  | 2015 | 29 | 10.1016/j.nano.2015.03.004 | Sphere | Sol-Gel Method | Negative | 37.82 |  |  | 50000
SiO2 |  | 2.926667 |  |  | 21.06 | -24.5 |  |  | 500 |  | 60.0843 | [8 empty] | 34.146 | I |  | NIH3T3 | L | A | Mouse | Fibroblast | Embryonic | Embryo | 24 | MTT | TetrazoliumSalt |  |  |  |  | 2015 | 29 | 10.1016/j.nano.2015.03.004 | Sphere | Sol-Gel Method | Negative | 37.82 |  |  | 50000
SiO2 |  | 2.926667 |  |  | 59.72 | -38.1 |  |  | 10 |  | 60.0843 | [8 empty] | 108.05 | I |  | NIH3T3 | L | A | Mouse | Fibroblast | Embryonic | Embryo | 24 | MTT | TetrazoliumSalt |  |  |  |  | 2015 | 29 | 10.1016/j.nano.2015.03.004 | Sphere | Sol-Gel Method | Negative | 70.12 |  |  | 50000
SiO2 |  | 2.926667 |  |  | 59.72 | -38.1 |  |  | 50 |  | 60.0843 | [8 empty] | 54.146 | I |  | NIH3T3 | L | A | Mouse | Fibroblast | Embryonic | Embryo | 24 | MTT | TetrazoliumSalt |  |  |  |  | 2015 | 29 | 10.1016/j.nano.2015.03.004 | Sphere | Sol-Gel Method | Negative | 70.12 |  |  | 50000
SiO2 |  | 2.926667 |  |  | 59.72 | -38.1 |  |  | 100 |  | 60.0843 | [8 empty] | 49.512 | I |  | NIH3T3 | L | A | Mouse | Fibroblast | Embryonic | Embryo | 24 | MTT | TetrazoliumSalt |  |  |  |  | 2015 | 29 | 10.1016/j.nano.2015.03.004 | Sphere | Sol-Gel Method | Negative | 70.12 |  |  | 50000
SiO2 |  | 2.926667 |  |  | 59.72 | -38.1 |  |  | 200 |  | 60.0843 | [8 empty] | 42.683 | I |  | NIH3T3 | L | A | Mouse | Fibroblast | Embryonic | Embryo | 24 | MTT | TetrazoliumSalt |  |  |  |  | 2015 | 29 | 10.1016/j.nano.2015.03.004 | Sphere | Sol-Gel Method | Negative | 70.12 |  |  | 50000
SiO2 |  | 2.926667 |  |  | 59.72 | -38.1 |  |  | 500 |  | 60.0843 | [8 empty] | 5.122 | I |  | NIH3T3 | L | A | Mouse | Fibroblast | Embryonic | Embryo | 24 | MTT | TetrazoliumSalt |  |  |  |  | 2015 | 29 | 10.1016/j.nano.2015.03.004 | Sphere | Sol-Gel Method | Negative | 70.12 |  |  | 50000
SiO2 |  | 2.926667 |  |  | 100.33 | -31.7 |  |  | 10 |  | 60.0843 | [8 empty] | 53.902 | I |  | NIH3T3 | L | A | Mouse | Fibroblast | Embryonic | Embryo | 24 | MTT | TetrazoliumSalt |  |  |  |  | 2015 | 29 | 10.1016/j.nano.2015.03.004 | Sphere | Sol-Gel Method | Negative | 105.5 |  |  | 50000
SiO2 |  | 2.926667 |  |  | 100.33 | -31.7 |  |  | 50 |  | 60.0843 | [8 empty] | 44.878 | I |  | NIH3T3 | L | A | Mouse | Fibroblast | Embryonic | Embryo | 24 | MTT | TetrazoliumSalt |  |  |  |  | 2015 | 29 | 10.1016/j.nano.2015.03.004 | Sphere | Sol-Gel Method | Negative | 105.5 |  |  | 50000
SiO2 |  | 2.926667 |  |  | 100.33 | -31.7 |  |  | 100 |  | 60.0843 | [8 empty] | 34.878 | I |  | NIH3T3 | L | A | Mouse | Fibroblast | Embryonic | Embryo | 24 | MTT | TetrazoliumSalt |  |  |  |  | 2015 | 29 | 10.1016/j.nano.2015.03.004 | Sphere | Sol-Gel Method | Negative | 105.5 |  |  | 50000
SiO2 |  | 2.926667 |  |  | 100.33 | -31.7 |  |  | 200 |  | 60.0843 | [8 empty] | 30.244 | I |  | NIH3T3 | L | A | Mouse | Fibroblast | Embryonic | Embryo | 24 | MTT | TetrazoliumSalt |  |  |  |  | 2015 | 29 | 10.1016/j.nano.2015.03.004 | Sphere | Sol-Gel Method | Negative | 105.5 |  |  | 50000
SiO2 |  | 2.926667 |  |  | 100.33 | -31.7 |  |  | 500 |  | 60.0843 | [8 empty] | 29.024 | I |  | NIH3T3 | L | A | Mouse | Fibroblast | Embryonic | Embryo | 24 | MTT | TetrazoliumSalt |  |  |  |  | 2015 | 29 | 10.1016/j.nano.2015.03.004 | Sphere | Sol-Gel Method | Negative | 105.5 |  |  | 50000
SiO2 |  | 2.926667 |  |  | 199.89 | -36.3 |  |  | 10 |  | 60.0843 | [8 empty] | 50 | I |  | NIH3T3 | L | A | Mouse | Fibroblast | Embryonic | Embryo | 24 | MTT | TetrazoliumSalt |  |  |  |  | 2015 | 29 | 10.1016/j.nano.2015.03.004 | Sphere | Sol-Gel Method | Negative | 203.3 |  |  | 50000
SiO2 |  | 2.926667 |  |  | 199.89 | -36.3 |  |  | 50 |  | 60.0843 | [8 empty] | 40.732 | I |  | NIH3T3 | L | A | Mouse | Fibroblast | Embryonic | Embryo | 24 | MTT | TetrazoliumSalt |  |  |  |  | 2015 | 29 | 10.1016/j.nano.2015.03.004 | Sphere | Sol-Gel Method | Negative | 203.3 |  |  | 50000
SiO2 |  | 2.926667 |  |  | 199.89 | -36.3 |  |  | 100 |  | 60.0843 | [8 empty] | 32.683 | I |  | NIH3T3 | L | A | Mouse | Fibroblast | Embryonic | Embryo | 24 | MTT | TetrazoliumSalt |  |  |  |  | 2015 | 29 | 10.1016/j.nano.2015.03.004 | Sphere | Sol-Gel Method | Negative | 203.3 |  |  | 50000
SiO2 |  | 2.926667 |  |  | 199.89 | -36.3 |  |  | 200 |  | 60.0843 | [8 empty] | 24.878 | I |  | NIH3T3 | L | A | Mouse | Fibroblast | Embryonic | Embryo | 24 | MTT | TetrazoliumSalt |  |  |  |  | 2015 | 29 | 10.1016/j.nano.2015.03.004 | Sphere | Sol-Gel Method | Negative | 203.3 |  |  | 50000
SiO2 |  | 2.926667 |  |  | 199.89 | -36.3 |  |  | 500 |  | 60.0843 | [8 empty] | 24.878 | I |  | NIH3T3 | L | A | Mouse | Fibroblast | Embryonic | Embryo | 24 | MTT | TetrazoliumSalt |  |  |  |  | 2015 | 29 | 10.1016/j.nano.2015.03.004 | Sphere | Sol-Gel Method | Negative | 203.3 |  |  | 50000
SiO2 |  | 2.926667 |  |  | 21.06 | -24.5 |  |  | 10 |  | 60.0843 | [8 empty] | 45.578 | I |  | NIH3T3 | L | A | Mouse | Fibroblast | Embryonic | Embryo | 72 | MTT | TetrazoliumSalt |  |  |  |  | 2015 | 29 | 10.1016/j.nano.2015.03.004 | Sphere | Sol-Gel Method | Negative | 37.82 |  |  | 50000
SiO2 |  | 2.926667 |  |  | 21.06 | -24.5 |  |  | 50 |  | 60.0843 | [8 empty] | 38.095 | I |  | NIH3T3 | L | A | Mouse | Fibroblast | Embryonic | Embryo | 72 | MTT | TetrazoliumSalt |  |  |  |  | 2015 | 29 | 10.1016/j.nano.2015.03.004 | Sphere | Sol-Gel Method | Negative | 37.82 |  |  | 50000
SiO2 |  | 2.926667 |  |  | 21.06 | -24.5 |  |  | 100 |  | 60.0843 | [8 empty] | 34.921 | I |  | NIH3T3 | L | A | Mouse | Fibroblast | Embryonic | Embryo | 72 | MTT | TetrazoliumSalt |  |  |  |  | 2015 | 29 | 10.1016/j.nano.2015.03.004 | Sphere | Sol-Gel Method | Negative | 37.82 |  |  | 50000
SiO2 |  | 2.926667 |  |  | 21.06 | -24.5 |  |  | 200 |  | 60.0843 | [8 empty] | 27.891 | I |  | NIH3T3 | L | A | Mouse | Fibroblast | Embryonic | Embryo | 72 | MTT | TetrazoliumSalt |  |  |  |  | 2015 | 29 | 10.1016/j.nano.2015.03.004 | Sphere | Sol-Gel Method | Negative | 37.82 |  |  | 50000
SiO2 |  | 2.926667 |  |  | 21.06 | -24.5 |  |  | 500 |  | 60.0843 | [8 empty] | 17.007 | I |  | NIH3T3 | L | A | Mouse | Fibroblast | Embryonic | Embryo | 72 | MTT | TetrazoliumSalt |  |  |  |  | 2015 | 29 | 10.1016/j.nano.2015.03.004 | Sphere | Sol-Gel Method | Negative | 37.82 |  |  | 50000
SiO2 |  | 2.926667 |  |  | 59.72 | -38.1 |  |  | 10 |  | 60.0843 | [8 empty] | 87.528 | I |  | NIH3T3 | L | A | Mouse | Fibroblast | Embryonic | Embryo | 72 | MTT | TetrazoliumSalt |  |  |  |  | 2015 | 29 | 10.1016/j.nano.2015.03.004 | Sphere | Sol-Gel Method | Negative | 70.12 |  |  | 50000
SiO2 |  | 2.926667 |  |  | 59.72 | -38.1 |  |  | 50 |  | 60.0843 | [8 empty] | 32.2 | I |  | NIH3T3 | L | A | Mouse | Fibroblast | Embryonic | Embryo | 72 | MTT | TetrazoliumSalt |  |  |  |  | 2015 | 29 | 10.1016/j.nano.2015.03.004 | Sphere | Sol-Gel Method | Negative | 70.12 |  |  | 50000
SiO2 |  | 2.926667 |  |  | 59.72 | -38.1 |  |  | 100 |  | 60.0843 | [8 empty] | 30.839 | I |  | NIH3T3 | L | A | Mouse | Fibroblast | Embryonic | Embryo | 72 | MTT | TetrazoliumSalt |  |  |  |  | 2015 | 29 | 10.1016/j.nano.2015.03.004 | Sphere | Sol-Gel Method | Negative | 70.12 |  |  | 50000
SiO2 |  | 2.926667 |  |  | 59.72 | -38.1 |  |  | 200 |  | 60.0843 | [8 empty] | 23.356 | I |  | NIH3T3 | L | A | Mouse | Fibroblast | Embryonic | Embryo | 72 | MTT | TetrazoliumSalt |  |  |  |  | 2015 | 29 | 10.1016/j.nano.2015.03.004 | Sphere | Sol-Gel Method | Negative | 70.12 |  |  | 50000
SiO2 |  | 2.926667 |  |  | 59.72 | -38.1 |  |  | 500 |  | 60.0843 | [8 empty] | 1.1338 | I |  | NIH3T3 | L | A | Mouse | Fibroblast | Embryonic | Embryo | 72 | MTT | TetrazoliumSalt |  |  |  |  | 2015 | 29 | 10.1016/j.nano.2015.03.004 | Sphere | Sol-Gel Method | Negative | 70.12 |  |  | 50000
SiO2 |  | 2.926667 |  |  | 100.33 | -31.7 |  |  | 10 |  | 60.0843 | [8 empty] | 42.63 | I |  | NIH3T3 | L | A | Mouse | Fibroblast | Embryonic | Embryo | 72 | MTT | TetrazoliumSalt |  |  |  |  | 2015 | 29 | 10.1016/j.nano.2015.03.004 | Sphere | Sol-Gel Method | Negative | 105.5 |  |  | 50000
SiO2 |  | 2.926667 |  |  | 100.33 | -31.7 |  |  | 50 |  | 60.0843 | [8 empty] | 34.467 | I |  | NIH3T3 | L | A | Mouse | Fibroblast | Embryonic | Embryo | 72 | MTT | TetrazoliumSalt |  |  |  |  | 2015 | 29 | 10.1016/j.nano.2015.03.004 | Sphere | Sol-Gel Method | Negative | 105.5 |  |  | 50000
SiO2 |  | 2.926667 |  |  | 100.33 | -31.7 |  |  | 100 |  | 60.0843 | [8 empty] | 31.973 | I |  | NIH3T3 | L | A | Mouse | Fibroblast | Embryonic | Embryo | 72 | MTT | TetrazoliumSalt |  |  |  |  | 2015 | 29 | 10.1016/j.nano.2015.03.004 | Sphere | Sol-Gel Method | Negative | 105.5 |  |  | 50000
SiO2 |  | 2.926667 |  |  | 100.33 | -31.7 |  |  | 200 |  | 60.0843 | [8 empty] | 27.891 | I |  | NIH3T3 | L | A | Mouse | Fibroblast | Embryonic | Embryo | 72 | MTT | TetrazoliumSalt |  |  |  |  | 2015 | 29 | 10.1016/j.nano.2015.03.004 | Sphere | Sol-Gel Method | Negative | 105.5 |  |  | 50000
SiO2 |  | 2.926667 |  |  | 100.33 | -31.7 |  |  | 500 |  | 60.0843 | [8 empty] | 17.234 | I |  | NIH3T3 | L | A | Mouse | Fibroblast | Embryonic | Embryo | 72 | MTT | TetrazoliumSalt |  |  |  |  | 2015 | 29 | 10.1016/j.nano.2015.03.004 | Sphere | Sol-Gel Method | Negative | 105.5 |  |  | 50000
SiO2 |  | 2.926667 |  |  | 199.89 | -36.3 |  |  | 10 |  | 60.0843 | [8 empty] | 42.177 | I |  | NIH3T3 | L | A | Mouse | Fibroblast | Embryonic | Embryo | 72 | MTT | TetrazoliumSalt |  |  |  |  | 2015 | 29 | 10.1016/j.nano.2015.03.004 | Sphere | Sol-Gel Method | Negative | 203.3 |  |  | 50000
SiO2 |  | 2.926667 |  |  | 199.89 | -36.3 |  |  | 50 |  | 60.0843 | [8 empty] | 29.252 | I |  | NIH3T3 | L | A | Mouse | Fibroblast | Embryonic | Embryo | 72 | MTT | TetrazoliumSalt |  |  |  |  | 2015 | 29 | 10.1016/j.nano.2015.03.004 | Sphere | Sol-Gel Method | Negative | 203.3 |  |  | 50000
SiO2 |  | 2.926667 |  |  | 199.89 | -36.3 |  |  | 100 |  | 60.0843 | [8 empty] | 24.943 | I |  | NIH3T3 | L | A | Mouse | Fibroblast | Embryonic | Embryo | 72 | MTT | TetrazoliumSalt |  |  |  |  | 2015 | 29 | 10.1016/j.nano.2015.03.004 | Sphere | Sol-Gel Method | Negative | 203.3 |  |  | 50000
SiO2 |  | 2.926667 |  |  | 199.89 | -36.3 |  |  | 200 |  | 60.0843 | [8 empty] | 22.676 | I |  | NIH3T3 | L | A | Mouse | Fibroblast | Embryonic | Embryo | 72 | MTT | TetrazoliumSalt |  |  |  |  | 2015 | 29 | 10.1016/j.nano.2015.03.004 | Sphere | Sol-Gel Method | Negative | 203.3 |  |  | 50000
SiO2 |  | 2.926667 |  |  | 199.89 | -36.3 |  |  | 500 |  | 60.0843 | [8 empty] | 12.245 | I |  | NIH3T3 | L | A | Mouse | Fibroblast | Embryonic | Embryo | 72 | MTT | TetrazoliumSalt |  |  |  |  | 2015 | 29 | 10.1016/j.nano.2015.03.004 | Sphere | Sol-Gel Method | Negative | 203.3 |  |  | 50000
SiO2 |  | 2.926667 |  |  | 21.06 | -24.5 |  |  | 10 |  | 60.0843 | [8 empty] | 68.856 | I |  | HepG2 | L | H | Human | Epithelial | Adult | Liver | 24 | MTT | TetrazoliumSalt |  |  |  |  | 2015 | 29 | 10.1016/j.nano.2015.03.004 | Sphere | Sol-Gel Method | Negative | 37.82 |  |  | 50000
SiO2 |  | 2.926667 |  |  | 21.06 | -24.5 |  |  | 50 |  | 60.0843 | [8 empty] | 61.071 | I |  | HepG2 | L | H | Human | Epithelial | Adult | Liver | 24 | MTT | TetrazoliumSalt |  |  |  |  | 2015 | 29 | 10.1016/j.nano.2015.03.004 | Sphere | Sol-Gel Method | Negative | 37.82 |  |  | 50000
SiO2 |  | 2.926667 |  |  | 21.06 | -24.5 |  |  | 100 |  | 60.0843 | [8 empty] | 59.611 | I |  | HepG2 | L | H | Human | Epithelial | Adult | Liver | 24 | MTT | TetrazoliumSalt |  |  |  |  | 2015 | 29 | 10.1016/j.nano.2015.03.004 | Sphere | Sol-Gel Method | Negative | 37.82 |  |  | 50000
SiO2 |  | 2.926667 |  |  | 21.06 | -24.5 |  |  | 200 |  | 60.0843 | [8 empty] | 59.124 | I |  | HepG2 | L | H | Human | Epithelial | Adult | Liver | 24 | MTT | TetrazoliumSalt |  |  |  |  | 2015 | 29 | 10.1016/j.nano.2015.03.004 | Sphere | Sol-Gel Method | Negative | 37.82 |  |  | 50000
SiO2 |  | 2.926667 |  |  | 21.06 | -24.5 |  |  | 500 |  | 60.0843 | [8 empty] | 58.151 | I |  | HepG2 | L | H | Human | Epithelial | Adult | Liver | 24 | MTT | TetrazoliumSalt |  |  |  |  | 2015 | 29 | 10.1016/j.nano.2015.03.004 | Sphere | Sol-Gel Method | Negative | 37.82 |  |  | 50000
SiO2 |  | 2.926667 |  |  | 59.72 | -38.1 |  |  | 10 |  | 60.0843 | [8 empty] | 99.757 | I |  | HepG2 | L | H | Human | Epithelial | Adult | Liver | 24 | MTT | TetrazoliumSalt |  |  |  |  | 2015 | 29 | 10.1016/j.nano.2015.03.004 | Sphere | Sol-Gel Method | Negative | 70.12 |  |  | 50000
SiO2 |  | 2.926667 |  |  | 59.72 | -38.1 |  |  | 50 |  | 60.0843 | [8 empty] | 67.397 | I |  | HepG2 | L | H | Human | Epithelial | Adult | Liver | 24 | MTT | TetrazoliumSalt |  |  |  |  | 2015 | 29 | 10.1016/j.nano.2015.03.004 | Sphere | Sol-Gel Method | Negative | 70.12 |  |  | 50000
SiO2 |  | 2.926667 |  |  | 59.72 | -38.1 |  |  | 100 |  | 60.0843 | [8 empty] | 66.423 | I |  | HepG2 | L | H | Human | Epithelial | Adult | Liver | 24 | MTT | TetrazoliumSalt |  |  |  |  | 2015 | 29 | 10.1016/j.nano.2015.03.004 | Sphere | Sol-Gel Method | Negative | 70.12 |  |  | 50000
SiO2 |  | 2.926667 |  |  | 59.72 | -38.1 |  |  | 200 |  | 60.0843 | [8 empty] | 62.774 | I |  | HepG2 | L | H | Human | Epithelial | Adult | Liver | 24 | MTT | TetrazoliumSalt |  |  |  |  | 2015 | 29 | 10.1016/j.nano.2015.03.004 | Sphere | Sol-Gel Method | Negative | 70.12 |  |  | 50000
SiO2 |  | 2.926667 |  |  | 59.72 | -38.1 |  |  | 500 |  | 60.0843 | [8 empty] | 53.041 | I |  | HepG2 | L | H | Human | Epithelial | Adult | Liver | 24 | MTT | TetrazoliumSalt |  |  |  |  | 2015 | 29 | 10.1016/j.nano.2015.03.004 | Sphere | Sol-Gel Method | Negative | 70.12 |  |  | 50000
SiO2 |  | 2.926667 |  |  | 100.33 | -31.7 |  |  | 10 |  | 60.0843 | [8 empty] | 68.613 | I |  | HepG2 | L | H | Human | Epithelial | Adult | Liver | 24 | MTT | TetrazoliumSalt |  |  |  |  | 2015 | 29 | 10.1016/j.nano.2015.03.004 | Sphere | Sol-Gel Method | Negative | 105.5 |  |  | 50000
SiO2 |  | 2.926667 |  |  | 100.33 | -31.7 |  |  | 50 |  | 60.0843 | [8 empty] | 66.423 | I |  | HepG2 | L | H | Human | Epithelial | Adult | Liver | 24 | MTT | TetrazoliumSalt |  |  |  |  | 2015 | 29 | 10.1016/j.nano.2015.03.004 | Sphere | Sol-Gel Method | Negative | 105.5 |  |  | 50000
SiO2 |  | 2.926667 |  |  | 100.33 | -31.7 |  |  | 100 |  | 60.0843 | [8 empty] | 65.207 | I |  | HepG2 | L | H | Human | Epithelial | Adult | Liver | 24 | MTT | TetrazoliumSalt |  |  |  |  | 2015 | 29 | 10.1016/j.nano.2015.03.004 | Sphere | Sol-Gel Method | Negative | 105.5 |  |  | 50000
SiO2 |  | 2.926667 |  |  | 100.33 | -31.7 |  |  | 200 |  | 60.0843 | [8 empty] | 63.99 | I |  | HepG2 | L | H | Human | Epithelial | Adult | Liver | 24 | MTT | TetrazoliumSalt |  |  |  |  | 2015 | 29 | 10.1016/j.nano.2015.03.004 | Sphere | Sol-Gel Method | Negative | 105.5 |  |  | 50000
SiO2 |  | 2.926667 |  |  | 100.33 | -31.7 |  |  | 500 |  | 60.0843 | [8 empty] | 64.477 | I |  | HepG2 | L | H | Human | Epithelial | Adult | Liver | 24 | MTT | TetrazoliumSalt |  |  |  |  | 2015 | 29 | 10.1016/j.nano.2015.03.004 | Sphere | Sol-Gel Method | Negative | 105.5 |  |  | 50000
SiO2 |  | 2.926667 |  |  | 199.89 | -36.3 |  |  | 10 |  | 60.0843 | [8 empty] | 68.856 | I |  | HepG2 | L | H | Human | Epithelial | Adult | Liver | 24 | MTT | TetrazoliumSalt |  |  |  |  | 2015 | 29 | 10.1016/j.nano.2015.03.004 | Sphere | Sol-Gel Method | Negative | 203.3 |  |  | 50000
SiO2 |  | 2.926667 |  |  | 199.89 | -36.3 |  |  | 50 |  | 60.0843 | [8 empty] | 63.504 | I |  | HepG2 | L | H | Human | Epithelial | Adult | Liver | 24 | MTT | TetrazoliumSalt |  |  |  |  | 2015 | 29 | 10.1016/j.nano.2015.03.004 | Sphere | Sol-Gel Method | Negative | 203.3 |  |  | 50000
SiO2 |  | 2.926667 |  |  | 199.89 | -36.3 |  |  | 100 |  | 60.0843 | [8 empty] | 62.287 | I |  | HepG2 | L | H | Human | Epithelial | Adult | Liver | 24 | MTT | TetrazoliumSalt |  |  |  |  | 2015 | 29 | 10.1016/j.nano.2015.03.004 | Sphere | Sol-Gel Method | Negative | 203.3 |  |  | 50000
SiO2 |  | 2.926667 |  |  | 199.89 | -36.3 |  |  | 200 |  | 60.0843 | [8 empty] | 60.584 | I |  | HepG2 | L | H | Human | Epithelial | Adult | Liver | 24 | MTT | TetrazoliumSalt |  |  |  |  | 2015 | 29 | 10.1016/j.nano.2015.03.004 | Sphere | Sol-Gel Method | Negative | 203.3 |  |  | 50000
SiO2 |  | 2.926667 |  |  | 199.89 | -36.3 |  |  | 500 |  | 60.0843 | [8 empty] | 58.151 | I |  | HepG2 | L | H | Human | Epithelial | Adult | Liver | 24 | MTT | TetrazoliumSalt |  |  |  |  | 2015 | 29 | 10.1016/j.nano.2015.03.004 | Sphere | Sol-Gel Method | Negative | 203.3 |  |  | 50000
SiO2 |  | 2.926667 |  |  | 21.06 | -24.5 |  |  | 10 |  | 60.0843 | [8 empty] | 57.011 | I |  | HepG2 | L | H | Human | Epithelial | Adult | Liver | 72 | MTT | TetrazoliumSalt |  |  |  |  | 2015 | 29 | 10.1016/j.nano.2015.03.004 | Sphere | Sol-Gel Method | Negative | 37.82 |  |  | 50000
SiO2 |  | 2.926667 |  |  | 21.06 | -24.5 |  |  | 50 |  | 60.0843 | [8 empty] | 55.172 | I |  | HepG2 | L | H | Human | Epithelial | Adult | Liver | 72 | MTT | TetrazoliumSalt |  |  |  |  | 2015 | 29 | 10.1016/j.nano.2015.03.004 | Sphere | Sol-Gel Method | Negative | 37.82 |  |  | 50000
SiO2 |  | 2.926667 |  |  | 21.06 | -24.5 |  |  | 100 |  | 60.0843 | [8 empty] | 55.172 | I |  | HepG2 | L | H | Human | Epithelial | Adult | Liver | 72 | MTT | TetrazoliumSalt |  |  |  |  | 2015 | 29 | 10.1016/j.nano.2015.03.004 | Sphere | Sol-Gel Method | Negative | 37.82 |  |  | 50000
SiO2 |  | 2.926667 |  |  | 21.06 | -24.5 |  |  | 200 |  | 60.0843 | [8 empty] | 49.425 | I |  | HepG2 | L | H | Human | Epithelial | Adult | Liver | 72 | MTT | TetrazoliumSalt |  |  |  |  | 2015 | 29 | 10.1016/j.nano.2015.03.004 | Sphere | Sol-Gel Method | Negative | 37.82 |  |  | 50000
SiO2 |  | 2.926667 |  |  | 21.06 | -24.5 |  |  | 500 |  | 60.0843 | [8 empty] | 46.437 | I |  | HepG2 | L | H | Human | Epithelial | Adult | Liver | 72 | MTT | TetrazoliumSalt |  |  |  |  | 2015 | 29 | 10.1016/j.nano.2015.03.004 | Sphere | Sol-Gel Method | Negative | 37.82 |  |  | 50000
SiO2 |  | 2.926667 |  |  | 59.72 | -38.1 |  |  | 10 |  | 60.0843 | [8 empty] | 95.172 | I |  | HepG2 | L | H | Human | Epithelial | Adult | Liver | 72 | MTT | TetrazoliumSalt |  |  |  |  | 2015 | 29 | 10.1016/j.nano.2015.03.004 | Sphere | Sol-Gel Method | Negative | 70.12 |  |  | 50000
SiO2 |  | 2.926667 |  |  | 59.72 | -38.1 |  |  | 50 |  | 60.0843 | [8 empty] | 65.747 | I |  | HepG2 | L | H | Human | Epithelial | Adult | Liver | 72 | MTT | TetrazoliumSalt |  |  |  |  | 2015 | 29 | 10.1016/j.nano.2015.03.004 | Sphere | Sol-Gel Method | Negative | 70.12 |  |  | 50000
SiO2 |  | 2.926667 |  |  | 59.72 | -38.1 |  |  | 100 |  | 60.0843 | [8 empty] | 60.92 | I |  | HepG2 | L | H | Human | Epithelial | Adult | Liver | 72 | MTT | TetrazoliumSalt |  |  |  |  | 2015 | 29 | 10.1016/j.nano.2015.03.004 | Sphere | Sol-Gel Method | Negative | 70.12 |  |  | 50000
SiO2 |  | 2.926667 |  |  | 59.72 | -38.1 |  |  | 200 |  | 60.0843 | [8 empty] | 54.713 | I |  | HepG2 | L | H | Human | Epithelial | Adult | Liver | 72 | MTT | TetrazoliumSalt |  |  |  |  | 2015 | 29 | 10.1016/j.nano.2015.03.004 | Sphere | Sol-Gel Method | Negative | 70.12 |  |  | 50000
SiO2 |  | 2.926667 |  |  | 59.72 | -38.1 |  |  | 500 |  | 60.0843 | [8 empty] | 42.299 | I |  | HepG2 | L | H | Human | Epithelial | Adult | Liver | 72 | MTT | TetrazoliumSalt |  |  |  |  | 2015 | 29 | 10.1016/j.nano.2015.03.004 | Sphere | Sol-Gel Method | Negative | 70.12 |  |  | 50000
SiO2 |  | 2.926667 |  |  | 100.33 | -31.7 |  |  | 10 |  | 60.0843 | [8 empty] | 66.437 | I |  | HepG2 | L | H | Human | Epithelial | Adult | Liver | 72 | MTT | TetrazoliumSalt |  |  |  |  | 2015 | 29 | 10.1016/j.nano.2015.03.004 | Sphere | Sol-Gel Method | Negative | 105.5 |  |  | 50000
SiO2 |  | 2.926667 |  |  | 100.33 | -31.7 |  |  | 50 |  | 60.0843 | [8 empty] | 58.161 | I |  | HepG2 | L | H | Human | Epithelial | Adult | Liver | 72 | MTT | TetrazoliumSalt |  |  |  |  | 2015 | 29 | 10.1016/j.nano.2015.03.004 | Sphere | Sol-Gel Method | Negative | 105.5 |  |  | 50000
SiO2 |  | 2.926667 |  |  | 100.33 | -31.7 |  |  | 100 |  | 60.0843 | [8 empty] | 56.322 | I |  | HepG2 | L | H | Human | Epithelial | Adult | Liver | 72 | MTT | TetrazoliumSalt |  |  |  |  | 2015 | 29 | 10.1016/j.nano.2015.03.004 | Sphere | Sol-Gel Method | Negative | 105.5 |  |  | 50000
SiO2 |  | 2.926667 |  |  | 100.33 | -31.7 |  |  | 200 |  | 60.0843 | [8 empty] | 56.322 | I |  | HepG2 | L | H | Human | Epithelial | Adult | Liver | 72 | MTT | TetrazoliumSalt |  |  |  |  | 2015 | 29 | 10.1016/j.nano.2015.03.004 | Sphere | Sol-Gel Method | Negative | 105.5 |  |  | 50000
SiO2 |  | 2.926667 |  |  | 100.33 | -31.7 |  |  | 500 |  | 60.0843 | [8 empty] | 55.862 | I |  | HepG2 | L | H | Human | Epithelial | Adult | Liver | 72 | MTT | TetrazoliumSalt |  |  |  |  | 2015 | 29 | 10.1016/j.nano.2015.03.004 | Sphere | Sol-Gel Method | Negative | 105.5 |  |  | 50000
SiO2 |  | 2.926667 |  |  | 199.89 | -36.3 |  |  | 10 |  | 60.0843 | [8 empty] | 64.138 | I |  | HepG2 | L | H | Human | Epithelial | Adult | Liver | 72 | MTT | TetrazoliumSalt |  |  |  |  | 2015 | 29 | 10.1016/j.nano.2015.03.004 | Sphere | Sol-Gel Method | Negative | 203.3 |  |  | 50000
SiO2 |  | 2.926667 |  |  | 199.89 | -36.3 |  |  | 50 |  | 60.0843 | [8 empty] | 55.172 | I |  | HepG2 | L | H | Human | Epithelial | Adult | Liver | 72 | MTT | TetrazoliumSalt |  |  |  |  | 2015 | 29 | 10.1016/j.nano.2015.03.004 | Sphere | Sol-Gel Method | Negative | 203.3 |  |  | 50000
SiO2 |  | 2.926667 |  |  | 199.89 | -36.3 |  |  | 100 |  | 60.0843 | [8 empty] | 54.023 | I |  | HepG2 | L | H | Human | Epithelial | Adult | Liver | 72 | MTT | TetrazoliumSalt |  |  |  |  | 2015 | 29 | 10.1016/j.nano.2015.03.004 | Sphere | Sol-Gel Method | Negative | 203.3 |  |  | 50000
SiO2 |  | 2.926667 |  |  | 199.89 | -36.3 |  |  | 200 |  | 60.0843 | [8 empty] | 51.264 | I |  | HepG2 | L | H | Human | Epithelial | Adult | Liver | 72 | MTT | TetrazoliumSalt |  |  |  |  | 2015 | 29 | 10.1016/j.nano.2015.03.004 | Sphere | Sol-Gel Method | Negative | 203.3 |  |  | 50000
SiO2 |  | 2.926667 |  |  | 199.89 | -36.3 |  |  | 500 |  | 60.0843 | [8 empty] | 51.034 | I |  | HepG2 | L | H | Human | Epithelial | Adult | Liver | 72 | MTT | TetrazoliumSalt |  |  |  |  | 2015 | 29 | 10.1016/j.nano.2015.03.004 | Sphere | Sol-Gel Method | Negative | 203.3 |  |  | 50000
Pt |  | 2.28 |  |  | 24.6 | -11 |  |  | 20 |  | 195.084 | [8 empty] | 99.06 | I |  | HEK293 | L | H | Human | Epithelial | Embryonic | Kidney | 6 | MTS | TetrazoliumSalt |  |  |  |  | 2018 | 30 | 10.1177/1559325818807382 | Sphere | Green Synthesis | Negative | 160 |  |  | 10000
Pt |  | 2.28 |  |  | 24.6 | -11 |  |  | 60 |  | 195.084 | [8 empty] | 96.9 | I |  | HEK293 | L | H | Human | Epithelial | Embryonic | Kidney | 6 | MTS | TetrazoliumSalt |  |  |  |  | 2018 | 30 | 10.1177/1559325818807382 | Sphere | Green Synthesis | Negative | 160 |  |  | 10000
Pt |  | 2.28 |  |  | 24.6 | -11 |  |  | 180 |  | 195.084 | [8 empty] | 98.5 | I |  | HEK293 | L | H | Human | Epithelial | Embryonic | Kidney | 6 | MTS | TetrazoliumSalt |  |  |  |  | 2018 | 30 | 10.1177/1559325818807382 | Sphere | Green Synthesis | Negative | 160 |  |  | 10000
Pt |  | 2.28 |  |  | 24.6 | -11 |  |  | 360 |  | 195.084 | [8 empty] | 88.5 | I |  | HEK293 | L | H | Human | Epithelial | Embryonic | Kidney | 6 | MTS | TetrazoliumSalt |  |  |  |  | 2018 | 30 | 10.1177/1559325818807382 | Sphere | Green Synthesis | Negative | 160 |  |  | 10000
Pt |  | 2.28 |  |  | 24.6 | -11 |  |  | 20 |  | 195.084 | [8 empty] | 95 | I |  | HEK293 | L | H | Human | Epithelial | Embryonic | Kidney | 24 | MTS | TetrazoliumSalt |  |  |  |  | 2018 | 30 | 10.1177/1559325818807382 | Sphere | Green Synthesis | Negative | 160 |  |  | 10000
Pt |  | 2.28 |  |  | 24.6 | -11 |  |  | 60 |  | 195.084 | [8 empty] | 91 | I |  | HEK293 | L | H | Human | Epithelial | Embryonic | Kidney | 24 | MTS | TetrazoliumSalt |  |  |  |  | 2018 | 30 | 10.1177/1559325818807382 | Sphere | Green Synthesis | Negative | 160 |  |  | 10000
Pt |  | 2.28 |  |  | 24.6 | -11 |  |  | 180 |  | 195.084 | [8 empty] | 83.9 | I |  | HEK293 | L | H | Human | Epithelial | Embryonic | Kidney | 24 | MTS | TetrazoliumSalt |  |  |  |  | 2018 | 30 | 10.1177/1559325818807382 | Sphere | Green Synthesis | Negative | 160 |  |  | 10000
Pt |  | 2.28 |  |  | 24.6 | -11 |  |  | 360 |  | 195.084 | [8 empty] | 70.5 | I |  | HEK293 | L | H | Human | Epithelial | Embryonic | Kidney | 24 | MTS | TetrazoliumSalt |  |  |  |  | 2018 | 30 | 10.1177/1559325818807382 | Sphere | Green Synthesis | Negative | 160 |  |  | 10000
Pt |  | 2.28 |  |  | 24.6 | -11 |  |  | 20 |  | 195.084 | [8 empty] | 90 | I |  | HEK293 | L | H | Human | Epithelial | Embryonic | Kidney | 48 | MTS | TetrazoliumSalt |  |  |  |  | 2018 | 30 | 10.1177/1559325818807382 | Sphere | Green Synthesis | Negative | 160 |  |  | 10000
Pt |  | 2.28 |  |  | 24.6 | -11 |  |  | 60 |  | 195.084 | [8 empty] | 86 | I |  | HEK293 | L | H | Human | Epithelial | Embryonic | Kidney | 48 | MTS | TetrazoliumSalt |  |  |  |  | 2018 | 30 | 10.1177/1559325818807382 | Sphere | Green Synthesis | Negative | 160 |  |  | 10000
Pt |  | 2.28 |  |  | 24.6 | -11 |  |  | 180 |  | 195.084 | [8 empty] | 68.25 | I |  | HEK293 | L | H | Human | Epithelial | Embryonic | Kidney | 48 | MTS | TetrazoliumSalt |  |  |  |  | 2018 | 30 | 10.1177/1559325818807382 | Sphere | Green Synthesis | Negative | 160 |  |  | 10000
Pt |  | 2.28 |  |  | 24.6 | -11 |  |  | 360 |  | 195.084 | [8 empty] | 54.15 | I |  | HEK293 | L | H | Human | Epithelial | Embryonic | Kidney | 48 | MTS | TetrazoliumSalt |  |  |  |  | 2018 | 30 | 10.1177/1559325818807382 | Sphere | Green Synthesis | Negative | 160 |  |  | 10000
Pt |  | 2.28 |  |  | 24.6 | -11 |  |  | 20 |  | 195.084 | [8 empty] | 97.666 | I |  | HEK293 | L | H | Human | Epithelial | Embryonic | Kidney | 6 | NRU | NeutralRed |  |  |  |  | 2018 | 30 | 10.1177/1559325818807382 | Sphere | Green Synthesis | Negative | 160 |  |  | 10000
Pt |  | 2.28 |  |  | 24.6 | -11 |  |  | 60 |  | 195.084 | [8 empty] | 98.423 | I |  | HEK293 | L | H | Human | Epithelial | Embryonic | Kidney | 6 | NRU | NeutralRed |  |  |  |  | 2018 | 30 | 10.1177/1559325818807382 | Sphere | Green Synthesis | Negative | 160 |  |  | 10000
Pt |  | 2.28 |  |  | 24.6 | -11 |  |  | 180 |  | 195.084 | [8 empty] | 93.205 | I |  | HEK293 | L | H | Human | Epithelial | Embryonic | Kidney | 6 | NRU | NeutralRed |  |  |  |  | 2018 | 30 | 10.1177/1559325818807382 | Sphere | Green Synthesis | Negative | 160 |  |  | 10000
Pt |  | 2.28 |  |  | 24.6 | -11 |  |  | 360 |  | 195.084 | [8 empty] | 90.852 | I |  | HEK293 | L | H | Human | Epithelial | Embryonic | Kidney | 6 | NRU | NeutralRed |  |  |  |  | 2018 | 30 | 10.1177/1559325818807382 | Sphere | Green Synthesis | Negative | 160 |  |  | 10000
Pt |  | 2.28 |  |  | 24.6 | -11 |  |  | 20 |  | 195.084 | [8 empty] | 91.798 | I |  | HEK293 | L | H | Human | Epithelial | Embryonic | Kidney | 24 | NRU | NeutralRed |  |  |  |  | 2018 | 30 | 10.1177/1559325818807382 | Sphere | Green Synthesis | Negative | 160 |  |  | 10000
Pt |  | 2.28 |  |  | 24.6 | -11 |  |  | 60 |  | 195.084 | [8 empty] | 89.148 | I |  | HEK293 | L | H | Human | Epithelial | Embryonic | Kidney | 24 | NRU | NeutralRed |  |  |  |  | 2018 | 30 | 10.1177/1559325818807382 | Sphere | Green Synthesis | Negative | 160 |  |  | 10000
Pt |  | 2.28 |  |  | 24.6 | -11 |  |  | 180 |  | 195.084 | [8 empty] | 86.877 | I |  | HEK293 | L | H | Human | Epithelial | Embryonic | Kidney | 24 | NRU | NeutralRed |  |  |  |  | 2018 | 30 | 10.1177/1559325818807382 | Sphere | Green Synthesis | Negative | 160 |  |  | 10000
Pt |  | 2.28 |  |  | 24.6 | -11 |  |  | 360 |  | 195.084 | [8 empty] | 78.17 | I |  | HEK293 | L | H | Human | Epithelial | Embryonic | Kidney | 24 | NRU | NeutralRed |  |  |  |  | 2018 | 30 | 10.1177/1559325818807382 | Sphere | Green Synthesis | Negative | 160 |  |  | 10000
Pt |  | 2.28 |  |  | 24.6 | -11 |  |  | 20 |  | 195.084 | [8 empty] | 93.691 | I |  | HEK293 | L | H | Human | Epithelial | Embryonic | Kidney | 48 | NRU | NeutralRed |  |  |  |  | 2018 | 30 | 10.1177/1559325818807382 | Sphere | Green Synthesis | Negative | 160 |  |  | 10000
Pt |  | 2.28 |  |  | 24.6 | -11 |  |  | 60 |  | 195.084 | [8 empty] | 80.631 | I |  | HEK293 | L | H | Human | Epithelial | Embryonic | Kidney | 48 | NRU | NeutralRed |  |  |  |  | 2018 | 30 | 10.1177/1559325818807382 | Sphere | Green Synthesis | Negative | 160 |  |  | 10000
Pt |  | 2.28 |  |  | 24.6 | -11 |  |  | 180 |  | 195.084 | [8 empty] | 73.628 | I |  | HEK293 | L | H | Human | Epithelial | Embryonic | Kidney | 48 | NRU | NeutralRed |  |  |  |  | 2018 | 30 | 10.1177/1559325818807382 | Sphere | Green Synthesis | Negative | 160 |  |  | 10000
Pt |  | 2.28 |  |  | 24.6 | -11 |  |  | 360 |  | 195.084 | [8 empty] | 58.297 | I |  | HEK293 | L | H | Human | Epithelial | Embryonic | Kidney | 48 | NRU | NeutralRed |  |  |  |  | 2018 | 30 | 10.1177/1559325818807382 | Sphere | Green Synthesis | Negative | 160 |  |  | 10000
Pt |  | 2.28 |  |  | 20.12 |  |  |  | 2.5 |  | 195.084 | [8 empty] | 95 | I |  | MCF-7 | L | H | Human | Epithelial | Adult | Breast | 24 | MTT | TetrazoliumSalt |  |  |  |  | 2018 | 31 | 10.1016/j.colsurfb.2017.12.042 | Sphere | Green Synthesis |  |  |  |  | 50000
Pt |  | 2.28 |  |  | 20.12 |  |  |  | 5 |  | 195.084 | [8 empty] | 78.548 | I |  | MCF-7 | L | H | Human | Epithelial | Adult | Breast | 24 | MTT | TetrazoliumSalt |  |  |  |  | 2018 | 31 | 10.1016/j.colsurfb.2017.12.042 | Sphere | Green Synthesis |  |  |  |  | 50000
Pt |  | 2.28 |  |  | 20.12 |  |  |  | 10 |  | 195.084 | [8 empty] | 60.645 | I |  | MCF-7 | L | H | Human | Epithelial | Adult | Breast | 24 | MTT | TetrazoliumSalt |  |  |  |  | 2018 | 31 | 10.1016/j.colsurfb.2017.12.042 | Sphere | Green Synthesis |  |  |  |  | 50000
Pt |  | 2.28 |  |  | 20.12 |  |  |  | 20 |  | 195.084 | [8 empty] | 37.903 | I |  | MCF-7 | L | H | Human | Epithelial | Adult | Breast | 24 | MTT | TetrazoliumSalt |  |  |  |  | 2018 | 31 | 10.1016/j.colsurfb.2017.12.042 | Sphere | Green Synthesis |  |  |  |  | 50000
Pt |  | 2.28 |  |  | 20.12 |  |  |  | 40 |  | 195.084 | [8 empty] | 35.968 | I |  | MCF-7 | L | H | Human | Epithelial | Adult | Breast | 24 | MTT | TetrazoliumSalt |  |  |  |  | 2018 | 31 | 10.1016/j.colsurfb.2017.12.042 | Sphere | Green Synthesis |  |  |  |  | 50000
Pt |  | 2.28 |  |  | 20.12 |  |  |  | 50 |  | 195.084 | [8 empty] | 30.968 | I |  | MCF-7 | L | H | Human | Epithelial | Adult | Breast | 24 | MTT | TetrazoliumSalt |  |  |  |  | 2018 | 31 | 10.1016/j.colsurfb.2017.12.042 | Sphere | Green Synthesis |  |  |  |  | 50000
Pt |  | 2.28 |  |  | 20.12 |  |  |  | 2.5 |  | 195.084 | [8 empty] | 90 | I |  | MCF-7 | L | H | Human | Epithelial | Adult | Breast | 48 | MTT | TetrazoliumSalt |  |  |  |  | 2018 | 31 | 10.1016/j.colsurfb.2017.12.042 | Sphere | Green Synthesis |  |  |  |  | 50000
Pt |  | 2.28 |  |  | 20.12 |  |  |  | 5 |  | 195.084 | [8 empty] | 70 | I |  | MCF-7 | L | H | Human | Epithelial | Adult | Breast | 48 | MTT | TetrazoliumSalt |  |  |  |  | 2018 | 31 | 10.1016/j.colsurfb.2017.12.042 | Sphere | Green Synthesis |  |  |  |  | 50000
Pt |  | 2.28 |  |  | 20.12 |  |  |  | 10 |  | 195.084 | [8 empty] | 49.194 | I |  | MCF-7 | L | H | Human | Epithelial | Adult | Breast | 48 | MTT | TetrazoliumSalt |  |  |  |  | 2018 | 31 | 10.1016/j.colsurfb.2017.12.042 | Sphere | Green Synthesis |  |  |  |  | 50000
Pt |  | 2.28 |  |  | 20.12 |  |  |  | 20 |  | 195.084 | [8 empty] | 36.29 | I |  | MCF-7 | L | H | Human | Epithelial | Adult | Breast | 48 | MTT | TetrazoliumSalt |  |  |  |  | 2018 | 31 | 10.1016/j.colsurfb.2017.12.042 | Sphere | Green Synthesis |  |  |  |  | 50000
Pt |  | 2.28 |  |  | 20.12 |  |  |  | 40 |  | 195.084 | [8 empty] | 26.935 | I |  | MCF-7 | L | H | Human | Epithelial | Adult | Breast | 48 | MTT | TetrazoliumSalt |  |  |  |  | 2018 | 31 | 10.1016/j.colsurfb.2017.12.042 | Sphere | Green Synthesis |  |  |  |  | 50000
Pt |  | 2.28 |  |  | 20.12 |  |  |  | 50 |  | 195.084 | [8 empty] | 24.032 | I |  | MCF-7 | L | H | Human | Epithelial | Adult | Breast | 48 | MTT | TetrazoliumSalt |  |  |  |  | 2018 | 31 | 10.1016/j.colsurfb.2017.12.042 | Sphere | Green Synthesis |  |  |  |  | 50000
Pt |  | 2.28 |  |  | 20.12 |  |  |  | 2.5 |  | 195.084 | [8 empty] | 83.871 | I |  | MCF-7 | L | H | Human | Epithelial | Adult | Breast | 72 | MTT | TetrazoliumSalt |  |  |  |  | 2018 | 31 | 10.1016/j.colsurfb.2017.12.042 | Sphere | Green Synthesis |  |  |  |  | 50000
Pt |  | 2.28 |  |  | 20.12 |  |  |  | 5 |  | 195.084 | [8 empty] | 67.581 | I |  | MCF-7 | L | H | Human | Epithelial | Adult | Breast | 72 | MTT | TetrazoliumSalt |  |  |  |  | 2018 | 31 | 10.1016/j.colsurfb.2017.12.042 | Sphere | Green Synthesis |  |  |  |  | 50000
Pt |  | 2.28 |  |  | 20.12 |  |  |  | 10 |  | 195.084 | [8 empty] | 48.226 | I |  | MCF-7 | L | H | Human | Epithelial | Adult | Breast | 72 | MTT | TetrazoliumSalt |  |  |  |  | 2018 | 31 | 10.1016/j.colsurfb.2017.12.042 | Sphere | Green Synthesis |  |  |  |  | 50000
Pt |  | 2.28 |  |  | 20.12 |  |  |  | 20 |  | 195.084 | [8 empty] | 25.806 | I |  | MCF-7 | L | H | Human | Epithelial | Adult | Breast | 72 | MTT | TetrazoliumSalt |  |  |  |  | 2018 | 31 | 10.1016/j.colsurfb.2017.12.042 | Sphere | Green Synthesis |  |  |  |  | 50000
Pt |  | 2.28 |  |  | 20.12 |  |  |  | 40 |  | 195.084 | [8 empty] | 21.452 | I |  | MCF-7 | L | H | Human | Epithelial | Adult | Breast | 72 | MTT | TetrazoliumSalt |  |  |  |  | 2018 | 31 | 10.1016/j.colsurfb.2017.12.042 | Sphere | Green Synthesis |  |  |  |  | 50000
Pt |  | 2.28 |  |  | 20.12 |  |  |  | 50 |  | 195.084 | [8 empty] | 15.484 | I |  | MCF-7 | L | H | Human | Epithelial | Adult | Breast | 72 | MTT | TetrazoliumSalt |  |  |  |  | 2018 | 31 | 10.1016/j.colsurfb.2017.12.042 | Sphere | Green Synthesis |  |  |  |  | 50000
Pt |  | 2.28 |  |  | 1.5 |  |  |  | 25 |  | 195.084 | [8 empty] | 100 | I |  | THP-1 | L | H | Human | Monocyte | Adult | Blood | 24 | CCK-8 | TetrazoliumSalt |  |  |  |  | 2019 | 32 | 10.3390/cells8050444 | Sphere | Biosynthesis |  | 2 |  |  | 100000
Pt |  | 2.28 |  |  | 1.5 |  |  |  | 50 |  | 195.084 | [8 empty] | 80.027 | I |  | THP-1 | L | H | Human | Monocyte | Adult | Blood | 24 | CCK-8 | TetrazoliumSalt |  |  |  |  | 2019 | 32 | 10.3390/cells8050444 | Sphere | Biosynthesis |  | 2 |  |  | 100000
Pt |  | 2.28 |  |  | 1.5 |  |  |  | 75 |  | 195.084 | [8 empty] | 59.783 | I |  | THP-1 | L | H | Human | Monocyte | Adult | Blood | 24 | CCK-8 | TetrazoliumSalt |  |  |  |  | 2019 | 32 | 10.3390/cells8050444 | Sphere | Biosynthesis |  | 2 |  |  | 100000
Pt |  | 2.28 |  |  | 1.5 |  |  |  | 100 |  | 195.084 | [8 empty] | 40.082 | I |  | THP-1 | L | H | Human | Monocyte | Adult | Blood | 24 | CCK-8 | TetrazoliumSalt |  |  |  |  | 2019 | 32 | 10.3390/cells8050444 | Sphere | Biosynthesis |  | 2 |  |  | 100000
Pt |  | 2.28 |  |  | 1.5 |  |  |  | 125 |  | 195.084 | [8 empty] | 19.973 | I |  | THP-1 | L | H | Human | Monocyte | Adult | Blood | 24 | CCK-8 | TetrazoliumSalt |  |  |  |  | 2019 | 32 | 10.3390/cells8050444 | Sphere | Biosynthesis |  | 2 |  |  | 100000
Pt |  | 2.28 |  |  | 1.5 |  |  |  | 150 |  | 195.084 | [8 empty] | 10.054 | I |  | THP-1 | L | H | Human | Monocyte | Adult | Blood | 24 | CCK-8 | TetrazoliumSalt |  |  |  |  | 2019 | 32 | 10.3390/cells8050444 | Sphere | Biosynthesis |  | 2 |  |  | 100000
Pt |  | 2.28 |  |  | 68.3 | -40.6 |  |  | 5 |  | 195.084 | [8 empty] | 100 | I | Citrate | HepG2 | L | H | Human | Epithelial | Adult | Liver | 24 | MTS | TetrazoliumSalt |  |  |  |  | 2018 | 33 | 10.1155/2018/1367801 | Sphere | Commercial | Negative | 85.9 | 112.4 | -12.2 | 30000 |  | 0.158
Pt |  | 2.28 |  |  | 68.3 | -40.6 |  |  | 25 |  | 195.084 | [8 empty] | 94.475 | I | Citrate | HepG2 | L | H | Human | Epithelial | Adult | Liver | 24 | MTS | TetrazoliumSalt |  |  |  |  | 2018 | 33 | 10.1155/2018/1367801 | Sphere | Commercial | Negative | 85.9 | 112.4 | -12.2 | 30000 |  | 0.158
Pt |  | 2.28 |  |  | 68.3 | -40.6 |  |  | 100 |  | 195.084 | [8 empty] | 68.646 | I | Citrate | HepG2 | L | H | Human | Epithelial | Adult | Liver | 24 | MTS | TetrazoliumSalt |  |  |  |  | 2018 | 33 | 10.1155/2018/1367801 | Sphere | Commercial | Negative | 85.9 | 112.4 | -12.2 | 30000 |  | 0.158
CuO |  | 2.67 |  |  | 55.8 |  |  |  | 5 |  | 79.5454 | [8 empty] | 96.2 | I |  | HaCat | L | H | Human | Keratinocyte | Adult | Skin | 24 | MTT | TetrazoliumSalt |  |  |  |  | 2013 | 34 | 10.1177/1091581813487563 | Sphere | Commercial | Negative |  | 68.5 | -32.8 | 10000
CuO |  | 2.67 |  |  | 55.8 |  |  |  | 10 |  | 79.5454 | [8 empty] | 86.01 | I |  | HaCat | L | H | Human | Keratinocyte | Adult | Skin | 24 | MTT | TetrazoliumSalt |  |  |  |  | 2013 | 34 | 10.1177/1091581813487563 | Sphere | Commercial | Negative |  | 68.5 | -32.8 | 10000
CuO |  | 2.67 |  |  | 55.8 |  |  |  | 20 |  | 79.5454 | [8 empty] | 70 | I |  | HaCat | L | H | Human | Keratinocyte | Adult | Skin | 24 | MTT | TetrazoliumSalt |  |  |  |  | 2013 | 34 | 10.1177/1091581813487563 | Sphere | Commercial | Negative |  | 68.5 | -32.8 | 10000
CuO |  | 2.67 |  |  | 55.8 |  |  |  | 30 |  | 79.5454 | [8 empty] | 49.7 | I |  | HaCat | L | H | Human | Keratinocyte | Adult | Skin | 24 | MTT | TetrazoliumSalt |  |  |  |  | 2013 | 34 | 10.1177/1091581813487563 | Sphere | Commercial | Negative |  | 68.5 | -32.8 | 10000
CuO |  | 2.67 |  |  | 55.8 |  |  |  | 5 |  | 79.5454 | [8 empty] | 92.96 | I |  | HaCat | L | H | Human | Keratinocyte | Adult | Skin | 48 | MTT | TetrazoliumSalt |  |  |  |  | 2013 | 34 | 10.1177/1091581813487563 | Sphere | Commercial | Negative |  | 68.5 | -32.8 | 10000
CuO |  | 2.67 |  |  | 55.8 |  |  |  | 10 |  | 79.5454 | [8 empty] | 79.9 | I |  | HaCat | L | H | Human | Keratinocyte | Adult | Skin | 48 | MTT | TetrazoliumSalt |  |  |  |  | 2013 | 34 | 10.1177/1091581813487563 | Sphere | Commercial | Negative |  | 68.5 | -32.8 | 10000
CuO |  | 2.67 |  |  | 55.8 |  |  |  | 20 |  | 79.5454 | [8 empty] | 58.43 | I |  | HaCat | L | H | Human | Keratinocyte | Adult | Skin | 48 | MTT | TetrazoliumSalt |  |  |  |  | 2013 | 34 | 10.1177/1091581813487563 | Sphere | Commercial | Negative |  | 68.5 | -32.8 | 10000
CuO |  | 2.67 |  |  | 55.8 |  |  |  | 30 |  | 79.5454 | [8 empty] | 30.4 | I |  | HaCat | L | H | Human | Keratinocyte | Adult | Skin | 48 | MTT | TetrazoliumSalt |  |  |  |  | 2013 | 34 | 10.1177/1091581813487563 | Sphere | Commercial | Negative |  | 68.5 | -32.8 | 10000
TiO2 |  | 2.806667 |  |  | 6 |  |  |  | 1 |  | 79.8658 | [8 empty] | 98.308 | I |  | SIRC | L | A | Rabbit | Fibroblast | Adult | Cornea | 24 | MTT | TetrazoliumSalt |  |  |  |  | 2019 | 35 | 10.5487/TR.2019.35.3.287 | Sphere | Commercial |  |  | 780 |  | 60000
TiO2 |  | 2.806667 |  |  | 6 |  |  |  | 10 |  | 79.8658 | [8 empty] | 94.416 | I |  | SIRC | L | A | Rabbit | Fibroblast | Adult | Cornea | 24 | MTT | TetrazoliumSalt |  |  |  |  | 2019 | 35 | 10.5487/TR.2019.35.3.287 | Sphere | Commercial |  |  | 780 |  | 60000
TiO2 |  | 2.806667 |  |  | 6 |  |  |  | 12.5 |  | 79.8658 | [8 empty] | 93.232 | I |  | SIRC | L | A | Rabbit | Fibroblast | Adult | Cornea | 24 | MTT | TetrazoliumSalt |  |  |  |  | 2019 | 35 | 10.5487/TR.2019.35.3.287 | Sphere | Commercial |  |  | 780 |  | 60000
TiO2 |  | 2.806667 |  |  | 6 |  |  |  | 25 |  | 79.8658 | [8 empty] | 92.047 | I |  | SIRC | L | A | Rabbit | Fibroblast | Adult | Cornea | 24 | MTT | TetrazoliumSalt |  |  |  |  | 2019 | 35 | 10.5487/TR.2019.35.3.287 | Sphere | Commercial |  |  | 780 |  | 60000
TiO2 |  | 2.806667 |  |  | 6 |  |  |  | 50 |  | 79.8658 | [8 empty] | 89.34 | I |  | SIRC | L | A | Rabbit | Fibroblast | Adult | Cornea | 24 | MTT | TetrazoliumSalt |  |  |  |  | 2019 | 35 | 10.5487/TR.2019.35.3.287 | Sphere | Commercial |  |  | 780 |  | 60000
TiO2 |  | 2.806667 |  |  | 6 |  |  |  | 100 |  | 79.8658 | [8 empty] | 87.31 | I |  | SIRC | L | A | Rabbit | Fibroblast | Adult | Cornea | 24 | MTT | TetrazoliumSalt |  |  |  |  | 2019 | 35 | 10.5487/TR.2019.35.3.287 | Sphere | Commercial |  |  | 780 |  | 60000
ZnO |  | 2.545 |  |  | 141 |  |  |  | 1 |  | 81.4084 | [8 empty] | 93.57 | I |  | SIRC | L | A | Rabbit | Fibroblast | Adult | Cornea | 24 | MTT | TetrazoliumSalt |  |  |  |  | 2019 | 35 | 10.5487/TR.2019.35.3.287 | Sphere | Commercial |  |  | 404 |  | 60000
ZnO |  | 2.545 |  |  | 141 |  |  |  | 10 |  | 81.4084 | [8 empty] | 85.448 | I |  | SIRC | L | A | Rabbit | Fibroblast | Adult | Cornea | 24 | MTT | TetrazoliumSalt |  |  |  |  | 2019 | 35 | 10.5487/TR.2019.35.3.287 | Sphere | Commercial |  |  | 404 |  | 60000
ZnO |  | 2.545 |  |  | 141 |  |  |  | 12.5 |  | 81.4084 | [8 empty] | 61.083 | I |  | SIRC | L | A | Rabbit | Fibroblast | Adult | Cornea | 24 | MTT | TetrazoliumSalt |  |  |  |  | 2019 | 35 | 10.5487/TR.2019.35.3.287 | Sphere | Commercial |  |  | 404 |  | 60000
ZnO |  | 2.545 |  |  | 141 |  |  |  | 25 |  | 81.4084 | [8 empty] | 15.736 | I |  | SIRC | L | A | Rabbit | Fibroblast | Adult | Cornea | 24 | MTT | TetrazoliumSalt |  |  |  |  | 2019 | 35 | 10.5487/TR.2019.35.3.287 | Sphere | Commercial |  |  | 404 |  | 60000
ZnO |  | 2.545 |  |  | 141 |  |  |  | 50 |  | 81.4084 | [8 empty] | 9.6447 | I |  | SIRC | L | A | Rabbit | Fibroblast | Adult | Cornea | 24 | MTT | TetrazoliumSalt |  |  |  |  | 2019 | 35 | 10.5487/TR.2019.35.3.287 | Sphere | Commercial |  |  | 404 |  | 60000
ZnO |  | 2.545 |  |  | 141 |  |  |  | 100 |  | 81.4084 | [8 empty] | 5.9222 | I |  | SIRC | L | A | Rabbit | Fibroblast | Adult | Cornea | 24 | MTT | TetrazoliumSalt |  |  |  |  | 2019 | 35 | 10.5487/TR.2019.35.3.287 | Sphere | Commercial |  |  | 404 |  | 60000
SiO2 |  | 2.926667 |  |  | 18.3 |  |  |  | 1 |  | 60.0843 | [8 empty] | 96.277 | I |  | SIRC | L | A | Rabbit | Fibroblast | Adult | Cornea | 24 | MTT | TetrazoliumSalt |  |  |  |  | 2019 | 35 | 10.5487/TR.2019.35.3.287 | Sphere | Commercial |  |  | 224 |  | 60000
SiO2 |  | 2.926667 |  |  | 18.3 |  |  |  | 10 |  | 60.0843 | [8 empty] | 94.247 | I |  | SIRC | L | A | Rabbit | Fibroblast | Adult | Cornea | 24 | MTT | TetrazoliumSalt |  |  |  |  | 2019 | 35 | 10.5487/TR.2019.35.3.287 | Sphere | Commercial |  |  | 224 |  | 60000
SiO2 |  | 2.926667 |  |  | 18.3 |  |  |  | 12.5 |  | 60.0843 | [8 empty] | 95.601 | I |  | SIRC | L | A | Rabbit | Fibroblast | Adult | Cornea | 24 | MTT | TetrazoliumSalt |  |  |  |  | 2019 | 35 | 10.5487/TR.2019.35.3.287 | Sphere | Commercial |  |  | 224 |  | 60000
SiO2 |  | 2.926667 |  |  | 18.3 |  |  |  | 25 |  | 60.0843 | [8 empty] | 97.293 | I |  | SIRC | L | A | Rabbit | Fibroblast | Adult | Cornea | 24 | MTT | TetrazoliumSalt |  |  |  |  | 2019 | 35 | 10.5487/TR.2019.35.3.287 | Sphere | Commercial |  |  | 224 |  | 60000
SiO2 |  | 2.926667 |  |  | 18.3 |  |  |  | 50 |  | 60.0843 | [8 empty] | 96.447 | I |  | SIRC | L | A | Rabbit | Fibroblast | Adult | Cornea | 24 | MTT | TetrazoliumSalt |  |  |  |  | 2019 | 35 | 10.5487/TR.2019.35.3.287 | Sphere | Commercial |  |  | 224 |  | 60000
SiO2 |  | 2.926667 |  |  | 18.3 |  |  |  | 100 |  | 60.0843 | [8 empty] | 93.57 | I |  | SIRC | L | A | Rabbit | Fibroblast | Adult | Cornea | 24 | MTT | TetrazoliumSalt |  |  |  |  | 2019 | 35 | 10.5487/TR.2019.35.3.287 | Sphere | Commercial |  |  | 224 |  | 60000
CeO2 |  | 2.666667 |  |  | 33 |  |  |  | 1 |  | 172.1148 | [8 empty] | 97.8 | I |  | SIRC | L | A | Rabbit | Fibroblast | Adult | Cornea | 24 | MTT | TetrazoliumSalt |  |  |  |  | 2019 | 35 | 10.5487/TR.2019.35.3.287 | Sphere | Commercial |  |  | 299 |  | 60000
CeO2 |  | 2.666667 |  |  | 33 |  |  |  | 10 |  | 172.1148 | [8 empty] | 97.8 | I |  | SIRC | L | A | Rabbit | Fibroblast | Adult | Cornea | 24 | MTT | TetrazoliumSalt |  |  |  |  | 2019 | 35 | 10.5487/TR.2019.35.3.287 | Sphere | Commercial |  |  | 299 |  | 60000
CeO2 |  | 2.666667 |  |  | 33 |  |  |  | 12.5 |  | 172.1148 | [8 empty] | 95.77 | I |  | SIRC | L | A | Rabbit | Fibroblast | Adult | Cornea | 24 | MTT | TetrazoliumSalt |  |  |  |  | 2019 | 35 | 10.5487/TR.2019.35.3.287 | Sphere | Commercial |  |  | 299 |  | 60000
CeO2 |  | 2.666667 |  |  | 33 |  |  |  | 25 |  | 172.1148 | [8 empty] | 95.77 | I |  | SIRC | L | A | Rabbit | Fibroblast | Adult | Cornea | 24 | MTT | TetrazoliumSalt |  |  |  |  | 2019 | 35 | 10.5487/TR.2019.35.3.287 | Sphere | Commercial |  |  | 299 |  | 60000
CeO2 |  | 2.666667 |  |  | 33 |  |  |  | 50 |  | 172.1148 | [8 empty] | 95.601 | I |  | SIRC | L | A | Rabbit | Fibroblast | Adult | Cornea | 24 | MTT | TetrazoliumSalt |  |  |  |  | 2019 | 35 | 10.5487/TR.2019.35.3.287 | Sphere | Commercial |  |  | 299 |  | 60000
CeO2 |  | 2.666667 |  |  | 33 |  |  |  | 100 |  | 172.1148 | [8 empty] | 92.555 | I |  | SIRC | L | A | Rabbit | Fibroblast | Adult | Cornea | 24 | MTT | TetrazoliumSalt |  |  |  |  | 2019 | 35 | 10.5487/TR.2019.35.3.287 | Sphere | Commercial |  |  | 299 |  | 60000
Ag |  | 1.93 |  |  | 16.7 |  |  |  | 1 |  | 107.8682 | [8 empty] | 95.601 | I |  | SIRC | L | A | Rabbit | Fibroblast | Adult | Cornea | 24 | MTT | TetrazoliumSalt |  |  |  |  | 2019 | 35 | 10.5487/TR.2019.35.3.287 | Sphere | Commercial |  |  | 129.7 |  | 60000
Ag |  | 1.93 |  |  | 16.7 |  |  |  | 10 |  | 107.8682 | [8 empty] | 93.232 | I |  | SIRC | L | A | Rabbit | Fibroblast | Adult | Cornea | 24 | MTT | TetrazoliumSalt |  |  |  |  | 2019 | 35 | 10.5487/TR.2019.35.3.287 | Sphere | Commercial |  |  | 129.7 |  | 60000
Ag |  | 1.93 |  |  | 16.7 |  |  |  | 12.5 |  | 107.8682 | [8 empty] | 92.047 | I |  | SIRC | L | A | Rabbit | Fibroblast | Adult | Cornea | 24 | MTT | TetrazoliumSalt |  |  |  |  | 2019 | 35 | 10.5487/TR.2019.35.3.287 | Sphere | Commercial |  |  | 129.7 |  | 60000
Ag |  | 1.93 |  |  | 16.7 |  |  |  | 25 |  | 107.8682 | [8 empty] | 91.709 | I |  | SIRC | L | A | Rabbit | Fibroblast | Adult | Cornea | 24 | MTT | TetrazoliumSalt |  |  |  |  | 2019 | 35 | 10.5487/TR.2019.35.3.287 | Sphere | Commercial |  |  | 129.7 |  | 60000
Ag |  | 1.93 |  |  | 16.7 |  |  |  | 50 |  | 107.8682 | [8 empty] | 87.817 | I |  | SIRC | L | A | Rabbit | Fibroblast | Adult | Cornea | 24 | MTT | TetrazoliumSalt |  |  |  |  | 2019 | 35 | 10.5487/TR.2019.35.3.287 | Sphere | Commercial |  |  | 129.7 |  | 60000
Ag |  | 1.93 |  |  | 16.7 |  |  |  | 100 |  | 107.8682 | [8 empty] | 72.927 | I |  | SIRC | L | A | Rabbit | Fibroblast | Adult | Cornea | 24 | MTT | TetrazoliumSalt |  |  |  |  | 2019 | 35 | 10.5487/TR.2019.35.3.287 | Sphere | Commercial |  |  | 129.7 |  | 60000
ZnO |  | 2.545 |  |  | 141 |  |  |  | 1 |  | 81.4084 | [8 empty] | 97.504 | I |  | SIRC | L | A | Rabbit | Fibroblast | Adult | Cornea | 3 | MTT | TetrazoliumSalt |  |  |  |  | 2019 | 35 | 10.5487/TR.2019.35.3.287 | Sphere | Commercial |  |  | 404 |  | 60000
ZnO |  | 2.545 |  |  | 141 |  |  |  | 10 |  | 81.4084 | [8 empty] | 94.54 | I |  | SIRC | L | A | Rabbit | Fibroblast | Adult | Cornea | 3 | MTT | TetrazoliumSalt |  |  |  |  | 2019 | 35 | 10.5487/TR.2019.35.3.287 | Sphere | Commercial |  |  | 404 |  | 60000
ZnO |  | 2.545 |  |  | 141 |  |  |  | 12.5 |  | 81.4084 | [8 empty] | 89.392 | I |  | SIRC | L | A | Rabbit | Fibroblast | Adult | Cornea | 3 | MTT | TetrazoliumSalt |  |  |  |  | 2019 | 35 | 10.5487/TR.2019.35.3.287 | Sphere | Commercial |  |  | 404 |  | 60000
ZnO |  | 2.545 |  |  | 141 |  |  |  | 25 |  | 81.4084 | [8 empty] | 87.52 | I |  | SIRC | L | A | Rabbit | Fibroblast | Adult | Cornea | 3 | MTT | TetrazoliumSalt |  |  |  |  | 2019 | 35 | 10.5487/TR.2019.35.3.287 | Sphere | Commercial |  |  | 404 |  | 60000
ZnO |  | 2.545 |  |  | 141 |  |  |  | 50 |  | 81.4084 | [8 empty] | 80.187 | I |  | SIRC | L | A | Rabbit | Fibroblast | Adult | Cornea | 3 | MTT | TetrazoliumSalt |  |  |  |  | 2019 | 35 | 10.5487/TR.2019.35.3.287 | Sphere | Commercial |  |  | 404 |  | 60000
ZnO |  | 2.545 |  |  | 141 |  |  |  | 100 |  | 81.4084 | [8 empty] | 72.075 | I |  | SIRC | L | A | Rabbit | Fibroblast | Adult | Cornea | 3 | MTT | TetrazoliumSalt |  |  |  |  | 2019 | 35 | 10.5487/TR.2019.35.3.287 | Sphere | Commercial |  |  | 404 |  | 60000
ZnO |  | 2.545 |  |  | 141 |  |  |  | 1 |  | 81.4084 | [8 empty] | 96.568 | I |  | SIRC | L | A | Rabbit | Fibroblast | Adult | Cornea | 6 | MTT | TetrazoliumSalt |  |  |  |  | 2019 | 35 | 10.5487/TR.2019.35.3.287 | Sphere | Commercial |  |  | 404 |  | 60000
ZnO |  | 2.545 |  |  | 141 |  |  |  | 10 |  | 81.4084 | [8 empty] | 92.356 | I |  | SIRC | L | A | Rabbit | Fibroblast | Adult | Cornea | 6 | MTT | TetrazoliumSalt |  |  |  |  | 2019 | 35 | 10.5487/TR.2019.35.3.287 | Sphere | Commercial |  |  | 404 |  | 60000
ZnO |  | 2.545 |  |  | 141 |  |  |  | 12.5 |  | 81.4084 | [8 empty] | 87.207 | I |  | SIRC | L | A | Rabbit | Fibroblast | Adult | Cornea | 6 | MTT | TetrazoliumSalt |  |  |  |  | 2019 | 35 | 10.5487/TR.2019.35.3.287 | Sphere | Commercial |  |  | 404 |  | 60000
ZnO |  | 2.545 |  |  | 141 |  |  |  | 25 |  | 81.4084 | [8 empty] | 83.151 | I |  | SIRC | L | A | Rabbit | Fibroblast | Adult | Cornea | 6 | MTT | TetrazoliumSalt |  |  |  |  | 2019 | 35 | 10.5487/TR.2019.35.3.287 | Sphere | Commercial |  |  | 404 |  | 60000
ZnO |  | 2.545 |  |  | 141 |  |  |  | 50 |  | 81.4084 | [8 empty] | 66.615 | I |  | SIRC | L | A | Rabbit | Fibroblast | Adult | Cornea | 6 | MTT | TetrazoliumSalt |  |  |  |  | 2019 | 35 | 10.5487/TR.2019.35.3.287 | Sphere | Commercial |  |  | 404 |  | 60000
ZnO |  | 2.545 |  |  | 141 |  |  |  | 100 |  | 81.4084 | [8 empty] | 61.622 | I |  | SIRC | L | A | Rabbit | Fibroblast | Adult | Cornea | 6 | MTT | TetrazoliumSalt |  |  |  |  | 2019 | 35 | 10.5487/TR.2019.35.3.287 | Sphere | Commercial |  |  | 404 |  | 60000
ZnO |  | 2.545 |  |  | 141 |  |  |  | 1 |  | 81.4084 | [8 empty] | 96.1 | I |  | SIRC | L | A | Rabbit | Fibroblast | Adult | Cornea | 9 | MTT | TetrazoliumSalt |  |  |  |  | 2019 | 35 | 10.5487/TR.2019.35.3.287 | Sphere | Commercial |  |  | 404 |  | 60000
ZnO |  | 2.545 |  |  | 141 |  |  |  | 10 |  | 81.4084 | [8 empty] | 88.456 | I |  | SIRC | L | A | Rabbit | Fibroblast | Adult | Cornea | 9 | MTT | TetrazoliumSalt |  |  |  |  | 2019 | 35 | 10.5487/TR.2019.35.3.287 | Sphere | Commercial |  |  | 404 |  | 60000
ZnO |  | 2.545 |  |  | 141 |  |  |  | 12.5 |  | 81.4084 | [8 empty] | 80.655 | I |  | SIRC | L | A | Rabbit | Fibroblast | Adult | Cornea | 9 | MTT | TetrazoliumSalt |  |  |  |  | 2019 | 35 | 10.5487/TR.2019.35.3.287 | Sphere | Commercial |  |  | 404 |  | 60000
ZnO |  | 2.545 |  |  | 141 |  |  |  | 25 |  | 81.4084 | [8 empty] | 70.671 | I |  | SIRC | L | A | Rabbit | Fibroblast | Adult | Cornea | 9 | MTT | TetrazoliumSalt |  |  |  |  | 2019 | 35 | 10.5487/TR.2019.35.3.287 | Sphere | Commercial |  |  | 404 |  | 60000
ZnO |  | 2.545 |  |  | 141 |  |  |  | 50 |  | 81.4084 | [8 empty] | 49.922 | I |  | SIRC | L | A | Rabbit | Fibroblast | Adult | Cornea | 9 | MTT | TetrazoliumSalt |  |  |  |  | 2019 | 35 | 10.5487/TR.2019.35.3.287 | Sphere | Commercial |  |  | 404 |  | 60000
ZnO |  | 2.545 |  |  | 141 |  |  |  | 100 |  | 81.4084 | [8 empty] | 39.938 | I |  | SIRC | L | A | Rabbit | Fibroblast | Adult | Cornea | 9 | MTT | TetrazoliumSalt |  |  |  |  | 2019 | 35 | 10.5487/TR.2019.35.3.287 | Sphere | Commercial |  |  | 404 |  | 60000
ZnO |  | 2.545 |  |  | 141 |  |  |  | 1 |  | 81.4084 | [8 empty] | 91.888 | I |  | SIRC | L | A | Rabbit | Fibroblast | Adult | Cornea | 12 | MTT | TetrazoliumSalt |  |  |  |  | 2019 | 35 | 10.5487/TR.2019.35.3.287 | Sphere | Commercial |  |  | 404 |  | 60000
ZnO |  | 2.545 |  |  | 141 |  |  |  | 10 |  | 81.4084 | [8 empty] | 84.867 | I |  | SIRC | L | A | Rabbit | Fibroblast | Adult | Cornea | 12 | MTT | TetrazoliumSalt |  |  |  |  | 2019 | 35 | 10.5487/TR.2019.35.3.287 | Sphere | Commercial |  |  | 404 |  | 60000
ZnO |  | 2.545 |  |  | 141 |  |  |  | 12.5 |  | 81.4084 | [8 empty] | 61.154 | I |  | SIRC | L | A | Rabbit | Fibroblast | Adult | Cornea | 12 | MTT | TetrazoliumSalt |  |  |  |  | 2019 | 35 | 10.5487/TR.2019.35.3.287 | Sphere | Commercial |  |  | 404 |  | 60000
ZnO |  | 2.545 |  |  | 141 |  |  |  | 25 |  | 81.4084 | [8 empty] | 42.122 | I |  | SIRC | L | A | Rabbit | Fibroblast | Adult | Cornea | 12 | MTT | TetrazoliumSalt |  |  |  |  | 2019 | 35 | 10.5487/TR.2019.35.3.287 | Sphere | Commercial |  |  | 404 |  | 60000
ZnO |  | 2.545 |  |  | 141 |  |  |  | 50 |  | 81.4084 | [8 empty] | 27.613 | I |  | SIRC | L | A | Rabbit | Fibroblast | Adult | Cornea | 12 | MTT | TetrazoliumSalt |  |  |  |  | 2019 | 35 | 10.5487/TR.2019.35.3.287 | Sphere | Commercial |  |  | 404 |  | 60000
ZnO |  | 2.545 |  |  | 141 |  |  |  | 100 |  | 81.4084 | [8 empty] | 22.153 | I |  | SIRC | L | A | Rabbit | Fibroblast | Adult | Cornea | 12 | MTT | TetrazoliumSalt |  |  |  |  | 2019 | 35 | 10.5487/TR.2019.35.3.287 | Sphere | Commercial |  |  | 404 |  | 60000
Au |  | 2.54 |  |  | 30 |  |  |  | 1 |  | 196.966569 | [8 empty] | 98.604 | I |  | NHDF | L | H | Human | Fibroblast | Adult | Skin | 24 | MTT | TetrazoliumSalt |  |  |  |  | 2015 | 36 | 10.1080/17458080.2015.1014934 | Sphere | Commercial |  | 46.7 | 70.4 |  | 50000
Au |  | 2.54 |  |  | 30 |  |  |  | 5 |  | 196.966569 | [8 empty] | 81.98 | I |  | NHDF | L | H | Human | Fibroblast | Adult | Skin | 24 | MTT | TetrazoliumSalt |  |  |  |  | 2015 | 36 | 10.1080/17458080.2015.1014934 | Sphere | Commercial |  | 46.7 | 70.4 |  | 50000
Au |  | 2.54 |  |  | 30 |  |  |  | 10 |  | 196.966569 | [8 empty] | 77.919 | I |  | NHDF | L | H | Human | Fibroblast | Adult | Skin | 24 | MTT | TetrazoliumSalt |  |  |  |  | 2015 | 36 | 10.1080/17458080.2015.1014934 | Sphere | Commercial |  | 46.7 | 70.4 |  | 50000
Au |  | 2.54 |  |  | 30 |  |  |  | 15 |  | 196.966569 | [8 empty] | 68.655 | I |  | NHDF | L | H | Human | Fibroblast | Adult | Skin | 24 | MTT | TetrazoliumSalt |  |  |  |  | 2015 | 36 | 10.1080/17458080.2015.1014934 | Sphere | Commercial |  | 46.7 | 70.4 |  | 50000
Au |  | 2.54 |  |  | 30 |  |  |  | 25 |  | 196.966569 | [8 empty] | 6.599 | I |  | NHDF | L | H | Human | Fibroblast | Adult | Skin | 24 | MTT | TetrazoliumSalt |  |  |  |  | 2015 | 36 | 10.1080/17458080.2015.1014934 | Sphere | Commercial |  | 46.7 | 70.4 |  | 50000
Au |  | 2.54 |  |  | 50 |  |  |  | 1 |  | 196.966569 | [8 empty] | 98.858 | I |  | NHDF | L | H | Human | Fibroblast | Adult | Skin | 24 | MTT | TetrazoliumSalt |  |  |  |  | 2015 | 36 | 10.1080/17458080.2015.1014934 | Sphere | Commercial |  | 53.3 | 96.3 |  | 50000
Au |  | 2.54 |  |  | 50 |  |  |  | 5 |  | 196.966569 | [8 empty] | 84.264 | I |  | NHDF | L | H | Human | Fibroblast | Adult | Skin | 24 | MTT | TetrazoliumSalt |  |  |  |  | 2015 | 36 | 10.1080/17458080.2015.1014934 | Sphere | Commercial |  | 53.3 | 96.3 |  | 50000
Au |  | 2.54 |  |  | 50 |  |  |  | 10 |  | 196.966569 | [8 empty] | 80.457 | I |  | NHDF | L | H | Human | Fibroblast | Adult | Skin | 24 | MTT | TetrazoliumSalt |  |  |  |  | 2015 | 36 | 10.1080/17458080.2015.1014934 | Sphere | Commercial |  | 53.3 | 96.3 |  | 50000
Au |  | 2.54 |  |  | 50 |  |  |  | 15 |  | 196.966569 | [8 empty] | 68.782 | I |  | NHDF | L | H | Human | Fibroblast | Adult | Skin | 24 | MTT | TetrazoliumSalt |  |  |  |  | 2015 | 36 | 10.1080/17458080.2015.1014934 | Sphere | Commercial |  | 53.3 | 96.3 |  | 50000
Au |  | 2.54 |  |  | 50 |  |  |  | 25 |  | 196.966569 | [8 empty] | 7.2335 | I |  | NHDF | L | H | Human | Fibroblast | Adult | Skin | 24 | MTT | TetrazoliumSalt |  |  |  |  | 2015 | 36 | 10.1080/17458080.2015.1014934 | Sphere | Commercial |  | 53.3 | 96.3 |  | 50000
Au |  | 2.54 |  |  | 90 |  |  |  | 1 |  | 196.966569 | [8 empty] | 99.629 | I |  | NHDF | L | H | Human | Fibroblast | Adult | Skin | 24 | MTT | TetrazoliumSalt |  |  |  |  | 2015 | 36 | 10.1080/17458080.2015.1014934 | Sphere | Commercial |  | 90.6 | 125.1 |  | 50000
Au |  | 2.54 |  |  | 90 |  |  |  | 5 |  | 196.966569 | [8 empty] | 90.853 | I |  | NHDF | L | H | Human | Fibroblast | Adult | Skin | 24 | MTT | TetrazoliumSalt |  |  |  |  | 2015 | 36 | 10.1080/17458080.2015.1014934 | Sphere | Commercial |  | 90.6 | 125.1 |  | 50000
Au |  | 2.54 |  |  | 90 |  |  |  | 10 |  | 196.966569 | [8 empty] | 87.639 | I |  | NHDF | L | H | Human | Fibroblast | Adult | Skin | 24 | MTT | TetrazoliumSalt |  |  |  |  | 2015 | 36 | 10.1080/17458080.2015.1014934 | Sphere | Commercial |  | 90.6 | 125.1 |  | 50000
Au |  | 2.54 |  |  | 90 |  |  |  | 15 |  | 196.966569 | [8 empty] | 72.93 | I |  | NHDF | L | H | Human | Fibroblast | Adult | Skin | 24 | MTT | TetrazoliumSalt |  |  |  |  | 2015 | 36 | 10.1080/17458080.2015.1014934 | Sphere | Commercial |  | 90.6 | 125.1 |  | 50000
Au |  | 2.54 |  |  | 90 |  |  |  | 25 |  | 196.966569 | [8 empty] | 19.778 | I |  | NHDF | L | H | Human | Fibroblast | Adult | Skin | 24 | MTT | TetrazoliumSalt |  |  |  |  | 2015 | 36 | 10.1080/17458080.2015.1014934 | Sphere | Commercial |  | 90.6 | 125.1 |  | 50000
Au |  | 2.54 |  |  | 30 |  |  |  | 1 |  | 196.966569 | [8 empty] | 96.701 | I |  | NHDF | L | H | Human | Fibroblast | Adult | Skin | 48 | MTT | TetrazoliumSalt |  |  |  |  | 2015 | 36 | 10.1080/17458080.2015.1014934 | Sphere | Commercial |  | 46.7 | 70.4 |  | 50000
Au |  | 2.54 |  |  | 30 |  |  |  | 5 |  | 196.966569 | [8 empty] | 80.584 | I |  | NHDF | L | H | Human | Fibroblast | Adult | Skin | 48 | MTT | TetrazoliumSalt |  |  |  |  | 2015 | 36 | 10.1080/17458080.2015.1014934 | Sphere | Commercial |  | 46.7 | 70.4 |  | 50000
Au |  | 2.54 |  |  | 30 |  |  |  | 10 |  | 196.966569 | [8 empty] | 77.284 | I |  | NHDF | L | H | Human | Fibroblast | Adult | Skin | 48 | MTT | TetrazoliumSalt |  |  |  |  | 2015 | 36 | 10.1080/17458080.2015.1014934 | Sphere | Commercial |  | 46.7 | 70.4 |  | 50000
Au |  | 2.54 |  |  | 30 |  |  |  | 15 |  | 196.966569 | [8 empty] | 67.386 | I |  | NHDF | L | H | Human | Fibroblast | Adult | Skin | 48 | MTT | TetrazoliumSalt |  |  |  |  | 2015 | 36 | 10.1080/17458080.2015.1014934 | Sphere | Commercial |  | 46.7 | 70.4 |  | 50000
Au |  | 2.54 |  |  | 30 |  |  |  | 25 |  | 196.966569 | [8 empty] | 5.7107 | I |  | NHDF | L | H | Human | Fibroblast | Adult | Skin | 48 | MTT | TetrazoliumSalt |  |  |  |  | 2015 | 36 | 10.1080/17458080.2015.1014934 | Sphere | Commercial |  | 46.7 | 70.4 |  | 50000
Au |  | 2.54 |  |  | 50 |  |  |  | 1 |  | 196.966569 | [8 empty] | 97.462 | I |  | NHDF | L | H | Human | Fibroblast | Adult | Skin | 48 | MTT | TetrazoliumSalt |  |  |  |  | 2015 | 36 | 10.1080/17458080.2015.1014934 | Sphere | Commercial |  | 53.3 | 96.3 |  | 50000
Au |  | 2.54 |  |  | 50 |  |  |  | 5 |  | 196.966569 | [8 empty] | 83.122 | I |  | NHDF | L | H | Human | Fibroblast | Adult | Skin | 48 | MTT | TetrazoliumSalt |  |  |  |  | 2015 | 36 | 10.1080/17458080.2015.1014934 | Sphere | Commercial |  | 53.3 | 96.3 |  | 50000
Au |  | 2.54 |  |  | 50 |  |  |  | 10 |  | 196.966569 | [8 empty] | 77.284 | I |  | NHDF | L | H | Human | Fibroblast | Adult | Skin | 48 | MTT | TetrazoliumSalt |  |  |  |  | 2015 | 36 | 10.1080/17458080.2015.1014934 | Sphere | Commercial |  | 53.3 | 96.3 |  | 50000
Au |  | 2.54 |  |  | 50 |  |  |  | 15 |  | 196.966569 | [8 empty] | 68.401 | I |  | NHDF | L | H | Human | Fibroblast | Adult | Skin | 48 | MTT | TetrazoliumSalt |  |  |  |  | 2015 | 36 | 10.1080/17458080.2015.1014934 | Sphere | Commercial |  | 53.3 | 96.3 |  | 50000
Au |  | 2.54 |  |  | 50 |  |  |  | 25 |  | 196.966569 | [8 empty] | 7.1066 | I |  | NHDF | L | H | Human | Fibroblast | Adult | Skin | 48 | MTT | TetrazoliumSalt |  |  |  |  | 2015 | 36 | 10.1080/17458080.2015.1014934 | Sphere | Commercial |  | 53.3 | 96.3 |  | 50000
Au |  | 2.54 |  |  | 90 |  |  |  | 1 |  | 196.966569 | [8 empty] | 99.135 | I |  | NHDF | L | H | Human | Fibroblast | Adult | Skin | 48 | MTT | TetrazoliumSalt |  |  |  |  | 2015 | 36 | 10.1080/17458080.2015.1014934 | Sphere | Commercial |  | 90.6 | 125.1 |  | 50000
Au |  | 2.54 |  |  | 90 |  |  |  | 5 |  | 196.966569 | [8 empty] | 85.909 | I |  | NHDF | L | H | Human | Fibroblast | Adult | Skin | 48 | MTT | TetrazoliumSalt |  |  |  |  | 2015 | 36 | 10.1080/17458080.2015.1014934 | Sphere | Commercial |  | 90.6 | 125.1 |  | 50000
Au |  | 2.54 |  |  | 90 |  |  |  | 10 |  | 196.966569 | [8 empty] | 81.459 | I |  | NHDF | L | H | Human | Fibroblast | Adult | Skin | 48 | MTT | TetrazoliumSalt |  |  |  |  | 2015 | 36 | 10.1080/17458080.2015.1014934 | Sphere | Commercial |  | 90.6 | 125.1 |  | 50000
Au |  | 2.54 |  |  | 90 |  |  |  | 15 |  | 196.966569 | [8 empty] | 71.199 | I |  | NHDF | L | H | Human | Fibroblast | Adult | Skin | 48 | MTT | TetrazoliumSalt |  |  |  |  | 2015 | 36 | 10.1080/17458080.2015.1014934 | Sphere | Commercial |  | 90.6 | 125.1 |  | 50000
Au |  | 2.54 |  |  | 90 |  |  |  | 25 |  | 196.966569 | [8 empty] | 13.226 | I |  | NHDF | L | H | Human | Fibroblast | Adult | Skin | 48 | MTT | TetrazoliumSalt |  |  |  |  | 2015 | 36 | 10.1080/17458080.2015.1014934 | Sphere | Commercial |  | 90.6 | 125.1 |  | 50000
Au |  | 2.54 |  |  | 30 |  |  |  | 1 |  | 196.966569 | [8 empty] | 96.193 | I |  | NHDF | L | H | Human | Fibroblast | Adult | Skin | 72 | MTT | TetrazoliumSalt |  |  |  |  | 2015 | 36 | 10.1080/17458080.2015.1014934 | Sphere | Commercial |  | 46.7 | 70.4 |  | 50000
Au |  | 2.54 |  |  | 30 |  |  |  | 5 |  | 196.966569 | [8 empty] | 80.584 | I |  | NHDF | L | H | Human | Fibroblast | Adult | Skin | 72 | MTT | TetrazoliumSalt |  |  |  |  | 2015 | 36 | 10.1080/17458080.2015.1014934 | Sphere | Commercial |  | 46.7 | 70.4 |  | 50000
Au |  | 2.54 |  |  | 30 |  |  |  | 10 |  | 196.966569 | [8 empty] | 74.112 | I |  | NHDF | L | H | Human | Fibroblast | Adult | Skin | 72 | MTT | TetrazoliumSalt |  |  |  |  | 2015 | 36 | 10.1080/17458080.2015.1014934 | Sphere | Commercial |  | 46.7 | 70.4 |  | 50000
Au |  | 2.54 |  |  | 30 |  |  |  | 15 |  | 196.966569 | [8 empty] | 65.609 | I |  | NHDF | L | H | Human | Fibroblast | Adult | Skin | 72 | MTT | TetrazoliumSalt |  |  |  |  | 2015 | 36 | 10.1080/17458080.2015.1014934 | Sphere | Commercial |  | 46.7 | 70.4 |  | 50000
Au |  | 2.54 |  |  | 30 |  |  |  | 25 |  | 196.966569 | [8 empty] | 5.4569 | I |  | NHDF | L | H | Human | Fibroblast | Adult | Skin | 72 | MTT | TetrazoliumSalt |  |  |  |  | 2015 | 36 | 10.1080/17458080.2015.1014934 | Sphere | Commercial |  | 46.7 | 70.4 |  | 50000
Au |  | 2.54 |  |  | 50 |  |  |  | 1 |  | 196.966569 | [8 empty] | 96.701 | I |  | NHDF | L | H | Human | Fibroblast | Adult | Skin | 72 | MTT | TetrazoliumSalt |  |  |  |  | 2015 | 36 | 10.1080/17458080.2015.1014934 | Sphere | Commercial |  | 53.3 | 96.3 |  | 50000
Au |  | 2.54 |  |  | 50 |  |  |  | 5 |  | 196.966569 | [8 empty] | 82.487 | I |  | NHDF | L | H | Human | Fibroblast | Adult | Skin | 72 | MTT | TetrazoliumSalt |  |  |  |  | 2015 | 36 | 10.1080/17458080.2015.1014934 | Sphere | Commercial |  | 53.3 | 96.3 |  | 50000
Au |  | 2.54 |  |  | 50 |  |  |  | 10 |  | 196.966569 | [8 empty] | 77.03 | I |  | NHDF | L | H | Human | Fibroblast | Adult | Skin | 72 | MTT | TetrazoliumSalt |  |  |  |  | 2015 | 36 | 10.1080/17458080.2015.1014934 | Sphere | Commercial |  | 53.3 | 96.3 |  | 50000
Au |  | 2.54 |  |  | 50 |  |  |  | 15 |  | 196.966569 | [8 empty] | 66.117 | I |  | NHDF | L | H | Human | Fibroblast | Adult | Skin | 72 | MTT | TetrazoliumSalt |  |  |  |  | 2015 | 36 | 10.1080/17458080.2015.1014934 | Sphere | Commercial |  | 53.3 | 96.3 |  | 50000
Au |  | 2.54 |  |  | 50 |  |  |  | 25 |  | 196.966569 | [8 empty] | 7.1066 | I |  | NHDF | L | H | Human | Fibroblast | Adult | Skin | 72 | MTT | TetrazoliumSalt |  |  |  |  | 2015 | 36 | 10.1080/17458080.2015.1014934 | Sphere | Commercial |  | 53.3 | 96.3 |  | 50000
Au |  | 2.54 |  |  | 90 |  |  |  | 1 |  | 196.966569 | [8 empty] | 97.775 | I |  | NHDF | L | H | Human | Fibroblast | Adult | Skin | 72 | MTT | TetrazoliumSalt |  |  |  |  | 2015 | 36 | 10.1080/17458080.2015.1014934 | Sphere | Commercial |  | 90.6 | 125.1 |  | 50000
Au |  | 2.54 |  |  | 90 |  |  |  | 5 |  | 196.966569 | [8 empty] | 84.92 | I |  | NHDF | L | H | Human | Fibroblast | Adult | Skin | 72 | MTT | TetrazoliumSalt |  |  |  |  | 2015 | 36 | 10.1080/17458080.2015.1014934 | Sphere | Commercial |  | 90.6 | 125.1 |  | 50000
Au |  | 2.54 |  |  | 90 |  |  |  | 10 |  | 196.966569 | [8 empty] | 81.459 | I |  | NHDF | L | H | Human | Fibroblast | Adult | Skin | 72 | MTT | TetrazoliumSalt |  |  |  |  | 2015 | 36 | 10.1080/17458080.2015.1014934 | Sphere | Commercial |  | 90.6 | 125.1 |  | 50000
Au |  | 2.54 |  |  | 90 |  |  |  | 15 |  | 196.966569 | [8 empty] | 68.356 | I |  | NHDF | L | H | Human | Fibroblast | Adult | Skin | 72 | MTT | TetrazoliumSalt |  |  |  |  | 2015 | 36 | 10.1080/17458080.2015.1014934 | Sphere | Commercial |  | 90.6 | 125.1 |  | 50000
Au |  | 2.54 |  |  | 90 |  |  |  | 25 |  | 196.966569 | [8 empty] | 13.226 | I |  | NHDF | L | H | Human | Fibroblast | Adult | Skin | 72 | MTT | TetrazoliumSalt |  |  |  |  | 2015 | 36 | 10.1080/17458080.2015.1014934 | Sphere | Commercial |  | 90.6 | 125.1 |  | 50000
Au |  | 2.54 |  |  | 8.7 | 42.28 |  |  |  |  | 196.966569 | [8 empty] | 79.57 | I | Chitosan | AGS | L | H | Human | Epithelial | Adult | Stomach | 24 | MTT | TetrazoliumSalt |  |  |  |  | 2019 | 37 | 10.1186/s11671-019-2967-1 | Sphere | Green Synthesis | Positive | 190.7 |  |  | 5000
Au |  | 2.54 |  |  | 8.7 | 42.28 |  |  |  |  | 196.966569 | [8 empty] | 80.645 | I | Chitosan | AGS | L | H | Human | Epithelial | Adult | Stomach | 24 | MTT | TetrazoliumSalt |  |  |  |  | 2019 | 37 | 10.1186/s11671-019-2967-1 | Sphere | Green Synthesis | Positive | 190.7 |  |  | 5000
Au |  | 2.54 |  |  | 8.7 | 42.28 |  |  |  |  | 196.966569 | [8 empty] | 82.437 | I | Chitosan | AGS | L | H | Human | Epithelial | Adult | Stomach | 24 | MTT | TetrazoliumSalt |  |  |  |  | 2019 | 37 | 10.1186/s11671-019-2967-1 | Sphere | Green Synthesis | Positive | 190.7 |  |  | 5000
Au |  | 2.54 |  |  | 8.7 | 42.28 |  |  |  |  | 196.966569 | [8 empty] | 82.079 | I | Chitosan | AGS | L | H | Human | Epithelial | Adult | Stomach | 24 | MTT | TetrazoliumSalt |  |  |  |  | 2019 | 37 | 10.1186/s11671-019-2967-1 | Sphere | Green Synthesis | Positive | 190.7 |  |  | 5000
Au |  | 2.54 |  |  | 8.7 | 42.28 |  |  |  |  | 196.966569 | [8 empty] | 70.968 | I | Chitosan | AGS | L | H | Human | Epithelial | Adult | Stomach | 24 | MTT | TetrazoliumSalt |  |  |  |  | 2019 | 37 | 10.1186/s11671-019-2967-1 | Sphere | Green Synthesis | Positive | 190.7 |  |  | 5000
Au |  | 2.54 |  |  | 99 | 47.44 |  |  |  |  | 196.966569 | [8 empty] | 88.53 | I | Chitosan | AGS | L | H | Human | Epithelial | Adult | Stomach | 24 | MTT | TetrazoliumSalt |  |  |  |  | 2019 | 37 | 10.1186/s11671-019-2967-1 | Star | Green Synthesis | Positive | 123.9 |  |  | 5000
Au |  | 2.54 |  |  | 99 | 47.44 |  |  |  |  | 196.966569 | [8 empty] | 89.068 | I | Chitosan | AGS | L | H | Human | Epithelial | Adult | Stomach | 24 | MTT | TetrazoliumSalt |  |  |  |  | 2019 | 37 | 10.1186/s11671-019-2967-1 | Star | Green Synthesis | Positive | 123.9 |  |  | 5000
Au |  | 2.54 |  |  | 99 | 47.44 |  |  |  |  | 196.966569 | [8 empty] | 85.484 | I | Chitosan | AGS | L | H | Human | Epithelial | Adult | Stomach | 24 | MTT | TetrazoliumSalt |  |  |  |  | 2019 | 37 | 10.1186/s11671-019-2967-1 | Star | Green Synthesis | Positive | 123.9 |  |  | 5000
Au |  | 2.54 |  |  | 99 | 47.44 |  |  |  |  | 196.966569 | [8 empty] | 78.495 | I | Chitosan | AGS | L | H | Human | Epithelial | Adult | Stomach | 24 | MTT | TetrazoliumSalt |  |  |  |  | 2019 | 37 | 10.1186/s11671-019-2967-1 | Star | Green Synthesis | Positive | 123.9 |  |  | 5000
Au |  | 2.54 |  |  | 99 | 47.44 |  |  |  |  | 196.966569 | [8 empty] | 48.746 | I | Chitosan | AGS | L | H | Human | Epithelial | Adult | Stomach | 24 | MTT | TetrazoliumSalt |  |  |  |  | 2019 | 37 | 10.1186/s11671-019-2967-1 | Star | Green Synthesis | Positive | 123.9 |  |  | 5000
Au |  | 2.54 |  |  |  | 33.23 |  |  |  |  | 196.966569 | [8 empty] | 17.921 | I | Chitosan | AGS | L | H | Human | Epithelial | Adult | Stomach | 24 | MTT | TetrazoliumSalt |  |  |  |  | 2019 | 37 | 10.1186/s11671-019-2967-1 | Rod | Seed-Mediated Growth Method | Positive |  |  |  | 5000 | 3.7
Au |  | 2.54 |  |  |  | 33.23 |  |  |  |  | 196.966569 | [8 empty] | 19.176 | I | Chitosan | AGS | L | H | Human | Epithelial | Adult | Stomach | 24 | MTT | TetrazoliumSalt |  |  |  |  | 2019 | 37 | 10.1186/s11671-019-2967-1 | Rod | Seed-Mediated Growth Method | Positive |  |  |  | 5000 | 3.7
Au |  | 2.54 |  |  |  | 33.23 |  |  |  |  | 196.966569 | [8 empty] | 19.534 | I | Chitosan | AGS | L | H | Human | Epithelial | Adult | Stomach | 24 | MTT | TetrazoliumSalt |  |  |  |  | 2019 | 37 | 10.1186/s11671-019-2967-1 | Rod | Seed-Mediated Growth Method | Positive |  |  |  | 5000 | 3.7
Au |  | 2.54 |  |  |  | 33.23 |  |  |  |  | 196.966569 | [8 empty] | 21.326 | I | Chitosan | AGS | L | H | Human | Epithelial | Adult | Stomach | 24 | MTT | TetrazoliumSalt |  |  |  |  | 2019 | 37 | 10.1186/s11671-019-2967-1 | Rod | Seed-Mediated Growth Method | Positive |  |  |  | 5000 | 3.7
Au |  | 2.54 |  |  |  | 33.23 |  |  |  |  | 196.966569 | [8 empty] | 3.7634 | I | Chitosan | AGS | L | H | Human | Epithelial | Adult | Stomach | 24 | MTT | TetrazoliumSalt |  |  |  |  | 2019 | 37 | 10.1186/s11671-019-2967-1 | Rod | Seed-Mediated Growth Method | Positive |  |  |  | 5000 | 3.7
Au |  | 2.54 |  |  | 8.7 | 42.28 |  |  |  |  | 196.966569 | [8 empty] | 107.26 | I | Chitosan | HeLa | L | H | Human | Epithelial | Adult | Cervix | 24 | MTT | TetrazoliumSalt |  |  |  |  | 2019 | 37 | 10.1186/s11671-019-2967-1 | Sphere | Green Synthesis | Positive | 190.7 |  |  | 5000
Au |  | 2.54 |  |  | 8.7 | 42.28 |  |  |  |  | 196.966569 | [8 empty] | 101.59 | I | Chitosan | HeLa | L | H | Human | Epithelial | Adult | Cervix | 24 | MTT | TetrazoliumSalt |  |  |  |  | 2019 | 37 | 10.1186/s11671-019-2967-1 | Sphere | Green Synthesis | Positive | 190.7 |  |  | 5000
Au |  | 2.54 |  |  | 8.7 | 42.28 |  |  |  |  | 196.966569 | [8 empty] | 98.761 | I | Chitosan | HeLa | L | H | Human | Epithelial | Adult | Cervix | 24 | MTT | TetrazoliumSalt |  |  |  |  | 2019 | 37 | 10.1186/s11671-019-2967-1 | Sphere | Green Synthesis | Positive | 190.7 |  |  | 5000
Au |  | 2.54 |  |  | 8.7 | 42.28 |  |  |  |  | 196.966569 | [8 empty] | 85.664 | I | Chitosan | HeLa | L | H | Human | Epithelial | Adult | Cervix | 24 | MTT | TetrazoliumSalt |  |  |  |  | 2019 | 37 | 10.1186/s11671-019-2967-1 | Sphere | Green Synthesis | Positive | 190.7 |  |  | 5000
Au |  | 2.54 |  |  | 8.7 | 42.28 |  |  |  |  | 196.966569 | [8 empty] | 67.257 | I | Chitosan | HeLa | L | H | Human | Epithelial | Adult | Cervix | 24 | MTT | TetrazoliumSalt |  |  |  |  | 2019 | 37 | 10.1186/s11671-019-2967-1 | Sphere | Green Synthesis | Positive | 190.7 |  |  | 5000
Au |  | 2.54 |  |  | 99 | 47.44 |  |  |  |  | 196.966569 | [8 empty] | 84.779 | I | Chitosan | HeLa | L | H | Human | Epithelial | Adult | Cervix | 24 | MTT | TetrazoliumSalt |  |  |  |  | 2019 | 37 | 10.1186/s11671-019-2967-1 | Star | Green Synthesis | Positive | 123.9 |  |  | 5000
Au |  | 2.54 |  |  | 99 | 47.44 |  |  |  |  | 196.966569 | [8 empty] | 83.54 | I | Chitosan | HeLa | L | H | Human | Epithelial | Adult | Cervix | 24 | MTT | TetrazoliumSalt |  |  |  |  | 2019 | 37 | 10.1186/s11671-019-2967-1 | Star | Green Synthesis | Positive | 123.9 |  |  | 5000
Au |  | 2.54 |  |  | 99 | 47.44 |  |  |  |  | 196.966569 | [8 empty] | 76.637 | I | Chitosan | HeLa | L | H | Human | Epithelial | Adult | Cervix | 24 | MTT | TetrazoliumSalt |  |  |  |  | 2019 | 37 | 10.1186/s11671-019-2967-1 | Star | Green Synthesis | Positive | 123.9 |  |  | 5000
Au |  | 2.54 |  |  | 99 | 47.44 |  |  |  |  | 196.966569 | [8 empty] | 60.885 | I | Chitosan | HeLa | L | H | Human | Epithelial | Adult | Cervix | 24 | MTT | TetrazoliumSalt |  |  |  |  | 2019 | 37 | 10.1186/s11671-019-2967-1 | Star | Green Synthesis | Positive | 123.9 |  |  | 5000
Au |  | 2.54 |  |  | 99 | 47.44 |  |  |  |  | 196.966569 | [8 empty] | 34.69 | I | Chitosan | HeLa | L | H | Human | Epithelial | Adult | Cervix | 24 | MTT | TetrazoliumSalt |  |  |  |  | 2019 | 37 | 10.1186/s11671-019-2967-1 | Star | Green Synthesis | Positive | 123.9 |  |  | 5000
Au |  | 2.54 |  |  |  | 33.23 |  |  |  |  | 196.966569 | [8 empty] | 5.4867 | I | Chitosan | HeLa | L | H | Human | Epithelial | Adult | Cervix | 24 | MTT | TetrazoliumSalt |  |  |  |  | 2019 | 37 | 10.1186/s11671-019-2967-1 | Rod | Seed-Mediated Growth Method | Positive |  |  |  | 5000 | 3.7
Au |  | 2.54 |  |  |  | 33.23 |  |  |  |  | 196.966569 | [8 empty] | 4.2478 | I | Chitosan | HeLa | L | H | Human | Epithelial | Adult | Cervix | 24 | MTT | TetrazoliumSalt |  |  |  |  | 2019 | 37 | 10.1186/s11671-019-2967-1 | Rod | Seed-Mediated Growth Method | Positive |  |  |  | 5000 | 3.7
Au |  | 2.54 |  |  | 8.7 | 42.28 |  |  |  |  | 196.966569 | [8 empty] | 71.45 | I | Chitosan | HepG2 | L | H | Human | Epithelial | Adult | Liver | 24 | MTT | TetrazoliumSalt |  |  |  |  | 2019 | 37 | 10.1186/s11671-019-2967-1 | Sphere | Green Synthesis | Positive | 190.7 |  |  | 5000
Au |  | 2.54 |  |  | 8.7 | 42.28 |  |  |  |  | 196.966569 | [8 empty] | 63.976 | I | Chitosan | HepG2 | L | H | Human | Epithelial | Adult | Liver | 24 | MTT | TetrazoliumSalt |  |  |  |  | 2019 | 37 | 10.1186/s11671-019-2967-1 | Sphere | Green Synthesis | Positive | 190.7 |  |  | 5000
Au |  | 2.54 |  |  | 8.7 | 42.28 |  |  |  |  | 196.966569 | [8 empty] | 50.673 | I | Chitosan | HepG2 | L | H | Human | Epithelial | Adult | Liver | 24 | MTT | TetrazoliumSalt |  |  |  |  | 2019 | 37 | 10.1186/s11671-019-2967-1 | Sphere | Green Synthesis | Positive | 190.7 |  |  | 5000
Au |  | 2.54 |  |  | 8.7 | 42.28 |  |  |  |  | 196.966569 | [8 empty] | 46.637 | I | Chitosan | HepG2 | L | H | Human | Epithelial | Adult | Liver | 24 | MTT | TetrazoliumSalt |  |  |  |  | 2019 | 37 | 10.1186/s11671-019-2967-1 | Sphere | Green Synthesis | Positive | 190.7 |  |  | 5000
Au |  | 2.54 |  |  | 8.7 | 42.28 |  |  |  |  | 196.966569 | [8 empty] | 36.921 | I | Chitosan | HepG2 | L | H | Human | Epithelial | Adult | Liver | 24 | MTT | TetrazoliumSalt |  |  |  |  | 2019 | 37 | 10.1186/s11671-019-2967-1 | Sphere | Green Synthesis | Positive | 190.7 |  |  | 5000
Au |  | 2.54 |  |  | 99 | 47.44 |  |  |  |  | 196.966569 | [8 empty] | 60.538 | I | Chitosan | HepG2 | L | H | Human | Epithelial | Adult | Liver | 24 | MTT | TetrazoliumSalt |  |  |  |  | 2019 | 37 | 10.1186/s11671-019-2967-1 | Star | Green Synthesis | Positive | 123.9 |  |  | 5000
Au |  | 2.54 |  |  | 99 | 47.44 |  |  |  |  | 196.966569 | [8 empty] | 59.791 | I | Chitosan | HepG2 | L | H | Human | Epithelial | Adult | Liver | 24 | MTT | TetrazoliumSalt |  |  |  |  | 2019 | 37 | 10.1186/s11671-019-2967-1 | Star | Green Synthesis | Positive | 123.9 |  |  | 5000
Au |  | 2.54 |  |  | 99 | 47.44 |  |  |  |  | 196.966569 | [8 empty] | 31.54 | I | Chitosan | HepG2 | L | H | Human | Epithelial | Adult | Liver | 24 | MTT | TetrazoliumSalt |  |  |  |  | 2019 | 37 | 10.1186/s11671-019-2967-1 | Star | Green Synthesis | Positive | 123.9 |  |  | 5000
Au |  | 2.54 |  |  | 99 | 47.44 |  |  |  |  | 196.966569 | [8 empty] | 1.9432 | I | Chitosan | HepG2 | L | H | Human | Epithelial | Adult | Liver | 24 | MTT | TetrazoliumSalt |  |  |  |  | 2019 | 37 | 10.1186/s11671-019-2967-1 | Star | Green Synthesis | Positive | 123.9 |  |  | 5000
Au |  | 2.54 |  |  | 99 | 47.44 |  |  |  |  | 196.966569 | [8 empty] | 3.5874 | I | Chitosan | HepG2 | L | H | Human | Epithelial | Adult | Liver | 24 | MTT | TetrazoliumSalt |  |  |  |  | 2019 | 37 | 10.1186/s11671-019-2967-1 | Star | Green Synthesis | Positive | 123.9 |  |  | 5000
Au |  | 2.54 |  |  |  | 33.23 |  |  |  |  | 196.966569 | [8 empty] | 4.6338 | I | Chitosan | HepG2 | L | H | Human | Epithelial | Adult | Liver | 24 | MTT | TetrazoliumSalt |  |  |  |  | 2019 | 37 | 10.1186/s11671-019-2967-1 | Rod | Seed-Mediated Growth Method | Positive |  |  |  | 5000 | 3.7
Au |  | 2.54 |  |  |  | 33.23 |  |  |  |  | 196.966569 | [8 empty] | 4.0359 | I | Chitosan | HepG2 | L | H | Human | Epithelial | Adult | Liver | 24 | MTT | TetrazoliumSalt |  |  |  |  | 2019 | 37 | 10.1186/s11671-019-2967-1 | Rod | Seed-Mediated Growth Method | Positive |  |  |  | 5000 | 3.7
Au |  | 2.54 |  |  |  | 33.23 |  |  |  |  | 196.966569 | [8 empty] | 2.9895 | I | Chitosan | HepG2 | L | H | Human | Epithelial | Adult | Liver | 24 | MTT | TetrazoliumSalt |  |  |  |  | 2019 | 37 | 10.1186/s11671-019-2967-1 | Rod | Seed-Mediated Growth Method | Positive |  |  |  | 5000 | 3.7
Au |  | 2.54 |  |  |  | 33.23 |  |  |  |  | 196.966569 | [8 empty] | 1.3453 | I | Chitosan | HepG2 | L | H | Human | Epithelial | Adult | Liver | 24 | MTT | TetrazoliumSalt |  |  |  |  | 2019 | 37 | 10.1186/s11671-019-2967-1 | Rod | Seed-Mediated Growth Method | Positive |  |  |  | 5000 | 3.7
Au |  | 2.54 |  |  |  | 33.23 |  |  |  |  | 196.966569 | [8 empty] | 1.1958 | I | Chitosan | HepG2 | L | H | Human | Epithelial | Adult | Liver | 24 | MTT | TetrazoliumSalt |  |  |  |  | 2019 | 37 | 10.1186/s11671-019-2967-1 | Rod | Seed-Mediated Growth Method | Positive |  |  |  | 5000 | 3.7
Au |  | 2.54 |  |  | 8.7 | 42.28 |  |  |  |  | 196.966569 | [8 empty] | 97.369 | I | Chitosan | HT29 | L | H | Human | Epithelial | Adult | Colon | 24 | MTT | TetrazoliumSalt |  |  |  |  | 2019 | 37 | 10.1186/s11671-019-2967-1 | Sphere | Green Synthesis | Positive | 190.7 |  |  | 5000
Au |  | 2.54 |  |  | 8.7 | 42.28 |  |  |  |  | 196.966569 | [8 empty] | 95.658 | I | Chitosan | HT29 | L | H | Human | Epithelial | Adult | Colon | 24 | MTT | TetrazoliumSalt |  |  |  |  | 2019 | 37 | 10.1186/s11671-019-2967-1 | Sphere | Green Synthesis | Positive | 190.7 |  |  | 5000
Au |  | 2.54 |  |  | 8.7 | 42.28 |  |  |  |  | 196.966569 | [8 empty] | 93.756 | I | Chitosan | HT29 | L | H | Human | Epithelial | Adult | Colon | 24 | MTT | TetrazoliumSalt |  |  |  |  | 2019 | 37 | 10.1186/s11671-019-2967-1 | Sphere | Green Synthesis | Positive | 190.7 |  |  | 5000
Au |  | 2.54 |  |  | 8.7 | 42.28 |  |  |  |  | 196.966569 | [8 empty] | 92.805 | I | Chitosan | HT29 | L | H | Human | Epithelial | Adult | Colon | 24 | MTT | TetrazoliumSalt |  |  |  |  | 2019 | 37 | 10.1186/s11671-019-2967-1 | Sphere | Green Synthesis | Positive | 190.7 |  |  | 5000
Au |  | 2.54 |  |  | 8.7 | 42.28 |  |  |  |  | 196.966569 | [8 empty] | 75.689 | I | Chitosan | HT29 | L | H | Human | Epithelial | Adult | Colon | 24 | MTT | TetrazoliumSalt |  |  |  |  | 2019 | 37 | 10.1186/s11671-019-2967-1 | Sphere | Green Synthesis | Positive | 190.7 |  |  | 5000
Au |  | 2.54 |  |  | 99 | 47.44 |  |  |  |  | 196.966569 | [8 empty] | 99.271 | I | Chitosan | HT29 | L | H | Human | Epithelial | Adult | Colon | 24 | MTT | TetrazoliumSalt |  |  |  |  | 2019 | 37 | 10.1186/s11671-019-2967-1 | Star | Green Synthesis | Positive | 123.9 |  |  | 5000
Au |  | 2.54 |  |  | 99 | 47.44 |  |  |  |  | 196.966569 | [8 empty] | 96.038 | I | Chitosan | HT29 | L | H | Human | Epithelial | Adult | Colon | 24 | MTT | TetrazoliumSalt |  |  |  |  | 2019 | 37 | 10.1186/s11671-019-2967-1 | Star | Green Synthesis | Positive | 123.9 |  |  | 5000
Au |  | 2.54 |  |  | 99 | 47.44 |  |  |  |  | 196.966569 | [8 empty] | 89.952 | I | Chitosan | HT29 | L | H | Human | Epithelial | Adult | Colon | 24 | MTT | TetrazoliumSalt |  |  |  |  | 2019 | 37 | 10.1186/s11671-019-2967-1 | Star | Green Synthesis | Positive | 123.9 |  |  | 5000
Au |  | 2.54 |  |  | 99 | 47.44 |  |  |  |  | 196.966569 | [8 empty] | 82.536 | I | Chitosan | HT29 | L | H | Human | Epithelial | Adult | Colon | 24 | MTT | TetrazoliumSalt |  |  |  |  | 2019 | 37 | 10.1186/s11671-019-2967-1 | Star | Green Synthesis | Positive | 123.9 |  |  | 5000
Au |  | 2.54 |  |  | 99 | 47.44 |  |  |  |  | 196.966569 | [8 empty] | 48.875 | I | Chitosan | HT29 | L | H | Human | Epithelial | Adult | Colon | 24 | MTT | TetrazoliumSalt |  |  |  |  | 2019 | 37 | 10.1186/s11671-019-2967-1 | Star | Green Synthesis | Positive | 123.9 |  |  | 5000
Au |  | 2.54 |  |  |  | 33.23 |  |  |  |  | 196.966569 | [8 empty] | 3.4231 | I | Chitosan | HT29 | L | H | Human | Epithelial | Adult | Colon | 24 | MTT | TetrazoliumSalt |  |  |  |  | 2019 | 37 | 10.1186/s11671-019-2967-1 | Rod | Seed-Mediated Growth Method | Positive |  |  |  | 5000 | 3.7
Au |  | 2.54 |  |  |  | 33.23 |  |  |  |  | 196.966569 | [8 empty] | 3.0428 | I | Chitosan | HT29 | L | H | Human | Epithelial | Adult | Colon | 24 | MTT | TetrazoliumSalt |  |  |  |  | 2019 | 37 | 10.1186/s11671-019-2967-1 | Rod | Seed-Mediated Growth Method | Positive |  |  |  | 5000 | 3.7
Au |  | 2.54 |  |  |  | 33.23 |  |  |  |  | 196.966569 | [8 empty] | 1.9017 | I | Chitosan | HT29 | L | H | Human | Epithelial | Adult | Colon | 24 | MTT | TetrazoliumSalt |  |  |  |  | 2019 | 37 | 10.1186/s11671-019-2967-1 | Rod | Seed-Mediated Growth Method | Positive |  |  |  | 5000 | 3.7
Au |  | 2.54 |  |  |  | 33.23 |  |  |  |  | 196.966569 | [8 empty] | 2.2821 | I | Chitosan | HT29 | L | H | Human | Epithelial | Adult | Colon | 24 | MTT | TetrazoliumSalt |  |  |  |  | 2019 | 37 | 10.1186/s11671-019-2967-1 | Rod | Seed-Mediated Growth Method | Positive |  |  |  | 5000 | 3.7
Au |  | 2.54 |  |  |  | 33.23 |  |  |  |  | 196.966569 | [8 empty] | 93.237 | I | Chitosan | HepG2 | L | H | Human | Epithelial | Adult | Liver | 24 | MTT | TetrazoliumSalt |  |  |  |  | 2019 | 37 | 10.1186/s11671-019-2967-1 | Rod | Seed-Mediated Growth Method | Positive |  |  |  | 5000 | 3.7
Au |  | 2.54 |  |  |  | 33.23 |  |  |  |  | 196.966569 | [8 empty] | 74.101 | I | Chitosan | HepG2 | L | H | Human | Epithelial | Adult | Liver | 24 | MTT | TetrazoliumSalt |  |  |  |  | 2019 | 37 | 10.1186/s11671-019-2967-1 | Rod | Seed-Mediated Growth Method | Positive |  |  |  | 5000 | 3.7
Au |  | 2.54 |  |  |  | 33.23 |  |  |  |  | 196.966569 | [8 empty] | 20.144 | I | Chitosan | HepG2 | L | H | Human | Epithelial | Adult | Liver | 24 | MTT | TetrazoliumSalt |  |  |  |  | 2019 | 37 | 10.1186/s11671-019-2967-1 | Rod | Seed-Mediated Growth Method | Positive |  |  |  | 5000 | 3.7
Au |  | 2.54 |  |  |  | 33.23 |  |  |  |  | 196.966569 | [8 empty] | 21.295 | I | Chitosan | HepG2 | L | H | Human | Epithelial | Adult | Liver | 24 | MTT | TetrazoliumSalt |  |  |  |  | 2019 | 37 | 10.1186/s11671-019-2967-1 | Rod | Seed-Mediated Growth Method | Positive |  |  |  | 5000 | 3.7
Au |  | 2.54 |  |  |  | 33.23 |  |  |  |  | 196.966569 | [8 empty] | 15.108 | I | Chitosan | HepG2 | L | H | Human | Epithelial | Adult | Liver | 24 | MTT | TetrazoliumSalt |  |  |  |  | 2019 | 37 | 10.1186/s11671-019-2967-1 | Rod | Seed-Mediated Growth Method | Positive |  |  |  | 5000 | 3.7
Au |  | 2.54 |  |  | 25 |  |  |  | 2.5 |  | 196.966569 | [8 empty] | 96.783 | I |  | A549 | L | H | Human | Epithelial | Adult | Lung | 4 | CCK-8 | TetrazoliumSalt |  |  |  |  | 2015 | 38 | 10.1016/j.etap.2015.02.003 | Rod | Commercial |  |  |  |  | 5000 | 2.1
Au |  | 2.54 |  |  | 25 |  |  |  | 5 |  | 196.966569 | [8 empty] | 69.437 | I |  | A549 | L | H | Human | Epithelial | Adult | Lung | 4 | CCK-8 | TetrazoliumSalt |  |  |  |  | 2015 | 38 | 10.1016/j.etap.2015.02.003 | Rod | Commercial |  |  |  |  | 5000 | 2.1
Au |  | 2.54 |  |  | 25 |  |  |  | 7.5 |  | 196.966569 | [8 empty] | 21.716 | I |  | A549 | L | H | Human | Epithelial | Adult | Lung | 4 | CCK-8 | TetrazoliumSalt |  |  |  |  | 2015 | 38 | 10.1016/j.etap.2015.02.003 | Rod | Commercial |  |  |  |  | 5000 | 2.1
Au |  | 2.54 |  |  | 25 |  |  |  | 10 |  | 196.966569 | [8 empty] | 15.013 | I |  | A549 | L | H | Human | Epithelial | Adult | Lung | 4 | CCK-8 | TetrazoliumSalt |  |  |  |  | 2015 | 38 | 10.1016/j.etap.2015.02.003 | Rod | Commercial |  |  |  |  | 5000 | 2.1
Au |  | 2.54 |  |  | 25 |  |  |  | 12.5 |  | 196.966569 | [8 empty] | 7.7748 | I |  | A549 | L | H | Human | Epithelial | Adult | Lung | 4 | CCK-8 | TetrazoliumSalt |  |  |  |  | 2015 | 38 | 10.1016/j.etap.2015.02.003 | Rod | Commercial |  |  |  |  | 5000 | 2.1
Au |  | 2.54 |  |  | 25 |  |  |  | 15 |  | 196.966569 | [8 empty] | 6.9705 | I |  | A549 | L | H | Human | Epithelial | Adult | Lung | 4 | CCK-8 | TetrazoliumSalt |  |  |  |  | 2015 | 38 | 10.1016/j.etap.2015.02.003 | Rod | Commercial |  |  |  |  | 5000 | 2.1
Ag |  | 1.93 |  |  | 90 |  |  |  | 10 |  | 107.8682 | [8 empty] | 79.17 | I |  | Caco-2 | L | H | Human | Epithelial | Adult | Colon | 24 | CCK-8 | TetrazoliumSalt |  |  |  |  | 2014 | 39 | 10.1016/j.mrfmmm.2014.08.001 | Sphere | Commercial |  |  |  |  | 10000
Ag |  | 1.93 |  |  | 90 |  |  |  | 25 |  | 107.8682 | [8 empty] | 63.44 | I |  | Caco-2 | L | H | Human | Epithelial | Adult | Colon | 24 | CCK-8 | TetrazoliumSalt |  |  |  |  | 2014 | 39 | 10.1016/j.mrfmmm.2014.08.001 | Sphere | Commercial |  |  |  |  | 10000
Ag |  | 1.93 |  |  | 90 |  |  |  | 50 |  | 107.8682 | [8 empty] | 66.41 | I |  | Caco-2 | L | H | Human | Epithelial | Adult | Colon | 24 | CCK-8 | TetrazoliumSalt |  |  |  |  | 2014 | 39 | 10.1016/j.mrfmmm.2014.08.001 | Sphere | Commercial |  |  |  |  | 10000
Ag |  | 1.93 |  |  | 90 |  |  |  | 100 |  | 107.8682 | [8 empty] | 68.69 | I |  | Caco-2 | L | H | Human | Epithelial | Adult | Colon | 24 | CCK-8 | TetrazoliumSalt |  |  |  |  | 2014 | 39 | 10.1016/j.mrfmmm.2014.08.001 | Sphere | Commercial |  |  |  |  | 10000
Ag |  | 1.93 |  |  | 90 |  |  |  | 200 |  | 107.8682 | [8 empty] | 63.25 | I |  | Caco-2 | L | H | Human | Epithelial | Adult | Colon | 24 | CCK-8 | TetrazoliumSalt |  |  |  |  | 2014 | 39 | 10.1016/j.mrfmmm.2014.08.001 | Sphere | Commercial |  |  |  |  | 10000
ZnO |  | 2.545 |  |  | 90 |  |  |  | 10 |  | 81.4084 | [8 empty] | 27.99 | I |  | Caco-2 | L | H | Human | Epithelial | Adult | Colon | 24 | CCK-8 | TetrazoliumSalt |  |  |  |  | 2014 | 39 | 10.1016/j.mrfmmm.2014.08.001 | Sphere | Commercial |  |  |  |  | 10000
ZnO |  | 2.545 |  |  | 90 |  |  |  | 25 |  | 81.4084 | [8 empty] | 25.73 | I |  | Caco-2 | L | H | Human | Epithelial | Adult | Colon | 24 | CCK-8 | TetrazoliumSalt |  |  |  |  | 2014 | 39 | 10.1016/j.mrfmmm.2014.08.001 | Sphere | Commercial |  |  |  |  | 10000
ZnO |  | 2.545 |  |  | 90 |  |  |  | 50 |  | 81.4084 | [8 empty] | 18.21 | I |  | Caco-2 | L | H | Human | Epithelial | Adult | Colon | 24 | CCK-8 | TetrazoliumSalt |  |  |  |  | 2014 | 39 | 10.1016/j.mrfmmm.2014.08.001 | Sphere | Commercial |  |  |  |  | 10000
ZnO |  | 2.545 |  |  | 90 |  |  |  | 100 |  | 81.4084 | [8 empty] | 17.87 | I |  | Caco-2 | L | H | Human | Epithelial | Adult | Colon | 24 | CCK-8 | TetrazoliumSalt |  |  |  |  | 2014 | 39 | 10.1016/j.mrfmmm.2014.08.001 | Sphere | Commercial |  |  |  |  | 10000
ZnO |  | 2.545 |  |  | 90 |  |  |  | 200 |  | 81.4084 | [8 empty] | 14.34 | I |  | Caco-2 | L | H | Human | Epithelial | Adult | Colon | 24 | CCK-8 | TetrazoliumSalt |  |  |  |  | 2014 | 39 | 10.1016/j.mrfmmm.2014.08.001 | Sphere | Commercial |  |  |  |  | 10000
Ag |  | 1.93 |  |  | 14.3 | -26.5 |  |  | 0.3 |  | 107.8682 | [8 empty] | 85.833 | I |  | THP-1 | L | H | Human | Monocyte | Adult | Blood | 24 | AlamarBlue | AlamarBlue |  |  |  |  | 2018 | 40 | 10.1002/jat.3566 | Sphere | Chemical Reduction | Negative | 21.14 | 79.15 | -7.9 | 10000 |  | 0.23
Ag |  | 1.93 |  |  | 14.3 | -26.5 |  |  | 0.625 |  | 107.8682 | [8 empty] | 88.333 | I |  | THP-1 | L | H | Human | Monocyte | Adult | Blood | 24 | AlamarBlue | AlamarBlue |  |  |  |  | 2018 | 40 | 10.1002/jat.3566 | Sphere | Chemical Reduction | Negative | 21.14 | 79.15 | -7.9 | 10000 |  | 0.23
Ag |  | 1.93 |  |  | 14.3 | -26.5 |  |  | 1.25 |  | 107.8682 | [8 empty] | 87.222 | I |  | THP-1 | L | H | Human | Monocyte | Adult | Blood | 24 | AlamarBlue | AlamarBlue |  |  |  |  | 2018 | 40 | 10.1002/jat.3566 | Sphere | Chemical Reduction | Negative | 21.14 | 79.15 | -7.9 | 10000 |  | 0.23
Ag |  | 1.93 |  |  | 14.3 | -26.5 |  |  | 2.5 |  | 107.8682 | [8 empty] | 88.611 | I |  | THP-1 | L | H | Human | Monocyte | Adult | Blood | 24 | AlamarBlue | AlamarBlue |  |  |  |  | 2018 | 40 | 10.1002/jat.3566 | Sphere | Chemical Reduction | Negative | 21.14 | 79.15 | -7.9 | 10000 |  | 0.23
Ag |  | 1.93 |  |  | 14.3 | -26.5 |  |  | 5 |  | 107.8682 | [8 empty] | 44.167 | I |  | THP-1 | L | H | Human | Monocyte | Adult | Blood | 24 | AlamarBlue | AlamarBlue |  |  |  |  | 2018 | 40 | 10.1002/jat.3566 | Sphere | Chemical Reduction | Negative | 21.14 | 79.15 | -7.9 | 10000 |  | 0.23
Ag |  | 1.93 |  |  | 82.73 | -31.9 |  |  | 0.3 |  | 107.8682 | [8 empty] | 100.56 | I | Liposome | THP-1 | L | H | Human | Monocyte | Adult | Blood | 24 | AlamarBlue | AlamarBlue |  |  |  |  | 2018 | 40 | 10.1002/jat.3566 | Sphere | Chemical Reduction | Negative | 140.1 | 138.9 | -0.61 | 10000 |  | 0.105
Ag |  | 1.93 |  |  | 82.73 | -31.9 |  |  | 0.625 |  | 107.8682 | [8 empty] | 100.83 | I | Liposome | THP-1 | L | H | Human | Monocyte | Adult | Blood | 24 | AlamarBlue | AlamarBlue |  |  |  |  | 2018 | 40 | 10.1002/jat.3566 | Sphere | Chemical Reduction | Negative | 140.1 | 138.9 | -0.61 | 10000 |  | 0.105
Ag |  | 1.93 |  |  | 82.73 | -31.9 |  |  | 1.25 |  | 107.8682 | [8 empty] | 96.944 | I | Liposome | THP-1 | L | H | Human | Monocyte | Adult | Blood | 24 | AlamarBlue | AlamarBlue |  |  |  |  | 2018 | 40 | 10.1002/jat.3566 | Sphere | Chemical Reduction | Negative | 140.1 | 138.9 | -0.61 | 10000 |  | 0.105
Ag |  | 1.93 |  |  | 82.73 | -31.9 |  |  | 2.5 |  | 107.8682 | [8 empty] | 73.889 | I | Liposome | THP-1 | L | H | Human | Monocyte | Adult | Blood | 24 | AlamarBlue | AlamarBlue |  |  |  |  | 2018 | 40 | 10.1002/jat.3566 | Sphere | Chemical Reduction | Negative | 140.1 | 138.9 | -0.61 | 10000 |  | 0.105
Ag |  | 1.93 |  |  | 82.73 | -31.9 |  |  | 5 |  | 107.8682 | [8 empty] | 33.889 | I | Liposome | THP-1 | L | H | Human | Monocyte | Adult | Blood | 24 | AlamarBlue | AlamarBlue |  |  |  |  | 2018 | 40 | 10.1002/jat.3566 | Sphere | Chemical Reduction | Negative | 140.1 | 138.9 | -0.61 | 10000 |  | 0.105
Ag |  | 1.93 |  |  | 14.3 | -26.5 |  |  | 0.3 |  | 107.8682 | [8 empty] | 86.28 | I |  | THP-1 | L | H | Human | Monocyte | Adult | Blood | 48 | AlamarBlue | AlamarBlue |  |  |  |  | 2018 | 40 | 10.1002/jat.3566 | Sphere | Chemical Reduction | Negative | 21.14 | 79.15 | -7.9 | 10000 |  | 0.23
Ag |  | 1.93 |  |  | 14.3 | -26.5 |  |  | 0.625 |  | 107.8682 | [8 empty] | 82.85 | I |  | THP-1 | L | H | Human | Monocyte | Adult | Blood | 48 | AlamarBlue | AlamarBlue |  |  |  |  | 2018 | 40 | 10.1002/jat.3566 | Sphere | Chemical Reduction | Negative | 21.14 | 79.15 | -7.9 | 10000 |  | 0.23
Ag |  | 1.93 |  |  | 14.3 | -26.5 |  |  | 1.25 |  | 107.8682 | [8 empty] | 81.794 | I |  | THP-1 | L | H | Human | Monocyte | Adult | Blood | 48 | AlamarBlue | AlamarBlue |  |  |  |  | 2018 | 40 | 10.1002/jat.3566 | Sphere | Chemical Reduction | Negative | 21.14 | 79.15 | -7.9 | 10000 |  | 0.23
Ag |  | 1.93 |  |  | 14.3 | -26.5 |  |  | 2.5 |  | 107.8682 | [8 empty] | 77.045 | I |  | THP-1 | L | H | Human | Monocyte | Adult | Blood | 48 | AlamarBlue | AlamarBlue |  |  |  |  | 2018 | 40 | 10.1002/jat.3566 | Sphere | Chemical Reduction | Negative | 21.14 | 79.15 | -7.9 | 10000 |  | 0.23
Ag |  | 1.93 |  |  | 14.3 | -26.5 |  |  | 5 |  | 107.8682 | [8 empty] | 22.691 | I |  | THP-1 | L | H | Human | Monocyte | Adult | Blood | 48 | AlamarBlue | AlamarBlue |  |  |  |  | 2018 | 40 | 10.1002/jat.3566 | Sphere | Chemical Reduction | Negative | 21.14 | 79.15 | -7.9 | 10000 |  | 0.23
Ag |  | 1.93 |  |  | 82.73 | -31.9 |  |  | 0.3 |  | 107.8682 | [8 empty] | 85.752 | I | Liposome | THP-1 | L | H | Human | Monocyte | Adult | Blood | 48 | AlamarBlue | AlamarBlue |  |  |  |  | 2018 | 40 | 10.1002/jat.3566 | Sphere | Chemical Reduction | Negative | 140.1 | 138.9 | -0.61 | 10000 |  | 0.105
Ag |  | 1.93 |  |  | 82.73 | -31.9 |  |  | 0.625 |  | 107.8682 | [8 empty] | 85.752 | I | Liposome | THP-1 | L | H | Human | Monocyte | Adult | Blood | 48 | AlamarBlue | AlamarBlue |  |  |  |  | 2018 | 40 | 10.1002/jat.3566 | Sphere | Chemical Reduction | Negative | 140.1 | 138.9 | -0.61 | 10000 |  | 0.105
Ag |  | 1.93 |  |  | 82.73 | -31.9 |  |  | 1.25 |  | 107.8682 | [8 empty] | 82.586 | I | Liposome | THP-1 | L | H | Human | Monocyte | Adult | Blood | 48 | AlamarBlue | AlamarBlue |  |  |  |  | 2018 | 40 | 10.1002/jat.3566 | Sphere | Chemical Reduction | Negative | 140.1 | 138.9 | -0.61 | 10000 |  | 0.105
Ag |  | 1.93 |  |  | 82.73 | -31.9 |  |  | 2.5 |  | 107.8682 | [8 empty] | 30.343 | I | Liposome | THP-1 | L | H | Human | Monocyte | Adult | Blood | 48 | AlamarBlue | AlamarBlue |  |  |  |  | 2018 | 40 | 10.1002/jat.3566 | Sphere | Chemical Reduction | Negative | 140.1 | 138.9 | -0.61 | 10000 |  | 0.105
Ag |  | 1.93 |  |  | 82.73 | -31.9 |  |  | 5 |  | 107.8682 | [8 empty] | 13.984 | I | Liposome | THP-1 | L | H | Human | Monocyte | Adult | Blood | 48 | AlamarBlue | AlamarBlue |  |  |  |  | 2018 | 40 | 10.1002/jat.3566 | Sphere | Chemical Reduction | Negative | 140.1 | 138.9 | -0.61 | 10000 |  | 0.105
Fe2O3 |  | 2.796 |  |  | 10 | -31.8 |  |  | 5 |  | 159.6882 | [8 empty] | 99.752 | I | Silica | SHSY5Y | L | H | Human | Epithelial | Adult | Bone Marrow | 3 | MTT | TetrazoliumSalt |  |  |  |  | 2016 | 41 | 10.1002/jat.3213 | Sphere | Reverse Microemulsion | Negative | 93.3 | 111.1 | -10.3 | 30000
Fe2O3 |  | 2.796 |  |  | 10 | -31.8 |  |  | 10 |  | 159.6882 | [8 empty] | 103.22 | I | Silica | SHSY5Y | L | H | Human | Epithelial | Adult | Bone Marrow | 3 | MTT | TetrazoliumSalt |  |  |  |  | 2016 | 41 | 10.1002/jat.3213 | Sphere | Reverse Microemulsion | Negative | 93.3 | 111.1 | -10.3 | 30000
Fe2O3 |  | 2.796 |  |  | 10 | -31.8 |  |  | 25 |  | 159.6882 | [8 empty] | 99.257 | I | Silica | SHSY5Y | L | H | Human | Epithelial | Adult | Bone Marrow | 3 | MTT | TetrazoliumSalt |  |  |  |  | 2016 | 41 | 10.1002/jat.3213 | Sphere | Reverse Microemulsion | Negative | 93.3 | 111.1 | -10.3 | 30000
Fe2O3 |  | 2.796 |  |  | 10 | -31.8 |  |  | 50 |  | 159.6882 | [8 empty] | 100.25 | I | Silica | SHSY5Y | L | H | Human | Epithelial | Adult | Bone Marrow | 3 | MTT | TetrazoliumSalt |  |  |  |  | 2016 | 41 | 10.1002/jat.3213 | Sphere | Reverse Microemulsion | Negative | 93.3 | 111.1 | -10.3 | 30000
Fe2O3 |  | 2.796 |  |  | 10 | -31.8 |  |  | 75 |  | 159.6882 | [8 empty] | 97.525 | I | Silica | SHSY5Y | L | H | Human | Epithelial | Adult | Bone Marrow | 3 | MTT | TetrazoliumSalt |  |  |  |  | 2016 | 41 | 10.1002/jat.3213 | Sphere | Reverse Microemulsion | Negative | 93.3 | 111.1 | -10.3 | 30000
Fe2O3 |  | 2.796 |  |  | 10 | -31.8 |  |  | 100 |  | 159.6882 | [8 empty] | 98.267 | I | Silica | SHSY5Y | L | H | Human | Epithelial | Adult | Bone Marrow | 3 | MTT | TetrazoliumSalt |  |  |  |  | 2016 | 41 | 10.1002/jat.3213 | Sphere | Reverse Microemulsion | Negative | 93.3 | 111.1 | -10.3 | 30000
Fe2O3 |  | 2.796 |  |  | 10 | -31.8 |  |  | 150 |  | 159.6882 | [8 empty] | 99.01 | I | Silica | SHSY5Y | L | H | Human | Epithelial | Adult | Bone Marrow | 3 | MTT | TetrazoliumSalt |  |  |  |  | 2016 | 41 | 10.1002/jat.3213 | Sphere | Reverse Microemulsion | Negative | 93.3 | 111.1 | -10.3 | 30000
Fe2O3 |  | 2.796 |  |  | 10 | -31.8 |  |  | 175 |  | 159.6882 | [8 empty] | 98.267 | I | Silica | SHSY5Y | L | H | Human | Epithelial | Adult | Bone Marrow | 3 | MTT | TetrazoliumSalt |  |  |  |  | 2016 | 41 | 10.1002/jat.3213 | Sphere | Reverse Microemulsion | Negative | 93.3 | 111.1 | -10.3 | 30000
Fe2O3 |  | 2.796 |  |  | 10 | -31.8 |  |  | 200 |  | 159.6882 | [8 empty] | 96.535 | I | Silica | SHSY5Y | L | H | Human | Epithelial | Adult | Bone Marrow | 3 | MTT | TetrazoliumSalt |  |  |  |  | 2016 | 41 | 10.1002/jat.3213 | Sphere | Reverse Microemulsion | Negative | 93.3 | 111.1 | -10.3 | 30000
Fe2O3 |  | 2.796 |  |  | 10 | -31.8 |  |  | 300 |  | 159.6882 | [8 empty] | 97.277 | I | Silica | SHSY5Y | L | H | Human | Epithelial | Adult | Bone Marrow | 3 | MTT | TetrazoliumSalt |  |  |  |  | 2016 | 41 | 10.1002/jat.3213 | Sphere | Reverse Microemulsion | Negative | 93.3 | 111.1 | -10.3 | 30000
Fe2O3 |  | 2.796 |  |  | 10.9 | -45.4 |  |  | 5 |  | 159.6882 | [8 empty] | 96.923 | I | OleicAcid | SHSY5Y | L | H | Human | Epithelial | Adult | Bone Marrow | 3 | MTT | TetrazoliumSalt |  |  |  |  | 2016 | 41 | 10.1002/jat.3213 | Sphere | Reverse Microemulsion | Negative | 164.5 | 202.7 | -11.6 | 30000
Fe2O3 |  | 2.796 |  |  | 10.9 | -45.4 |  |  | 10 |  | 159.6882 | [8 empty] | 97.788 | I | OleicAcid | SHSY5Y | L | H | Human | Epithelial | Adult | Bone Marrow | 3 | MTT | TetrazoliumSalt |  |  |  |  | 2016 | 41 | 10.1002/jat.3213 | Sphere | Reverse Microemulsion | Negative | 164.5 | 202.7 | -11.6 | 30000
Fe2O3 |  | 2.796 |  |  | 10.9 | -45.4 |  |  | 25 |  | 159.6882 | [8 empty] | 100.1 | I | OleicAcid | SHSY5Y | L | H | Human | Epithelial | Adult | Bone Marrow | 3 | MTT | TetrazoliumSalt |  |  |  |  | 2016 | 41 | 10.1002/jat.3213 | Sphere | Reverse Microemulsion | Negative | 164.5 | 202.7 | -11.6 | 30000
Fe2O3 |  | 2.796 |  |  | 10.9 | -45.4 |  |  | 50 |  | 159.6882 | [8 empty] | 93.173 | I | OleicAcid | SHSY5Y | L | H | Human | Epithelial | Adult | Bone Marrow | 3 | MTT | TetrazoliumSalt |  |  |  |  | 2016 | 41 | 10.1002/jat.3213 | Sphere | Reverse Microemulsion | Negative | 164.5 | 202.7 | -11.6 | 30000
Fe2O3 |  | 2.796 |  |  | 10.9 | -45.4 |  |  | 75 |  | 159.6882 | [8 empty] | 94.615 | I | OleicAcid | SHSY5Y | L | H | Human | Epithelial | Adult | Bone Marrow | 3 | MTT | TetrazoliumSalt |  |  |  |  | 2016 | 41 | 10.1002/jat.3213 | Sphere | Reverse Microemulsion | Negative | 164.5 | 202.7 | -11.6 | 30000
Fe2O3 |  | 2.796 |  |  | 10.9 | -45.4 |  |  | 100 |  | 159.6882 | [8 empty] | 96.346 | I | OleicAcid | SHSY5Y | L | H | Human | Epithelial | Adult | Bone Marrow | 3 | MTT | TetrazoliumSalt |  |  |  |  | 2016 | 41 | 10.1002/jat.3213 | Sphere | Reverse Microemulsion | Negative | 164.5 | 202.7 | -11.6 | 30000
Fe2O3 |  | 2.796 |  |  | 10.9 | -45.4 |  |  | 150 |  | 159.6882 | [8 empty] | 91.442 | I | OleicAcid | SHSY5Y | L | H | Human | Epithelial | Adult | Bone Marrow | 3 | MTT | TetrazoliumSalt |  |  |  |  | 2016 | 41 | 10.1002/jat.3213 | Sphere | Reverse Microemulsion | Negative | 164.5 | 202.7 | -11.6 | 30000
Fe2O3 |  | 2.796 |  |  | 10.9 | -45.4 |  |  | 175 |  | 159.6882 | [8 empty] | 93.173 | I | OleicAcid | SHSY5Y | L | H | Human | Epithelial | Adult | Bone Marrow | 3 | MTT | TetrazoliumSalt |  |  |  |  | 2016 | 41 | 10.1002/jat.3213 | Sphere | Reverse Microemulsion | Negative | 164.5 | 202.7 | -11.6 | 30000
Fe2O3 |  | 2.796 |  |  | 10.9 | -45.4 |  |  | 200 |  | 159.6882 | [8 empty] | 94.615 | I | OleicAcid | SHSY5Y | L | H | Human | Epithelial | Adult | Bone Marrow | 3 | MTT | TetrazoliumSalt |  |  |  |  | 2016 | 41 | 10.1002/jat.3213 | Sphere | Reverse Microemulsion | Negative | 164.5 | 202.7 | -11.6 | 30000
Fe2O3 |  | 2.796 |  |  | 10.9 | -45.4 |  |  | 300 |  | 159.6882 | [8 empty] | 96.346 | I | OleicAcid | SHSY5Y | L | H | Human | Epithelial | Adult | Bone Marrow | 3 | MTT | TetrazoliumSalt |  |  |  |  | 2016 | 41 | 10.1002/jat.3213 | Sphere | Reverse Microemulsion | Negative | 164.5 | 202.7 | -11.6 | 30000
Fe2O3 |  | 2.796 |  |  | 10 | -31.8 |  |  | 5 |  | 159.6882 | [8 empty] | 94.554 | I | Silica | SHSY5Y | L | H | Human | Epithelial | Adult | Bone Marrow | 6 | MTT | TetrazoliumSalt |  |  |  |  | 2016 | 41 | 10.1002/jat.3213 | Sphere | Reverse Microemulsion | Negative | 93.3 | 111.1 | -10.3 | 30000
Fe2O3 |  | 2.796 |  |  | 10 | -31.8 |  |  | 10 |  | 159.6882 | [8 empty] | 101.73 | I | Silica | SHSY5Y | L | H | Human | Epithelial | Adult | Bone Marrow | 6 | MTT | TetrazoliumSalt |  |  |  |  | 2016 | 41 | 10.1002/jat.3213 | Sphere | Reverse Microemulsion | Negative | 93.3 | 111.1 | -10.3 | 30000
Fe2O3 |  | 2.796 |  |  | 10 | -31.8 |  |  | 25 |  | 159.6882 | [8 empty] | 100.5 | I | Silica | SHSY5Y | L | H | Human | Epithelial | Adult | Bone Marrow | 6 | MTT | TetrazoliumSalt |  |  |  |  | 2016 | 41 | 10.1002/jat.3213 | Sphere | Reverse Microemulsion | Negative | 93.3 | 111.1 | -10.3 | 30000
Fe2O3 |  | 2.796 |  |  | 10 | -31.8 |  |  | 50 |  | 159.6882 | [8 empty] | 96.287 | I | Silica | SHSY5Y | L | H | Human | Epithelial | Adult | Bone Marrow | 6 | MTT | TetrazoliumSalt |  |  |  |  | 2016 | 41 | 10.1002/jat.3213 | Sphere | Reverse Microemulsion | Negative | 93.3 | 111.1 | -10.3 | 30000
Fe2O3 |  | 2.796 |  |  | 10 | -31.8 |  |  | 75 |  | 159.6882 | [8 empty] | 95.05 | I | Silica | SHSY5Y | L | H | Human | Epithelial | Adult | Bone Marrow | 6 | MTT | TetrazoliumSalt |  |  |  |  | 2016 | 41 | 10.1002/jat.3213 | Sphere | Reverse Microemulsion | Negative | 93.3 | 111.1 | -10.3 | 30000
Fe2O3 |  | 2.796 |  |  | 10 | -31.8 |  |  | 100 |  | 159.6882 | [8 empty] | 100.99 | I | Silica | SHSY5Y | L | H | Human | Epithelial | Adult | Bone Marrow | 6 | MTT | TetrazoliumSalt |  |  |  |  | 2016 | 41 | 10.1002/jat.3213 | Sphere | Reverse Microemulsion | Negative | 93.3 | 111.1 | -10.3 | 30000
Fe2O3 |  | 2.796 |  |  | 10 | -31.8 |  |  | 150 |  | 159.6882 | [8 empty] | 96.535 | I | Silica | SHSY5Y | L | H | Human | Epithelial | Adult | Bone Marrow | 6 | MTT | TetrazoliumSalt |  |  |  |  | 2016 | 41 | 10.1002/jat.3213 | Sphere | Reverse Microemulsion | Negative | 93.3 | 111.1 | -10.3 | 30000
Fe2O3 |  | 2.796 |  |  | 10 | -31.8 |  |  | 175 |  | 159.6882 | [8 empty] | 95.792 | I | Silica | SHSY5Y | L | H | Human | Epithelial | Adult | Bone Marrow | 6 | MTT | TetrazoliumSalt |  |  |  |  | 2016 | 41 | 10.1002/jat.3213 | Sphere | Reverse Microemulsion | Negative | 93.3 | 111.1 | -10.3 | 30000
Fe2O3 |  | 2.796 |  |  | 10 | -31.8 |  |  | 200 |  | 159.6882 | [8 empty] | 96.04 | I | Silica | SHSY5Y | L | H | Human | Epithelial | Adult | Bone Marrow | 6 | MTT | TetrazoliumSalt |  |  |  |  | 2016 | 41 | 10.1002/jat.3213 | Sphere | Reverse Microemulsion | Negative | 93.3 | 111.1 | -10.3 | 30000
Fe2O3 |  | 2.796 |  |  | 10 | -31.8 |  |  | 300 |  | 159.6882 | [8 empty] | 96.04 | I | Silica | SHSY5Y | L | H | Human | Epithelial | Adult | Bone Marrow | 6 | MTT | TetrazoliumSalt |  |  |  |  | 2016 | 41 | 10.1002/jat.3213 | Sphere | Reverse Microemulsion | Negative | 93.3 | 111.1 | -10.3 | 30000
Fe2O3 |  | 2.796 |  |  | 10.9 | -45.4 |  |  | 5 |  | 159.6882 | [8 empty] | 100.38 | I | OleicAcid | SHSY5Y | L | H | Human | Epithelial | Adult | Bone Marrow | 6 | MTT | TetrazoliumSalt |  |  |  |  | 2016 | 41 | 10.1002/jat.3213 | Sphere | Reverse Microemulsion | Negative | 164.5 | 202.7 | -11.6 | 30000
Fe2O3 |  | 2.796 |  |  | 10.9 | -45.4 |  |  | 10 |  | 159.6882 | [8 empty] | 96.923 | I | OleicAcid | SHSY5Y | L | H | Human | Epithelial | Adult | Bone Marrow | 6 | MTT | TetrazoliumSalt |  |  |  |  | 2016 | 41 | 10.1002/jat.3213 | Sphere | Reverse Microemulsion | Negative | 164.5 | 202.7 | -11.6 | 30000
Fe2O3 |  | 2.796 |  |  | 10.9 | -45.4 |  |  | 25 |  | 159.6882 | [8 empty] | 101.54 | I | OleicAcid | SHSY5Y | L | H | Human | Epithelial | Adult | Bone Marrow | 6 | MTT | TetrazoliumSalt |  |  |  |  | 2016 | 41 | 10.1002/jat.3213 | Sphere | Reverse Microemulsion | Negative | 164.5 | 202.7 | -11.6 | 30000
Fe2O3 |  | 2.796 |  |  | 10.9 | -45.4 |  |  | 50 |  | 159.6882 | [8 empty] | 96.346 | I | OleicAcid | SHSY5Y | L | H | Human | Epithelial | Adult | Bone Marrow | 6 | MTT | TetrazoliumSalt |  |  |  |  | 2016 | 41 | 10.1002/jat.3213 | Sphere | Reverse Microemulsion | Negative | 164.5 | 202.7 | -11.6 | 30000
Fe2O3 |  | 2.796 |  |  | 10.9 | -45.4 |  |  | 75 |  | 159.6882 | [8 empty] | 100.1 | I | OleicAcid | SHSY5Y | L | H | Human | Epithelial | Adult | Bone Marrow | 6 | MTT | TetrazoliumSalt |  |  |  |  | 2016 | 41 | 10.1002/jat.3213 | Sphere | Reverse Microemulsion | Negative | 164.5 | 202.7 | -11.6 | 30000
Fe2O3 |  | 2.796 |  |  | 10.9 | -45.4 |  |  | 100 |  | 159.6882 | [8 empty] | 100.38 | I | OleicAcid | SHSY5Y | L | H | Human | Epithelial | Adult | Bone Marrow | 6 | MTT | TetrazoliumSalt |  |  |  |  | 2016 | 41 | 10.1002/jat.3213 | Sphere | Reverse Microemulsion | Negative | 164.5 | 202.7 | -11.6 | 30000
Fe2O3 |  | 2.796 |  |  | 10.9 | -45.4 |  |  | 150 |  | 159.6882 | [8 empty] | 101.54 | I | OleicAcid | SHSY5Y | L | H | Human | Epithelial | Adult | Bone Marrow | 6 | MTT | TetrazoliumSalt |  |  |  |  | 2016 | 41 | 10.1002/jat.3213 | Sphere | Reverse Microemulsion | Negative | 164.5 | 202.7 | -11.6 | 30000
Fe2O3 |  | 2.796 |  |  | 10.9 | -45.4 |  |  | 175 |  | 159.6882 | [8 empty] | 98.654 | I | OleicAcid | SHSY5Y | L | H | Human | Epithelial | Adult | Bone Marrow | 6 | MTT | TetrazoliumSalt |  |  |  |  | 2016 | 41 | 10.1002/jat.3213 | Sphere | Reverse Microemulsion | Negative | 164.5 | 202.7 | -11.6 | 30000
Fe2O3 |  | 2.796 |  |  | 10.9 | -45.4 |  |  | 200 |  | 159.6882 | [8 empty] | 101.25 | I | OleicAcid | SHSY5Y | L | H | Human | Epithelial | Adult | Bone Marrow | 6 | MTT | TetrazoliumSalt |  |  |  |  | 2016 | 41 | 10.1002/jat.3213 | Sphere | Reverse Microemulsion | Negative | 164.5 | 202.7 | -11.6 | 30000
Fe2O3 |  | 2.796 |  |  | 10.9 | -45.4 |  |  | 300 |  | 159.6882 | [8 empty] | 100.1 | I | OleicAcid | SHSY5Y | L | H | Human | Epithelial | Adult | Bone Marrow | 6 | MTT | TetrazoliumSalt |  |  |  |  | 2016 | 41 | 10.1002/jat.3213 | Sphere | Reverse Microemulsion | Negative | 164.5 | 202.7 | -11.6 | 30000
Fe2O3 |  | 2.796 |  |  | 10 | -31.8 |  |  | 5 |  | 159.6882 | [8 empty] | 96.535 | I | Silica | SHSY5Y | L | H | Human | Epithelial | Adult | Bone Marrow | 24 | MTT | TetrazoliumSalt |  |  |  |  | 2016 | 41 | 10.1002/jat.3213 | Sphere | Reverse Microemulsion | Negative | 93.3 | 111.1 | -10.3 | 30000
Fe2O3 |  | 2.796 |  |  | 10 | -31.8 |  |  | 10 |  | 159.6882 | [8 empty] | 89.109 | I | Silica | SHSY5Y | L | H | Human | Epithelial | Adult | Bone Marrow | 24 | MTT | TetrazoliumSalt |  |  |  |  | 2016 | 41 | 10.1002/jat.3213 | Sphere | Reverse Microemulsion | Negative | 93.3 | 111.1 | -10.3 | 30000
Fe2O3 |  | 2.796 |  |  | 10 | -31.8 |  |  | 25 |  | 159.6882 | [8 empty] | 99.257 | I | Silica | SHSY5Y | L | H | Human | Epithelial | Adult | Bone Marrow | 24 | MTT | TetrazoliumSalt |  |  |  |  | 2016 | 41 | 10.1002/jat.3213 | Sphere | Reverse Microemulsion | Negative | 93.3 | 111.1 | -10.3 | 30000
Fe2O3 |  | 2.796 |  |  | 10 | -31.8 |  |  | 50 |  | 159.6882 | [8 empty] | 93.069 | I | Silica | SHSY5Y | L | H | Human | Epithelial | Adult | Bone Marrow | 24 | MTT | TetrazoliumSalt |  |  |  |  | 2016 | 41 | 10.1002/jat.3213 | Sphere | Reverse Microemulsion | Negative | 93.3 | 111.1 | -10.3 | 30000
Fe2O3 |  | 2.796 |  |  | 10 | -31.8 |  |  | 75 |  | 159.6882 | [8 empty] | 99.01 | I | Silica | SHSY5Y | L | H | Human | Epithelial | Adult | Bone Marrow | 24 | MTT | TetrazoliumSalt |  |  |  |  | 2016 | 41 | 10.1002/jat.3213 | Sphere | Reverse Microemulsion | Negative | 93.3 | 111.1 | -10.3 | 30000
Fe2O3 |  | 2.796 |  |  | 10 | -31.8 |  |  | 100 |  | 159.6882 | [8 empty] | 103.22 | I | Silica | SHSY5Y | L | H | Human | Epithelial | Adult | Bone Marrow | 24 | MTT | TetrazoliumSalt |  |  |  |  | 2016 | 41 | 10.1002/jat.3213 | Sphere | Reverse Microemulsion | Negative | 93.3 | 111.1 | -10.3 | 30000
Fe2O3 |  | 2.796 |  |  | 10 | -31.8 |  |  | 150 |  | 159.6882 | [8 empty] | 107.67 | I | Silica | SHSY5Y | L | H | Human | Epithelial | Adult | Bone Marrow | 24 | MTT | TetrazoliumSalt |  |  |  |  | 2016 | 41 | 10.1002/jat.3213 | Sphere | Reverse Microemulsion | Negative | 93.3 | 111.1 | -10.3 | 30000
Fe2O3 |  | 2.796 |  |  | 10 | -31.8 |  |  | 175 |  | 159.6882 | [8 empty] | 107.18 | I | Silica | SHSY5Y | L | H | Human | Epithelial | Adult | Bone Marrow | 24 | MTT | TetrazoliumSalt |  |  |  |  | 2016 | 41 | 10.1002/jat.3213 | Sphere | Reverse Microemulsion | Negative | 93.3 | 111.1 | -10.3 | 30000
Fe2O3 |  | 2.796 |  |  | 10 | -31.8 |  |  | 200 |  | 159.6882 | [8 empty] | 106.19 | I | Silica | SHSY5Y | L | H | Human | Epithelial | Adult | Bone Marrow | 24 | MTT | TetrazoliumSalt |  |  |  |  | 2016 | 41 | 10.1002/jat.3213 | Sphere | Reverse Microemulsion | Negative | 93.3 | 111.1 | -10.3 | 30000
Fe2O3 |  | 2.796 |  |  | 10 | -31.8 |  |  | 300 |  | 159.6882 | [8 empty] | 96.04 | I | Silica | SHSY5Y | L | H | Human | Epithelial | Adult | Bone Marrow | 24 | MTT | TetrazoliumSalt |  |  |  |  | 2016 | 41 | 10.1002/jat.3213 | Sphere | Reverse Microemulsion | Negative | 93.3 | 111.1 | -10.3 | 30000
Fe2O3 |  | 2.796 |  |  | 10.9 | -45.4 |  |  | 5 |  | 159.6882 | [8 empty] | 96.058 | I | OleicAcid | SHSY5Y | L | H | Human | Epithelial | Adult | Bone Marrow | 24 | MTT | TetrazoliumSalt |  |  |  |  | 2016 | 41 | 10.1002/jat.3213 | Sphere | Reverse Microemulsion | Negative | 164.5 | 202.7 | -11.6 | 30000
Fe2O3 |  | 2.796 |  |  | 10.9 | -45.4 |  |  | 10 |  | 159.6882 | [8 empty] | 88.558 | I | OleicAcid | SHSY5Y | L | H | Human | Epithelial | Adult | Bone Marrow | 24 | MTT | TetrazoliumSalt |  |  |  |  | 2016 | 41 | 10.1002/jat.3213 | Sphere | Reverse Microemulsion | Negative | 164.5 | 202.7 | -11.6 | 30000
Fe2O3 |  | 2.796 |  |  | 10.9 | -45.4 |  |  | 25 |  | 159.6882 | [8 empty] | 98.654 | I | OleicAcid | SHSY5Y | L | H | Human | Epithelial | Adult | Bone Marrow | 24 | MTT | TetrazoliumSalt |  |  |  |  | 2016 | 41 | 10.1002/jat.3213 | Sphere | Reverse Microemulsion | Negative | 164.5 | 202.7 | -11.6 | 30000
Fe2O3 |  | 2.796 |  |  | 10.9 | -45.4 |  |  | 50 |  | 159.6882 | [8 empty] | 92.596 | I | OleicAcid | SHSY5Y | L | H | Human | Epithelial | Adult | Bone Marrow | 24 | MTT | TetrazoliumSalt |  |  |  |  | 2016 | 41 | 10.1002/jat.3213 | Sphere | Reverse Microemulsion | Negative | 164.5 | 202.7 | -11.6 | 30000
Fe2O3 |  | 2.796 |  |  | 10.9 | -45.4 |  |  | 75 |  | 159.6882 | [8 empty] | 98.654 | I | OleicAcid | SHSY5Y | L | H | Human | Epithelial | Adult | Bone Marrow | 24 | MTT | TetrazoliumSalt |  |  |  |  | 2016 | 41 | 10.1002/jat.3213 | Sphere | Reverse Microemulsion | Negative | 164.5 | 202.7 | -11.6 | 30000
Fe2O3 |  | 2.796 |  |  | 10.9 | -45.4 |  |  | 100 |  | 159.6882 | [8 empty] | 102.69 | I | OleicAcid | SHSY5Y | L | H | Human | Epithelial | Adult | Bone Marrow | 24 | MTT | TetrazoliumSalt |  |  |  |  | 2016 | 41 | 10.1002/jat.3213 | Sphere | Reverse Microemulsion | Negative | 164.5 | 202.7 | -11.6 | 30000
Fe2O3 |  | 2.796 |  |  | 10.9 | -45.4 |  |  | 150 |  | 159.6882 | [8 empty] | 107.31 | I | OleicAcid | SHSY5Y | L | H | Human | Epithelial | Adult | Bone Marrow | 24 | MTT | TetrazoliumSalt |  |  |  |  | 2016 | 41 | 10.1002/jat.3213 | Sphere | Reverse Microemulsion | Negative | 164.5 | 202.7 | -11.6 | 30000
Fe2O3 |  | 2.796 |  |  | 10.9 | -45.4 |  |  | 175 |  | 159.6882 | [8 empty] | 106.44 | I | OleicAcid | SHSY5Y | L | H | Human | Epithelial | Adult | Bone Marrow | 24 | MTT | TetrazoliumSalt |  |  |  |  | 2016 | 41 | 10.1002/jat.3213 | Sphere | Reverse Microemulsion | Negative | 164.5 | 202.7 | -11.6 | 30000
Fe2O3 |  | 2.796 |  |  | 10.9 | -45.4 |  |  | 200 |  | 159.6882 | [8 empty] | 105.87 | I | OleicAcid | SHSY5Y | L | H | Human | Epithelial | Adult | Bone Marrow | 24 | MTT | TetrazoliumSalt |  |  |  |  | 2016 | 41 | 10.1002/jat.3213 | Sphere | Reverse Microemulsion | Negative | 164.5 | 202.7 | -11.6 | 30000
Fe2O3 |  | 2.796 |  |  | 10.9 | -45.4 |  |  | 300 |  | 159.6882 | [8 empty] | 95.481 | I | OleicAcid | SHSY5Y | L | H | Human | Epithelial | Adult | Bone Marrow | 24 | MTT | TetrazoliumSalt |  |  |  |  | 2016 | 41 | 10.1002/jat.3213 | Sphere | Reverse Microemulsion | Negative | 164.5 | 202.7 | -11.6 | 30000
Fe2O3 |  | 2.796 |  |  | 10 | -31.8 |  |  | 5 |  | 159.6882 | [8 empty] | 108.02 | I | Silica | SHSY5Y | L | H | Human | Epithelial | Adult | Bone Marrow | 3 | NRU | NeutralRed |  |  |  |  | 2016 | 41 | 10.1002/jat.3213 | Sphere | Reverse Microemulsion | Negative | 93.3 | 111.1 | -10.3 | 30000
Fe2O3 |  | 2.796 |  |  | 10 | -31.8 |  |  | 10 |  | 159.6882 | [8 empty] | 99.543 | I | Silica | SHSY5Y | L | H | Human | Epithelial | Adult | Bone Marrow | 3 | NRU | NeutralRed |  |  |  |  | 2016 | 41 | 10.1002/jat.3213 | Sphere | Reverse Microemulsion | Negative | 93.3 | 111.1 | -10.3 | 30000
Fe2O3 |  | 2.796 |  |  | 10 | -31.8 |  |  | 25 |  | 159.6882 | [8 empty] | 102.54 | I | Silica | SHSY5Y | L | H | Human | Epithelial | Adult | Bone Marrow | 3 | NRU | NeutralRed |  |  |  |  | 2016 | 41 | 10.1002/jat.3213 | Sphere | Reverse Microemulsion | Negative | 93.3 | 111.1 | -10.3 | 30000
Fe2O3 |  | 2.796 |  |  | 10 | -31.8 |  |  | 50 |  | 159.6882 | [8 empty] | 111.02 | I | Silica | SHSY5Y | L | H | Human | Epithelial | Adult | Bone Marrow | 3 | NRU | NeutralRed |  |  |  |  | 2016 | 41 | 10.1002/jat.3213 | Sphere | Reverse Microemulsion | Negative | 93.3 | 111.1 | -10.3 | 30000
Fe2O3 |  | 2.796 |  |  | 10 | -31.8 |  |  | 75 |  | 159.6882 | [8 empty] | 101.79 | I | Silica | SHSY5Y | L | H | Human | Epithelial | Adult | Bone Marrow | 3 | NRU | NeutralRed |  |  |  |  | 2016 | 41 | 10.1002/jat.3213 | Sphere | Reverse Microemulsion | Negative | 93.3 | 111.1 | -10.3 | 30000
Fe2O3 |  | 2.796 |  |  | 10 | -31.8 |  |  | 100 |  | 159.6882 | [8 empty] | 106.78 | I | Silica | SHSY5Y | L | H | Human | Epithelial | Adult | Bone Marrow | 3 | NRU | NeutralRed |  |  |  |  | 2016 | 41 | 10.1002/jat.3213 | Sphere | Reverse Microemulsion | Negative | 93.3 | 111.1 | -10.3 | 30000
Fe2O3 |  | 2.796 |  |  | 10 | -31.8 |  |  | 150 |  | 159.6882 | [8 empty] | 106.78 | I | Silica | SHSY5Y | L | H | Human | Epithelial | Adult | Bone Marrow | 3 | NRU | NeutralRed |  |  |  |  | 2016 | 41 | 10.1002/jat.3213 | Sphere | Reverse Microemulsion | Negative | 93.3 | 111.1 | -10.3 | 30000
Fe2O3 |  | 2.796 |  |  | 10 | -31.8 |  |  | 175 |  | 159.6882 | [8 empty] | 103.78 | I | Silica | SHSY5Y | L | H | Human | Epithelial | Adult | Bone Marrow | 3 | NRU | NeutralRed |  |  |  |  | 2016 | 41 | 10.1002/jat.3213 | Sphere | Reverse Microemulsion | Negative | 93.3 | 111.1 | -10.3 | 30000
Fe2O3 |  | 2.796 |  |  | 10 | -31.8 |  |  | 200 |  | 159.6882 | [8 empty] | 111.52 | I | Silica | SHSY5Y | L | H | Human | Epithelial | Adult | Bone Marrow | 3 | NRU | NeutralRed |  |  |  |  | 2016 | 41 | 10.1002/jat.3213 | Sphere | Reverse Microemulsion | Negative | 93.3 | 111.1 | -10.3 | 30000
Fe2O3 |  | 2.796 |  |  | 10 | -31.8 |  |  | 300 |  | 159.6882 | [8 empty] | 101.79 | I | Silica | SHSY5Y | L | H | Human | Epithelial | Adult | Bone Marrow | 3 | NRU | NeutralRed |  |  |  |  | 2016 | 41 | 10.1002/jat.3213 | Sphere | Reverse Microemulsion | Negative | 93.3 | 111.1 | -10.3 | 30000
Fe2O3 |  | 2.796 |  |  | 10.9 | -45.4 |  |  | 5 |  | 159.6882 | [8 empty] | 102.39 | I | OleicAcid | SHSY5Y | L | H | Human | Epithelial | Adult | Bone Marrow | 3 | NRU | NeutralRed |  |  |  |  | 2016 | 41 | 10.1002/jat.3213 | Sphere | Reverse Microemulsion | Negative | 164.5 | 202.7 | -11.6 | 30000
Fe2O3 |  | 2.796 |  |  | 10.9 | -45.4 |  |  | 10 |  | 159.6882 | [8 empty] | 103.76 | I | OleicAcid | SHSY5Y | L | H | Human | Epithelial | Adult | Bone Marrow | 3 | NRU | NeutralRed |  |  |  |  | 2016 | 41 | 10.1002/jat.3213 | Sphere | Reverse Microemulsion | Negative | 164.5 | 202.7 | -11.6 | 30000
Fe2O3 |  | 2.796 |  |  | 10.9 | -45.4 |  |  | 25 |  | 159.6882 | [8 empty] | 108.99 | I | OleicAcid | SHSY5Y | L | H | Human | Epithelial | Adult | Bone Marrow | 3 | NRU | NeutralRed |  |  |  |  | 2016 | 41 | 10.1002/jat.3213 | Sphere | Reverse Microemulsion | Negative | 164.5 | 202.7 | -11.6 | 30000
Fe2O3 |  | 2.796 |  |  | 10.9 | -45.4 |  |  | 50 |  | 159.6882 | [8 empty] | 107.61 | I | OleicAcid | SHSY5Y | L | H | Human | Epithelial | Adult | Bone Marrow | 3 | NRU | NeutralRed |  |  |  |  | 2016 | 41 | 10.1002/jat.3213 | Sphere | Reverse Microemulsion | Negative | 164.5 | 202.7 | -11.6 | 30000
Fe2O3 |  | 2.796 |  |  | 10.9 | -45.4 |  |  | 75 |  | 159.6882 | [8 empty] | 112.02 | I | OleicAcid | SHSY5Y | L | H | Human | Epithelial | Adult | Bone Marrow | 3 | NRU | NeutralRed |  |  |  |  | 2016 | 41 | 10.1002/jat.3213 | Sphere | Reverse Microemulsion | Negative | 164.5 | 202.7 | -11.6 | 30000
Fe2O3 |  | 2.796 |  |  | 10.9 | -45.4 |  |  | 100 |  | 159.6882 | [8 empty] | 109.82 | I | OleicAcid | SHSY5Y | L | H | Human | Epithelial | Adult | Bone Marrow | 3 | NRU | NeutralRed |  |  |  |  | 2016 | 41 | 10.1002/jat.3213 | Sphere | Reverse Microemulsion | Negative | 164.5 | 202.7 | -11.6 | 30000
Fe2O3 |  | 2.796 |  |  | 10.9 | -45.4 |  |  | 150 |  | 159.6882 | [8 empty] | 81.743 | I | OleicAcid | SHSY5Y | L | H | Human | Epithelial | Adult | Bone Marrow | 3 | NRU | NeutralRed |  |  |  |  | 2016 | 41 | 10.1002/jat.3213 | Sphere | Reverse Microemulsion | Negative | 164.5 | 202.7 | -11.6 | 30000
Fe2O3 |  | 2.796 |  |  | 10.9 | -45.4 |  |  | 175 |  | 159.6882 | [8 empty] | 111.74 | I | OleicAcid | SHSY5Y | L | H | Human | Epithelial | Adult | Bone Marrow | 3 | NRU | NeutralRed |  |  |  |  | 2016 | 41 | 10.1002/jat.3213 | Sphere | Reverse Microemulsion | Negative | 164.5 | 202.7 | -11.6 | 30000
Fe2O3 |  | 2.796 |  |  | 10.9 | -45.4 |  |  | 200 |  | 159.6882 | [8 empty] | 108.44 | I | OleicAcid | SHSY5Y | L | H | Human | Epithelial | Adult | Bone Marrow | 3 | NRU | NeutralRed |  |  |  |  | 2016 | 41 | 10.1002/jat.3213 | Sphere | Reverse Microemulsion | Negative | 164.5 | 202.7 | -11.6 | 30000
Fe2O3 |  | 2.796 |  |  | 10.9 | -45.4 |  |  | 300 |  | 159.6882 | [8 empty] | 115.87 | I | OleicAcid | SHSY5Y | L | H | Human | Epithelial | Adult | Bone Marrow | 3 | NRU | NeutralRed |  |  |  |  | 2016 | 41 | 10.1002/jat.3213 | Sphere | Reverse Microemulsion | Negative | 164.5 | 202.7 | -11.6 | 30000
Fe2O3 |  | 2.796 |  |  | 10 | -31.8 |  |  | 5 |  | 159.6882 | [8 empty] | 93.555 | I | Silica | SHSY5Y | L | H | Human | Epithelial | Adult | Bone Marrow | 6 | NRU | NeutralRed |  |  |  |  | 2016 | 41 | 10.1002/jat.3213 | Sphere | Reverse Microemulsion | Negative | 93.3 | 111.1 | -10.3 | 30000
Fe2O3 |  | 2.796 |  |  | 10 | -31.8 |  |  | 10 |  | 159.6882 | [8 empty] | 101.29 | I | Silica | SHSY5Y | L | H | Human | Epithelial | Adult | Bone Marrow | 6 | NRU | NeutralRed |  |  |  |  | 2016 | 41 | 10.1002/jat.3213 | Sphere | Reverse Microemulsion | Negative | 93.3 | 111.1 | -10.3 | 30000
Fe2O3 |  | 2.796 |  |  | 10 | -31.8 |  |  | 25 |  | 159.6882 | [8 empty] | 100.04 | I | Silica | SHSY5Y | L | H | Human | Epithelial | Adult | Bone Marrow | 6 | NRU | NeutralRed |  |  |  |  | 2016 | 41 | 10.1002/jat.3213 | Sphere | Reverse Microemulsion | Negative | 93.3 | 111.1 | -10.3 | 30000
Fe2O3 |  | 2.796 |  |  | 10 | -31.8 |  |  | 50 |  | 159.6882 | [8 empty] | 98.295 | I | Silica | SHSY5Y | L | H | Human | Epithelial | Adult | Bone Marrow | 6 | NRU | NeutralRed |  |  |  |  | 2016 | 41 | 10.1002/jat.3213 | Sphere | Reverse Microemulsion | Negative | 93.3 | 111.1 | -10.3 | 30000
Fe2O3 |  | 2.796 |  |  | 10 | -31.8 |  |  | 75 |  | 159.6882 | [8 empty] | 100.04 | I | Silica | SHSY5Y | L | H | Human | Epithelial | Adult | Bone Marrow | 6 | NRU | NeutralRed |  |  |  |  | 2016 | 41 | 10.1002/jat.3213 | Sphere | Reverse Microemulsion | Negative | 93.3 | 111.1 | -10.3 | 30000
Fe2O3 |  | 2.796 |  |  | 10 | -31.8 |  |  | 100 |  | 159.6882 | [8 empty] | 95.8 | I | Silica | SHSY5Y | L | H | Human | Epithelial | Adult | Bone Marrow | 6 | NRU | NeutralRed |  |  |  |  | 2016 | 41 | 10.1002/jat.3213 | Sphere | Reverse Microemulsion | Negative | 93.3 | 111.1 | -10.3 | 30000
Fe2O3 |  | 2.796 |  |  | 10 | -31.8 |  |  | 150 |  | 159.6882 | [8 empty] | 100.04 | I | Silica | SHSY5Y | L | H | Human | Epithelial | Adult | Bone Marrow | 6 | NRU | NeutralRed |  |  |  |  | 2016 | 41 | 10.1002/jat.3213 | Sphere | Reverse Microemulsion | Negative | 93.3 | 111.1 | -10.3 | 30000
Fe2O3 |  | 2.796 |  |  | 10 | -31.8 |  |  | 175 |  | 159.6882 | [8 empty] | 102.54 | I | Silica | SHSY5Y | L | H | Human | Epithelial | Adult | Bone Marrow | 6 | NRU | NeutralRed |  |  |  |  | 2016 | 41 | 10.1002/jat.3213 | Sphere | Reverse Microemulsion | Negative | 93.3 | 111.1 | -10.3 | 30000
Fe2O3 |  | 2.796 |  |  | 10 | -31.8 |  |  | 200 |  | 159.6882 | [8 empty] | 98.046 | I | Silica | SHSY5Y | L | H | Human | Epithelial | Adult | Bone Marrow | 6 | NRU | NeutralRed |  |  |  |  | 2016 | 41 | 10.1002/jat.3213 | Sphere | Reverse Microemulsion | Negative | 93.3 | 111.1 | -10.3 | 30000
Fe2O3 |  | 2.796 |  |  | 10 | -31.8 |  |  | 300 |  | 159.6882 | [8 empty] | 94.553 | I | Silica | SHSY5Y | L | H | Human | Epithelial | Adult | Bone Marrow | 6 | NRU | NeutralRed |  |  |  |  | 2016 | 41 | 10.1002/jat.3213 | Sphere | Reverse Microemulsion | Negative | 93.3 | 111.1 | -10.3 | 30000
Fe2O3 |  | 2.796 |  |  | 10.9 | -45.4 |  |  | 5 |  | 159.6882 | [8 empty] | 96.881 | I | OleicAcid | SHSY5Y | L | H | Human | Epithelial | Adult | Bone Marrow | 6 | NRU | NeutralRed |  |  |  |  | 2016 | 41 | 10.1002/jat.3213 | Sphere | Reverse Microemulsion | Negative | 164.5 | 202.7 | -11.6 | 30000
Fe2O3 |  | 2.796 |  |  | 10.9 | -45.4 |  |  | 10 |  | 159.6882 | [8 empty] | 101.01 | I | OleicAcid | SHSY5Y | L | H | Human | Epithelial | Adult | Bone Marrow | 6 | NRU | NeutralRed |  |  |  |  | 2016 | 41 | 10.1002/jat.3213 | Sphere | Reverse Microemulsion | Negative | 164.5 | 202.7 | -11.6 | 30000
Fe2O3 |  | 2.796 |  |  | 10.9 | -45.4 |  |  | 25 |  | 159.6882 | [8 empty] | 104.59 | I | OleicAcid | SHSY5Y | L | H | Human | Epithelial | Adult | Bone Marrow | 6 | NRU | NeutralRed |  |  |  |  | 2016 | 41 | 10.1002/jat.3213 | Sphere | Reverse Microemulsion | Negative | 164.5 | 202.7 | -11.6 | 30000
Fe2O3 |  | 2.796 |  |  | 10.9 | -45.4 |  |  | 50 |  | 159.6882 | [8 empty] | 99.633 | I | OleicAcid | SHSY5Y | L | H | Human | Epithelial | Adult | Bone Marrow | 6 | NRU | NeutralRed |  |  |  |  | 2016 | 41 | 10.1002/jat.3213 | Sphere | Reverse Microemulsion | Negative | 164.5 | 202.7 | -11.6 | 30000
Fe2O3 |  | 2.796 |  |  | 10.9 | -45.4 |  |  | 75 |  | 159.6882 | [8 empty] | 101.56 | I | OleicAcid | SHSY5Y | L | H | Human | Epithelial | Adult | Bone Marrow | 6 | NRU | NeutralRed |  |  |  |  | 2016 | 41 | 10.1002/jat.3213 | Sphere | Reverse Microemulsion | Negative | 164.5 | 202.7 | -11.6 | 30000
Fe2O3 |  | 2.796 |  |  | 10.9 | -45.4 |  |  | 100 |  | 159.6882 | [8 empty] | 94.679 | I | OleicAcid | SHSY5Y | L | H | Human | Epithelial | Adult | Bone Marrow | 6 | NRU | NeutralRed |  |  |  |  | 2016 | 41 | 10.1002/jat.3213 | Sphere | Reverse Microemulsion | Negative | 164.5 | 202.7 | -11.6 | 30000
Fe2O3 |  | 2.796 |  |  | 10.9 | -45.4 |  |  | 150 |  | 159.6882 | [8 empty] | 104.04 | I | OleicAcid | SHSY5Y | L | H | Human | Epithelial | Adult | Bone Marrow | 6 | NRU | NeutralRed |  |  |  |  | 2016 | 41 | 10.1002/jat.3213 | Sphere | Reverse Microemulsion | Negative | 164.5 | 202.7 | -11.6 | 30000
Fe2O3 |  | 2.796 |  |  | 10.9 | -45.4 |  |  | 175 |  | 159.6882 | [8 empty] | 103.76 | I | OleicAcid | SHSY5Y | L | H | Human | Epithelial | Adult | Bone Marrow | 6 | NRU | NeutralRed |  |  |  |  | 2016 | 41 | 10.1002/jat.3213 | Sphere | Reverse Microemulsion | Negative | 164.5 | 202.7 | -11.6 | 30000
Fe2O3 |  | 2.796 |  |  | 10.9 | -45.4 |  |  | 200 |  | 159.6882 | [8 empty] | 107.34 | I | OleicAcid | SHSY5Y | L | H | Human | Epithelial | Adult | Bone Marrow | 6 | NRU | NeutralRed |  |  |  |  | 2016 | 41 | 10.1002/jat.3213 | Sphere | Reverse Microemulsion | Negative | 164.5 | 202.7 | -11.6 | 30000
Fe2O3 |  | 2.796 |  |  | 10.9 | -45.4 |  |  | 300 |  | 159.6882 | [8 empty] | 97.982 | I | OleicAcid | SHSY5Y | L | H | Human | Epithelial | Adult | Bone Marrow | 6 | NRU | NeutralRed |  |  |  |  | 2016 | 41 | 10.1002/jat.3213 | Sphere | Reverse Microemulsion | Negative | 164.5 | 202.7 | -11.6 | 30000
Fe2O3 |  | 2.796 |  |  | 10 | -31.8 |  |  | 5 |  | 159.6882 | [8 empty] | 108.52 | I | Silica | SHSY5Y | L | H | Human | Epithelial | Adult | Bone Marrow | 24 | NRU | NeutralRed |  |  |  |  | 2016 | 41 | 10.1002/jat.3213 | Sphere | Reverse Microemulsion | Negative | 93.3 | 111.1 | -10.3 | 30000
Fe2O3 |  | 2.796 |  |  | 10 | -31.8 |  |  | 10 |  | 159.6882 | [8 empty] | 108.02 | I | Silica | SHSY5Y | L | H | Human | Epithelial | Adult | Bone Marrow | 24 | NRU | NeutralRed |  |  |  |  | 2016 | 41 | 10.1002/jat.3213 | Sphere | Reverse Microemulsion | Negative | 93.3 | 111.1 | -10.3 | 30000
Fe2O3 |  | 2.796 |  |  | 10 | -31.8 |  |  | 25 |  | 159.6882 | [8 empty] | 107.28 | I | Silica | SHSY5Y | L | H | Human | Epithelial | Adult | Bone Marrow | 24 | NRU | NeutralRed |  |  |  |  | 2016 | 41 | 10.1002/jat.3213 | Sphere | Reverse Microemulsion | Negative | 93.3 | 111.1 | -10.3 | 30000
Fe2O3 |  | 2.796 |  |  | 10 | -31.8 |  |  | 50 |  | 159.6882 | [8 empty] | 105.53 | I | Silica | SHSY5Y | L | H | Human | Epithelial | Adult | Bone Marrow | 24 | NRU | NeutralRed |  |  |  |  | 2016 | 41 | 10.1002/jat.3213 | Sphere | Reverse Microemulsion | Negative | 93.3 | 111.1 | -10.3 | 30000
Fe2O3 |  | 2.796 |  |  | 10 | -31.8 |  |  | 75 |  | 159.6882 | [8 empty] | 112.77 | I | Silica | SHSY5Y | L | H | Human | Epithelial | Adult | Bone Marrow | 24 | NRU | NeutralRed |  |  |  |  | 2016 | 41 | 10.1002/jat.3213 | Sphere | Reverse Microemulsion | Negative | 93.3 | 111.1 | -10.3 | 30000
Fe2O3 |  | 2.796 |  |  | 10 | -31.8 |  |  | 100 |  | 159.6882 | [8 empty] | 107.28 | I | Silica | SHSY5Y | L | H | Human | Epithelial | Adult | Bone Marrow | 24 | NRU | NeutralRed |  |  |  |  | 2016 | 41 | 10.1002/jat.3213 | Sphere | Reverse Microemulsion | Negative | 93.3 | 111.1 | -10.3 | 30000
Fe2O3 |  | 2.796 |  |  | 10 | -31.8 |  |  | 150 |  | 159.6882 | [8 empty] | 104.28 | I | Silica | SHSY5Y | L | H | Human | Epithelial | Adult | Bone Marrow | 24 | NRU | NeutralRed |  |  |  |  | 2016 | 41 | 10.1002/jat.3213 | Sphere | Reverse Microemulsion | Negative | 93.3 | 111.1 | -10.3 | 30000
Fe2O3 |  | 2.796 |  |  | 10 | -31.8 |  |  | 175 |  | 159.6882 | [8 empty] | 98.046 | I | Silica | SHSY5Y | L | H | Human | Epithelial | Adult | Bone Marrow | 24 | NRU | NeutralRed |  |  |  |  | 2016 | 41 | 10.1002/jat.3213 | Sphere | Reverse Microemulsion | Negative | 93.3 | 111.1 | -10.3 | 30000
Fe2O3 |  | 2.796 |  |  | 10 | -31.8 |  |  | 200 |  | 159.6882 | [8 empty] | 96.05 | I | Silica | SHSY5Y | L | H | Human | Epithelial | Adult | Bone Marrow | 24 | NRU | NeutralRed |  |  |  |  | 2016 | 41 | 10.1002/jat.3213 | Sphere | Reverse Microemulsion | Negative | 93.3 | 111.1 | -10.3 | 30000
Fe2O3 |  | 2.796 |  |  | 10 | -31.8 |  |  | 300 |  | 159.6882 | [8 empty] | 88.316 | I | Silica | SHSY5Y | L | H | Human | Epithelial | Adult | Bone Marrow | 24 | NRU | NeutralRed |  |  |  |  | 2016 | 41 | 10.1002/jat.3213 | Sphere | Reverse Microemulsion | Negative | 93.3 | 111.1 | -10.3 | 30000
Fe2O3 |  | 2.796 |  |  | 10.9 | -45.4 |  |  | 5 |  | 159.6882 | [8 empty] | 96.881 | I | OleicAcid | SHSY5Y | L | H | Human | Epithelial | Adult | Bone Marrow | 24 | NRU | NeutralRed |  |  |  |  | 2016 | 41 | 10.1002/jat.3213 | Sphere | Reverse Microemulsion | Negative | 164.5 | 202.7 | -11.6 | 30000
Fe2O3 |  | 2.796 |  |  | 10.9 | -45.4 |  |  | 10 |  | 159.6882 | [8 empty] | 105.96 | I | OleicAcid | SHSY5Y | L | H | Human | Epithelial | Adult | Bone Marrow | 24 | NRU | NeutralRed |  |  |  |  | 2016 | 41 | 10.1002/jat.3213 | Sphere | Reverse Microemulsion | Negative | 164.5 | 202.7 | -11.6 | 30000
Fe2O3 |  | 2.796 |  |  | 10.9 | -45.4 |  |  | 25 |  | 159.6882 | [8 empty] | 104.59 | I | OleicAcid | SHSY5Y | L | H | Human | Epithelial | Adult | Bone Marrow | 24 | NRU | NeutralRed |  |  |  |  | 2016 | 41 | 10.1002/jat.3213 | Sphere | Reverse Microemulsion | Negative | 164.5 | 202.7 | -11.6 | 30000
Fe2O3 |  | 2.796 |  |  | 10.9 | -45.4 |  |  | 50 |  | 159.6882 | [8 empty] | 104.04 | I | OleicAcid | SHSY5Y | L | H | Human | Epithelial | Adult | Bone Marrow | 24 | NRU | NeutralRed |  |  |  |  | 2016 | 41 | 10.1002/jat.3213 | Sphere | Reverse Microemulsion | Negative | 164.5 | 202.7 | -11.6 | 30000
Fe2O3 |  | 2.796 |  |  | 10.9 | -45.4 |  |  | 75 |  | 159.6882 | [8 empty] | 107.06 | I | OleicAcid | SHSY5Y | L | H | Human | Epithelial | Adult | Bone Marrow | 24 | NRU | NeutralRed |  |  |  |  | 2016 | 41 | 10.1002/jat.3213 | Sphere | Reverse Microemulsion | Negative | 164.5 | 202.7 | -11.6 | 30000
Fe2O3 |  | 2.796 |  |  | 10.9 | -45.4 |  |  | 100 |  | 159.6882 | [8 empty] | 105.69 | I | OleicAcid | SHSY5Y | L | H | Human | Epithelial | Adult | Bone Marrow | 24 | NRU | NeutralRed |  |  |  |  | 2016 | 41 | 10.1002/jat.3213 | Sphere | Reverse Microemulsion | Negative | 164.5 | 202.7 | -11.6 | 30000
Fe2O3 |  | 2.796 |  |  | 10.9 | -45.4 |  |  | 150 |  | 159.6882 | [8 empty] | 104.31 | I | OleicAcid | SHSY5Y | L | H | Human | Epithelial | Adult | Bone Marrow | 24 | NRU | NeutralRed |  |  |  |  | 2016 | 41 | 10.1002/jat.3213 | Sphere | Reverse Microemulsion | Negative | 164.5 | 202.7 | -11.6 | 30000
Fe2O3 |  | 2.796 |  |  | 10.9 | -45.4 |  |  | 175 |  | 159.6882 | [8 empty] | 102.39 | I | OleicAcid | SHSY5Y | L | H | Human | Epithelial | Adult | Bone Marrow | 24 | NRU | NeutralRed |  |  |  |  | 2016 | 41 | 10.1002/jat.3213 | Sphere | Reverse Microemulsion | Negative | 164.5 | 202.7 | -11.6 | 30000
Fe2O3 |  | 2.796 |  |  | 10.9 | -45.4 |  |  | 200 |  | 159.6882 | [8 empty] | 96.33 | I | OleicAcid | SHSY5Y | L | H | Human | Epithelial | Adult | Bone Marrow | 24 | NRU | NeutralRed |  |  |  |  | 2016 | 41 | 10.1002/jat.3213 | Sphere | Reverse Microemulsion | Negative | 164.5 | 202.7 | -11.6 | 30000
Fe2O3 |  | 2.796 |  |  | 10.9 | -45.4 |  |  | 300 |  | 159.6882 | [8 empty] | 97.431 | I | OleicAcid | SHSY5Y | L | H | Human | Epithelial | Adult | Bone Marrow | 24 | NRU | NeutralRed |  |  |  |  | 2016 | 41 | 10.1002/jat.3213 | Sphere | Reverse Microemulsion | Negative | 164.5 | 202.7 | -11.6 | 30000
ZnO |  | 2.545 |  |  | 100 | -8.23 |  |  | 10 |  | 81.4084 | [8 empty] | 97.431 | I |  | SHSY5Y | L | H | Human | Epithelial | Adult | Bone Marrow | 3 | MTT | TetrazoliumSalt |  |  |  |  | 2013 | 42 | 10.1016/j.envint.2013.02.013 | Sphere | Commercial | Negative | 243.7 | 273.4 | -11.7 | 350000
ZnO |  | 2.545 |  |  | 100 | -8.23 |  |  | 15 |  | 81.4084 | [8 empty] | 90.711 | I |  | SHSY5Y | L | H | Human | Epithelial | Adult | Bone Marrow | 3 | MTT | TetrazoliumSalt |  |  |  |  | 2013 | 42 | 10.1016/j.envint.2013.02.013 | Sphere | Commercial | Negative | 243.7 | 273.4 | -11.7 | 350000
ZnO |  | 2.545 |  |  | 100 | -8.23 |  |  | 20 |  | 81.4084 | [8 empty] | 89.526 | I |  | SHSY5Y | L | H | Human | Epithelial | Adult | Bone Marrow | 3 | MTT | TetrazoliumSalt |  |  |  |  | 2013 | 42 | 10.1016/j.envint.2013.02.013 | Sphere | Commercial | Negative | 243.7 | 273.4 | -11.7 | 350000
ZnO |  | 2.545 |  |  | 100 | -8.23 |  |  | 25 |  | 81.4084 | [8 empty] | 76.877 | I |  | SHSY5Y | L | H | Human | Epithelial | Adult | Bone Marrow | 3 | MTT | TetrazoliumSalt |  |  |  |  | 2013 | 42 | 10.1016/j.envint.2013.02.013 | Sphere | Commercial | Negative | 243.7 | 273.4 | -11.7 | 350000
ZnO |  | 2.545 |  |  | 100 | -8.23 |  |  | 30 |  | 81.4084 | [8 empty] | 71.146 | I |  | SHSY5Y | L | H | Human | Epithelial | Adult | Bone Marrow | 3 | MTT | TetrazoliumSalt |  |  |  |  | 2013 | 42 | 10.1016/j.envint.2013.02.013 | Sphere | Commercial | Negative | 243.7 | 273.4 | -11.7 | 350000
ZnO |  | 2.545 |  |  | 100 | -8.23 |  |  | 35 |  | 81.4084 | [8 empty] | 64.822 | I |  | SHSY5Y | L | H | Human | Epithelial | Adult | Bone Marrow | 3 | MTT | TetrazoliumSalt |  |  |  |  | 2013 | 42 | 10.1016/j.envint.2013.02.013 | Sphere | Commercial | Negative | 243.7 | 273.4 | -11.7 | 350000
ZnO |  | 2.545 |  |  | 100 | -8.23 |  |  | 40 |  | 81.4084 | [8 empty] | 61.66 | I |  | SHSY5Y | L | H | Human | Epithelial | Adult | Bone Marrow | 3 | MTT | TetrazoliumSalt |  |  |  |  | 2013 | 42 | 10.1016/j.envint.2013.02.013 | Sphere | Commercial | Negative | 243.7 | 273.4 | -11.7 | 350000
ZnO |  | 2.545 |  |  | 100 | -8.23 |  |  | 80 |  | 81.4084 | [8 empty] | 48.419 | I |  | SHSY5Y | L | H | Human | Epithelial | Adult | Bone Marrow | 3 | MTT | TetrazoliumSalt |  |  |  |  | 2013 | 42 | 10.1016/j.envint.2013.02.013 | Sphere | Commercial | Negative | 243.7 | 273.4 | -11.7 | 350000
ZnO |  | 2.545 |  |  | 100 | -8.23 |  |  | 10 |  | 81.4084 | [8 empty] | 95.85 | I |  | SHSY5Y | L | H | Human | Epithelial | Adult | Bone Marrow | 6 | MTT | TetrazoliumSalt |  |  |  |  | 2013 | 42 | 10.1016/j.envint.2013.02.013 | Sphere | Commercial | Negative | 243.7 | 273.4 | -11.7 | 350000
ZnO |  | 2.545 |  |  | 100 | -8.23 |  |  | 15 |  | 81.4084 | [8 empty] | 86.759 | I |  | SHSY5Y | L | H | Human | Epithelial | Adult | Bone Marrow | 6 | MTT | TetrazoliumSalt |  |  |  |  | 2013 | 42 | 10.1016/j.envint.2013.02.013 | Sphere | Commercial | Negative | 243.7 | 273.4 | -11.7 | 350000
ZnO |  | 2.545 |  |  | 100 | -8.23 |  |  | 20 |  | 81.4084 | [8 empty] | 81.225 | I |  | SHSY5Y | L | H | Human | Epithelial | Adult | Bone Marrow | 6 | MTT | TetrazoliumSalt |  |  |  |  | 2013 | 42 | 10.1016/j.envint.2013.02.013 | Sphere | Commercial | Negative | 243.7 | 273.4 | -11.7 | 350000
ZnO |  | 2.545 |  |  | 100 | -8.23 |  |  | 25 |  | 81.4084 | [8 empty] | 72.53 | I |  | SHSY5Y | L | H | Human | Epithelial | Adult | Bone Marrow | 6 | MTT | TetrazoliumSalt |  |  |  |  | 2013 | 42 | 10.1016/j.envint.2013.02.013 | Sphere | Commercial | Negative | 243.7 | 273.4 | -11.7 | 350000
ZnO |  | 2.545 |  |  | 100 | -8.23 |  |  | 30 |  | 81.4084 | [8 empty] | 68.577 | I |  | SHSY5Y | L | H | Human | Epithelial | Adult | Bone Marrow | 6 | MTT | TetrazoliumSalt |  |  |  |  | 2013 | 42 | 10.1016/j.envint.2013.02.013 | Sphere | Commercial | Negative | 243.7 | 273.4 | -11.7 | 350000
ZnO |  | 2.545 |  |  | 100 | -8.23 |  |  | 35 |  | 81.4084 | [8 empty] | 61.067 | I |  | SHSY5Y | L | H | Human | Epithelial | Adult | Bone Marrow | 6 | MTT | TetrazoliumSalt |  |  |  |  | 2013 | 42 | 10.1016/j.envint.2013.02.013 | Sphere | Commercial | Negative | 243.7 | 273.4 | -11.7 | 350000
ZnO |  | 2.545 |  |  | 100 | -8.23 |  |  | 40 |  | 81.4084 | [8 empty] | 57.115 | I |  | SHSY5Y | L | H | Human | Epithelial | Adult | Bone Marrow | 6 | MTT | TetrazoliumSalt |  |  |  |  | 2013 | 42 | 10.1016/j.envint.2013.02.013 | Sphere | Commercial | Negative | 243.7 | 273.4 | -11.7 | 350000
ZnO |  | 2.545 |  |  | 100 | -8.23 |  |  | 80 |  | 81.4084 | [8 empty] | 30.435 | I |  | SHSY5Y | L | H | Human | Epithelial | Adult | Bone Marrow | 6 | MTT | TetrazoliumSalt |  |  |  |  | 2013 | 42 | 10.1016/j.envint.2013.02.013 | Sphere | Commercial | Negative | 243.7 | 273.4 | -11.7 | 350000
ZnO |  | 2.545 |  |  | 100 | -8.23 |  |  | 10 |  | 81.4084 | [8 empty] | 79.249 | I |  | SHSY5Y | L | H | Human | Epithelial | Adult | Bone Marrow | 24 | MTT | TetrazoliumSalt |  |  |  |  | 2013 | 42 | 10.1016/j.envint.2013.02.013 | Sphere | Commercial | Negative | 243.7 | 273.4 | -11.7 | 350000
ZnO |  | 2.545 |  |  | 100 | -8.23 |  |  | 15 |  | 81.4084 | [8 empty] | 80.237 | I |  | SHSY5Y | L | H | Human | Epithelial | Adult | Bone Marrow | 24 | MTT | TetrazoliumSalt |  |  |  |  | 2013 | 42 | 10.1016/j.envint.2013.02.013 | Sphere | Commercial | Negative | 243.7 | 273.4 | -11.7 | 350000
ZnO |  | 2.545 |  |  | 100 | -8.23 |  |  | 20 |  | 81.4084 | [8 empty] | 72.134 | I |  | SHSY5Y | L | H | Human | Epithelial | Adult | Bone Marrow | 24 | MTT | TetrazoliumSalt |  |  |  |  | 2013 | 42 | 10.1016/j.envint.2013.02.013 | Sphere | Commercial | Negative | 243.7 | 273.4 | -11.7 | 350000
ZnO |  | 2.545 |  |  | 100 | -8.23 |  |  | 25 |  | 81.4084 | [8 empty] | 14.625 | I |  | SHSY5Y | L | H | Human | Epithelial | Adult | Bone Marrow | 24 | MTT | TetrazoliumSalt |  |  |  |  | 2013 | 42 | 10.1016/j.envint.2013.02.013 | Sphere | Commercial | Negative | 243.7 | 273.4 | -11.7 | 350000
ZnO |  | 2.545 |  |  | 100 | -8.23 |  |  | 30 |  | 81.4084 | [8 empty] | 11.858 | I |  | SHSY5Y | L | H | Human | Epithelial | Adult | Bone Marrow | 24 | MTT | TetrazoliumSalt |  |  |  |  | 2013 | 42 | 10.1016/j.envint.2013.02.013 | Sphere | Commercial | Negative | 243.7 | 273.4 | -11.7 | 350000
ZnO |  | 2.545 |  |  | 100 | -8.23 |  |  | 35 |  | 81.4084 | [8 empty] | 9.6838 | I |  | SHSY5Y | L | H | Human | Epithelial | Adult | Bone Marrow | 24 | MTT | TetrazoliumSalt |  |  |  |  | 2013 | 42 | 10.1016/j.envint.2013.02.013 | Sphere | Commercial | Negative | 243.7 | 273.4 | -11.7 | 350000
ZnO |  | 2.545 |  |  | 100 | -8.23 |  |  | 40 |  | 81.4084 | [8 empty] | 9.2885 | I |  | SHSY5Y | L | H | Human | Epithelial | Adult | Bone Marrow | 24 | MTT | TetrazoliumSalt |  |  |  |  | 2013 | 42 | 10.1016/j.envint.2013.02.013 | Sphere | Commercial | Negative | 243.7 | 273.4 | -11.7 | 350000
ZnO |  | 2.545 |  |  | 100 | -8.23 |  |  | 80 |  | 81.4084 | [8 empty] | -3.5573 | I |  | SHSY5Y | L | H | Human | Epithelial | Adult | Bone Marrow | 24 | MTT | TetrazoliumSalt |  |  |  |  | 2013 | 42 | 10.1016/j.envint.2013.02.013 | Sphere | Commercial | Negative | 243.7 | 273.4 | -11.7 | 350000
ZnO |  | 2.545 |  |  | 100 | -8.23 |  |  | 10 |  | 81.4084 | [8 empty] | 77.273 | I |  | SHSY5Y | L | H | Human | Epithelial | Adult | Bone Marrow | 48 | MTT | TetrazoliumSalt |  |  |  |  | 2013 | 42 | 10.1016/j.envint.2013.02.013 | Sphere | Commercial | Negative | 243.7 | 273.4 | -11.7 | 350000
ZnO |  | 2.545 |  |  | 100 | -8.23 |  |  | 15 |  | 81.4084 | [8 empty] | 72.134 | I |  | SHSY5Y | L | H | Human | Epithelial | Adult | Bone Marrow | 48 | MTT | TetrazoliumSalt |  |  |  |  | 2013 | 42 | 10.1016/j.envint.2013.02.013 | Sphere | Commercial | Negative | 243.7 | 273.4 | -11.7 | 350000
ZnO |  | 2.545 |  |  | 100 | -8.23 |  |  | 20 |  | 81.4084 | [8 empty] | 56.719 | I |  | SHSY5Y | L | H | Human | Epithelial | Adult | Bone Marrow | 48 | MTT | TetrazoliumSalt |  |  |  |  | 2013 | 42 | 10.1016/j.envint.2013.02.013 | Sphere | Commercial | Negative | 243.7 | 273.4 | -11.7 | 350000
ZnO |  | 2.545 |  |  | 100 | -8.23 |  |  | 25 |  | 81.4084 | [8 empty] | 10.079 | I |  | SHSY5Y | L | H | Human | Epithelial | Adult | Bone Marrow | 48 | MTT | TetrazoliumSalt |  |  |  |  | 2013 | 42 | 10.1016/j.envint.2013.02.013 | Sphere | Commercial | Negative | 243.7 | 273.4 | -11.7 | 350000
ZnO |  | 2.545 |  |  | 100 | -8.23 |  |  | 30 |  | 81.4084 | [8 empty] | 9.0909 | I |  | SHSY5Y | L | H | Human | Epithelial | Adult | Bone Marrow | 48 | MTT | TetrazoliumSalt |  |  |  |  | 2013 | 42 | 10.1016/j.envint.2013.02.013 | Sphere | Commercial | Negative | 243.7 | 273.4 | -11.7 | 350000
ZnO |  | 2.545 |  |  | 100 | -8.23 |  |  | 35 |  | 81.4084 | [8 empty] | 7.9051 | I |  | SHSY5Y | L | H | Human | Epithelial | Adult | Bone Marrow | 48 | MTT | TetrazoliumSalt |  |  |  |  | 2013 | 42 | 10.1016/j.envint.2013.02.013 | Sphere | Commercial | Negative | 243.7 | 273.4 | -11.7 | 350000
ZnO |  | 2.545 |  |  | 100 | -8.23 |  |  | 40 |  | 81.4084 | [8 empty] | 7.9051 | I |  | SHSY5Y | L | H | Human | Epithelial | Adult | Bone Marrow | 48 | MTT | TetrazoliumSalt |  |  |  |  | 2013 | 42 | 10.1016/j.envint.2013.02.013 | Sphere | Commercial | Negative | 243.7 | 273.4 | -11.7 | 350000
ZnO |  | 2.545 |  |  | 100 | -8.23 |  |  | 10 |  | 81.4084 | [8 empty] | 101.97 | I |  | SHSY5Y | L | H | Human | Epithelial | Adult | Bone Marrow | 3 | NRU | NeutralRed |  |  |  |  | 2013 | 42 | 10.1016/j.envint.2013.02.013 | Sphere | Commercial | Negative | 243.7 | 273.4 | -11.7 | 350000
ZnO |  | 2.545 |  |  | 100 | -8.23 |  |  | 15 |  | 81.4084 | [8 empty] | 92.358 | I |  | SHSY5Y | L | H | Human | Epithelial | Adult | Bone Marrow | 3 | NRU | NeutralRed |  |  |  |  | 2013 | 42 | 10.1016/j.envint.2013.02.013 | Sphere | Commercial | Negative | 243.7 | 273.4 | -11.7 | 350000
ZnO |  | 2.545 |  |  | 100 | -8.23 |  |  | 20 |  | 81.4084 | [8 empty] | 86.463 | I |  | SHSY5Y | L | H | Human | Epithelial | Adult | Bone Marrow | 3 | NRU | NeutralRed |  |  |  |  | 2013 | 42 | 10.1016/j.envint.2013.02.013 | Sphere | Commercial | Negative | 243.7 | 273.4 | -11.7 | 350000
ZnO |  | 2.545 |  |  | 100 | -8.23 |  |  | 25 |  | 81.4084 | [8 empty] | 65.066 | I |  | SHSY5Y | L | H | Human | Epithelial | Adult | Bone Marrow | 3 | NRU | NeutralRed |  |  |  |  | 2013 | 42 | 10.1016/j.envint.2013.02.013 | Sphere | Commercial | Negative | 243.7 | 273.4 | -11.7 | 350000
ZnO |  | 2.545 |  |  | 100 | -8.23 |  |  | 30 |  | 81.4084 | [8 empty] | 56.769 | I |  | SHSY5Y | L | H | Human | Epithelial | Adult | Bone Marrow | 3 | NRU | NeutralRed |  |  |  |  | 2013 | 42 | 10.1016/j.envint.2013.02.013 | Sphere | Commercial | Negative | 243.7 | 273.4 | -11.7 | 350000
ZnO |  | 2.545 |  |  | 100 | -8.23 |  |  | 35 |  | 81.4084 | [8 empty] | 56.769 | I |  | SHSY5Y | L | H | Human | Epithelial | Adult | Bone Marrow | 3 | NRU | NeutralRed |  |  |  |  | 2013 | 42 | 10.1016/j.envint.2013.02.013 | Sphere | Commercial | Negative | 243.7 | 273.4 | -11.7 | 350000
ZnO |  | 2.545 |  |  | 100 | -8.23 |  |  | 40 |  | 81.4084 | [8 empty] | 50.437 | I |  | SHSY5Y | L | H | Human | Epithelial | Adult | Bone Marrow | 3 | NRU | NeutralRed |  |  |  |  | 2013 | 42 | 10.1016/j.envint.2013.02.013 | Sphere | Commercial | Negative | 243.7 | 273.4 | -11.7 | 350000
ZnO |  | 2.545 |  |  | 100 | -8.23 |  |  | 80 |  | 81.4084 | [8 empty] | 61.572 | I |  | SHSY5Y | L | H | Human | Epithelial | Adult | Bone Marrow | 3 | NRU | NeutralRed |  |  |  |  | 2013 | 42 | 10.1016/j.envint.2013.02.013 | Sphere | Commercial | Negative | 243.7 | 273.4 | -11.7 | 350000
ZnO |  | 2.545 |  |  | 100 | -8.23 |  |  | 10 |  | 81.4084 | [8 empty] | 104.8 | I |  | SHSY5Y | L | H | Human | Epithelial | Adult | Bone Marrow | 6 | NRU | NeutralRed |  |  |  |  | 2013 | 42 | 10.1016/j.envint.2013.02.013 | Sphere | Commercial | Negative | 243.7 | 273.4 | -11.7 | 350000
ZnO |  | 2.545 |  |  | 100 | -8.23 |  |  | 15 |  | 81.4084 | [8 empty] | 100.44 | I |  | SHSY5Y | L | H | Human | Epithelial | Adult | Bone Marrow | 6 | NRU | NeutralRed |  |  |  |  | 2013 | 42 | 10.1016/j.envint.2013.02.013 | Sphere | Commercial | Negative | 243.7 | 273.4 | -11.7 | 350000
ZnO |  | 2.545 |  |  | 100 | -8.23 |  |  | 20 |  | 81.4084 | [8 empty] | 105.9 | I |  | SHSY5Y | L | H | Human | Epithelial | Adult | Bone Marrow | 6 | NRU | NeutralRed |  |  |  |  | 2013 | 42 | 10.1016/j.envint.2013.02.013 | Sphere | Commercial | Negative | 243.7 | 273.4 | -11.7 | 350000
ZnO |  | 2.545 |  |  | 100 | -8.23 |  |  | 25 |  | 81.4084 | [8 empty] | 76.856 | I |  | SHSY5Y | L | H | Human | Epithelial | Adult | Bone Marrow | 6 | NRU | NeutralRed |  |  |  |  | 2013 | 42 | 10.1016/j.envint.2013.02.013 | Sphere | Commercial | Negative | 243.7 | 273.4 | -11.7 | 350000
ZnO |  | 2.545 |  |  | 100 | -8.23 |  |  | 30 |  | 81.4084 | [8 empty] | 60.262 | I |  | SHSY5Y | L | H | Human | Epithelial | Adult | Bone Marrow | 6 | NRU | NeutralRed |  |  |  |  | 2013 | 42 | 10.1016/j.envint.2013.02.013 | Sphere | Commercial | Negative | 243.7 | 273.4 | -11.7 | 350000
ZnO |  | 2.545 |  |  | 100 | -8.23 |  |  | 35 |  | 81.4084 | [8 empty] | 56.114 | I |  | SHSY5Y | L | H | Human | Epithelial | Adult | Bone Marrow | 6 | NRU | NeutralRed |  |  |  |  | 2013 | 42 | 10.1016/j.envint.2013.02.013 | Sphere | Commercial | Negative | 243.7 | 273.4 | -11.7 | 350000
ZnO |  | 2.545 |  |  | 100 | -8.23 |  |  | 40 |  | 81.4084 | [8 empty] | 53.275 | I |  | SHSY5Y | L | H | Human | Epithelial | Adult | Bone Marrow | 6 | NRU | NeutralRed |  |  |  |  | 2013 | 42 | 10.1016/j.envint.2013.02.013 | Sphere | Commercial | Negative | 243.7 | 273.4 | -11.7 | 350000
ZnO |  | 2.545 |  |  | 100 | -8.23 |  |  | 80 |  | 81.4084 | [8 empty] | 59.825 | I |  | SHSY5Y | L | H | Human | Epithelial | Adult | Bone Marrow | 6 | NRU | NeutralRed |  |  |  |  | 2013 | 42 | 10.1016/j.envint.2013.02.013 | Sphere | Commercial | Negative | 243.7 | 273.4 | -11.7 | 350000
ZnO |  | 2.545 |  |  | 100 | -8.23 |  |  | 10 |  | 81.4084 | [8 empty] | 104.8 | I |  | SHSY5Y | L | H | Human | Epithelial | Adult | Bone Marrow | 24 | NRU | NeutralRed |  |  |  |  | 2013 | 42 | 10.1016/j.envint.2013.02.013 | Sphere | Commercial | Negative | 243.7 | 273.4 | -11.7 | 350000
ZnO |  | 2.545 |  |  | 100 | -8.23 |  |  | 15 |  | 81.4084 | [8 empty] | 100 | I |  | SHSY5Y | L | H | Human | Epithelial | Adult | Bone Marrow | 24 | NRU | NeutralRed |  |  |  |  | 2013 | 42 | 10.1016/j.envint.2013.02.013 | Sphere | Commercial | Negative | 243.7 | 273.4 | -11.7 | 350000
ZnO |  | 2.545 |  |  | 100 | -8.23 |  |  | 20 |  | 81.4084 | [8 empty] | 92.795 | I |  | SHSY5Y | L | H | Human | Epithelial | Adult | Bone Marrow | 24 | NRU | NeutralRed |  |  |  |  | 2013 | 42 | 10.1016/j.envint.2013.02.013 | Sphere | Commercial | Negative | 243.7 | 273.4 | -11.7 | 350000
ZnO |  | 2.545 |  |  | 100 | -8.23 |  |  | 25 |  | 81.4084 | [8 empty] | 75.109 | I |  | SHSY5Y | L | H | Human | Epithelial | Adult | Bone Marrow | 24 | NRU | NeutralRed |  |  |  |  | 2013 | 42 | 10.1016/j.envint.2013.02.013 | Sphere | Commercial | Negative | 243.7 | 273.4 | -11.7 | 350000
ZnO |  | 2.545 |  |  | 100 | -8.23 |  |  | 30 |  | 81.4084 | [8 empty] | 70.742 | I |  | SHSY5Y | L | H | Human | Epithelial | Adult | Bone Marrow | 24 | NRU | NeutralRed |  |  |  |  | 2013 | 42 | 10.1016/j.envint.2013.02.013 | Sphere | Commercial | Negative | 243.7 | 273.4 | -11.7 | 350000
ZnO |  | 2.545 |  |  | 100 | -8.23 |  |  | 35 |  | 81.4084 | [8 empty] | 68.996 | I |  | SHSY5Y | L | H | Human | Epithelial | Adult | Bone Marrow | 24 | NRU | NeutralRed |  |  |  |  | 2013 | 42 | 10.1016/j.envint.2013.02.013 | Sphere | Commercial | Negative | 243.7 | 273.4 | -11.7 | 350000
ZnO |  | 2.545 |  |  | 100 | -8.23 |  |  | 40 |  | 81.4084 | [8 empty] | 69.432 | I |  | SHSY5Y | L | H | Human | Epithelial | Adult | Bone Marrow | 24 | NRU | NeutralRed |  |  |  |  | 2013 | 42 | 10.1016/j.envint.2013.02.013 | Sphere | Commercial | Negative | 243.7 | 273.4 | -11.7 | 350000
ZnO |  | 2.545 |  |  | 100 | -8.23 |  |  | 80 |  | 81.4084 | [8 empty] | 49.345 | I |  | SHSY5Y | L | H | Human | Epithelial | Adult | Bone Marrow | 24 | NRU | NeutralRed |  |  |  |  | 2013 | 42 | 10.1016/j.envint.2013.02.013 | Sphere | Commercial | Negative | 243.7 | 273.4 | -11.7 | 350000
ZnO |  | 2.545 |  |  | 100 | -8.23 |  |  | 10 |  | 81.4084 | [8 empty] | 96.288 | I |  | SHSY5Y | L | H | Human | Epithelial | Adult | Bone Marrow | 48 | NRU | NeutralRed |  |  |  |  | 2013 | 42 | 10.1016/j.envint.2013.02.013 | Sphere | Commercial | Negative | 243.7 | 273.4 | -11.7 | 350000
ZnO |  | 2.545 |  |  | 100 | -8.23 |  |  | 15 |  | 81.4084 | [8 empty] | 100.44 | I |  | SHSY5Y | L | H | Human | Epithelial | Adult | Bone Marrow | 48 | NRU | NeutralRed |  |  |  |  | 2013 | 42 | 10.1016/j.envint.2013.02.013 | Sphere | Commercial | Negative | 243.7 | 273.4 | -11.7 | 350000
ZnO |  | 2.545 |  |  | 100 | -8.23 |  |  | 20 |  | 81.4084 | [8 empty] | 82.314 | I |  | SHSY5Y | L | H | Human | Epithelial | Adult | Bone Marrow | 48 | NRU | NeutralRed |  |  |  |  | 2013 | 42 | 10.1016/j.envint.2013.02.013 | Sphere | Commercial | Negative | 243.7 | 273.4 | -11.7 | 350000
ZnO |  | 2.545 |  |  | 100 | -8.23 |  |  | 25 |  | 81.4084 | [8 empty] | 63.755 | I |  | SHSY5Y | L | H | Human | Epithelial | Adult | Bone Marrow | 48 | NRU | NeutralRed |  |  |  |  | 2013 | 42 | 10.1016/j.envint.2013.02.013 | Sphere | Commercial | Negative | 243.7 | 273.4 | -11.7 | 350000
ZnO |  | 2.545 |  |  | 100 | -8.23 |  |  | 30 |  | 81.4084 | [8 empty] | 60.262 | I |  | SHSY5Y | L | H | Human | Epithelial | Adult | Bone Marrow | 48 | NRU | NeutralRed |  |  |  |  | 2013 | 42 | 10.1016/j.envint.2013.02.013 | Sphere | Commercial | Negative | 243.7 | 273.4 | -11.7 | 350000
ZnO |  | 2.545 |  |  | 100 | -8.23 |  |  | 35 |  | 81.4084 | [8 empty] | 59.607 | I |  | SHSY5Y | L | H | Human | Epithelial | Adult | Bone Marrow | 48 | NRU | NeutralRed |  |  |  |  | 2013 | 42 | 10.1016/j.envint.2013.02.013 | Sphere | Commercial | Negative | 243.7 | 273.4 | -11.7 | 350000
ZnO |  | 2.545 |  |  | 100 | -8.23 |  |  | 40 |  | 81.4084 | [8 empty] | 64.192 | I |  | SHSY5Y | L | H | Human | Epithelial | Adult | Bone Marrow | 48 | NRU | NeutralRed |  |  |  |  | 2013 | 42 | 10.1016/j.envint.2013.02.013 | Sphere | Commercial | Negative | 243.7 | 273.4 | -11.7 | 350000
ZnO |  | 2.545 |  |  | 100 | -8.23 |  |  | 80 |  | 81.4084 | [8 empty] | 55.677 | I |  | SHSY5Y | L | H | Human | Epithelial | Adult | Bone Marrow | 48 | NRU | NeutralRed |  |  |  |  | 2013 | 42 | 10.1016/j.envint.2013.02.013 | Sphere | Commercial | Negative | 243.7 | 273.4 | -11.7 | 350000
ZnO |  | 2.545 |  |  | 50 |  |  |  | 1 |  | 81.4084 | [8 empty] | 91.342 | I |  | Macrophages | P | A | Mouse | Macrophage | Adult | Peritoneal Cavity | 24 | MTT | TetrazoliumSalt |  |  |  |  | 2014 | 43 | 10.1016/j.tiv.2013.12.004 | Sphere | Commercial | Negative |  | 278.8 | -11.5 | 400000
ZnO |  | 2.545 |  |  | 50 |  |  |  | 2.5 |  | 81.4084 | [8 empty] | 61.905 | I |  | Macrophages | P | A | Mouse | Macrophage | Adult | Peritoneal Cavity | 24 | MTT | TetrazoliumSalt |  |  |  |  | 2014 | 43 | 10.1016/j.tiv.2013.12.004 | Sphere | Commercial | Negative |  | 278.8 | -11.5 | 400000
ZnO |  | 2.545 |  |  | 50 |  |  |  | 5 |  | 81.4084 | [8 empty] | 31.818 | I |  | Macrophages | P | A | Mouse | Macrophage | Adult | Peritoneal Cavity | 24 | MTT | TetrazoliumSalt |  |  |  |  | 2014 | 43 | 10.1016/j.tiv.2013.12.004 | Sphere | Commercial | Negative |  | 278.8 | -11.5 | 400000
ZnO |  | 2.545 |  |  | 50 |  |  |  | 10 |  | 81.4084 | [8 empty] | 15.152 | I |  | Macrophages | P | A | Mouse | Macrophage | Adult | Peritoneal Cavity | 24 | MTT | TetrazoliumSalt |  |  |  |  | 2014 | 43 | 10.1016/j.tiv.2013.12.004 | Sphere | Commercial | Negative |  | 278.8 | -11.5 | 400000
SiO2 |  | 2.926667 |  |  | 21.8 |  |  |  | 5 |  | 60.0843 | [8 empty] | 92.5 | I |  | HUVEC | P | H | Human | Endothelial | Embryonic | Umbilical Vein | 24 | CVS | CrystalViolet |  |  |  |  | 2019 | 44 | 10.1186/s12951-019-0456-4 | Sphere | Sol-Gel Method |  | 18.7 |  |  | 100000
SiO2 |  | 2.926667 |  |  | 21.8 |  |  |  | 10 |  | 60.0843 | [8 empty] | 80.208 | I |  | HUVEC | P | H | Human | Endothelial | Embryonic | Umbilical Vein | 24 | CVS | CrystalViolet |  |  |  |  | 2019 | 44 | 10.1186/s12951-019-0456-4 | Sphere | Sol-Gel Method |  | 18.7 |  |  | 100000
SiO2 |  | 2.926667 |  |  | 21.8 |  |  |  | 15 |  | 60.0843 | [8 empty] | 63.958 | I |  | HUVEC | P | H | Human | Endothelial | Embryonic | Umbilical Vein | 24 | CVS | CrystalViolet |  |  |  |  | 2019 | 44 | 10.1186/s12951-019-0456-4 | Sphere | Sol-Gel Method |  | 18.7 |  |  | 100000
SiO2 |  | 2.926667 |  |  | 21.8 |  |  |  | 20 |  | 60.0843 | [8 empty] | 45.417 | I |  | HUVEC | P | H | Human | Endothelial | Embryonic | Umbilical Vein | 24 | CVS | CrystalViolet |  |  |  |  | 2019 | 44 | 10.1186/s12951-019-0456-4 | Sphere | Sol-Gel Method |  | 18.7 |  |  | 100000
SiO2 |  | 2.926667 |  |  | 21.8 |  |  |  | 25 |  | 60.0843 | [8 empty] | 36.458 | I |  | HUVEC | P | H | Human | Endothelial | Embryonic | Umbilical Vein | 24 | CVS | CrystalViolet |  |  |  |  | 2019 | 44 | 10.1186/s12951-019-0456-4 | Sphere | Sol-Gel Method |  | 18.7 |  |  | 100000
SiO2 |  | 2.926667 |  |  | 31.4 |  |  |  | 5 |  | 60.0843 | [8 empty] | 97.292 | I |  | HUVEC | P | H | Human | Endothelial | Embryonic | Umbilical Vein | 24 | CVS | CrystalViolet |  |  |  |  | 2019 | 44 | 10.1186/s12951-019-0456-4 | Sphere | Sol-Gel Method |  | 30.2 |  |  | 100000
SiO2 |  | 2.926667 |  |  | 31.4 |  |  |  | 10 |  | 60.0843 | [8 empty] | 93.958 | I |  | HUVEC | P | H | Human | Endothelial | Embryonic | Umbilical Vein | 24 | CVS | CrystalViolet |  |  |  |  | 2019 | 44 | 10.1186/s12951-019-0456-4 | Sphere | Sol-Gel Method |  | 30.2 |  |  | 100000
SiO2 |  | 2.926667 |  |  | 31.4 |  |  |  | 15 |  | 60.0843 | [8 empty] | 87.083 | I |  | HUVEC | P | H | Human | Endothelial | Embryonic | Umbilical Vein | 24 | CVS | CrystalViolet |  |  |  |  | 2019 | 44 | 10.1186/s12951-019-0456-4 | Sphere | Sol-Gel Method |  | 30.2 |  |  | 100000
SiO2 |  | 2.926667 |  |  | 31.4 |  |  |  | 20 |  | 60.0843 | [8 empty] | 82.5 | I |  | HUVEC | P | H | Human | Endothelial | Embryonic | Umbilical Vein | 24 | CVS | CrystalViolet |  |  |  |  | 2019 | 44 | 10.1186/s12951-019-0456-4 | Sphere | Sol-Gel Method |  | 30.2 |  |  | 100000
SiO2 |  | 2.926667 |  |  | 31.4 |  |  |  | 25 |  | 60.0843 | [8 empty] | 74.167 | I |  | HUVEC | P | H | Human | Endothelial | Embryonic | Umbilical Vein | 24 | CVS | CrystalViolet |  |  |  |  | 2019 | 44 | 10.1186/s12951-019-0456-4 | Sphere | Sol-Gel Method |  | 30.2 |  |  | 100000
SiO2 |  | 2.926667 |  |  | 56.7 |  |  |  | 5 |  | 60.0843 | [8 empty] | 92.5 | I |  | HUVEC | P | H | Human | Endothelial | Embryonic | Umbilical Vein | 24 | CVS | CrystalViolet |  |  |  |  | 2019 | 44 | 10.1186/s12951-019-0456-4 | Sphere | Sol-Gel Method |  | 50.4 |  |  | 100000
SiO2 |  | 2.926667 |  |  | 56.7 |  |  |  | 10 |  | 60.0843 | [8 empty] | 90.625 | I |  | HUVEC | P | H | Human | Endothelial | Embryonic | Umbilical Vein | 24 | CVS | CrystalViolet |  |  |  |  | 2019 | 44 | 10.1186/s12951-019-0456-4 | Sphere | Sol-Gel Method |  | 50.4 |  |  | 100000
SiO2 |  | 2.926667 |  |  | 56.7 |  |  |  | 15 |  | 60.0843 | [8 empty] | 86.25 | I |  | HUVEC | P | H | Human | Endothelial | Embryonic | Umbilical Vein | 24 | CVS | CrystalViolet |  |  |  |  | 2019 | 44 | 10.1186/s12951-019-0456-4 | Sphere | Sol-Gel Method |  | 50.4 |  |  | 100000
SiO2 |  | 2.926667 |  |  | 56.7 |  |  |  | 20 |  | 60.0843 | [8 empty] | 84.167 | I |  | HUVEC | P | H | Human | Endothelial | Embryonic | Umbilical Vein | 24 | CVS | CrystalViolet |  |  |  |  | 2019 | 44 | 10.1186/s12951-019-0456-4 | Sphere | Sol-Gel Method |  | 50.4 |  |  | 100000
SiO2 |  | 2.926667 |  |  | 56.7 |  |  |  | 25 |  | 60.0843 | [8 empty] | 79.792 | I |  | HUVEC | P | H | Human | Endothelial | Embryonic | Umbilical Vein | 24 | CVS | CrystalViolet |  |  |  |  | 2019 | 44 | 10.1186/s12951-019-0456-4 | Sphere | Sol-Gel Method |  | 50.4 |  |  | 100000
ZnO |  | 2.545 |  |  | 71 |  |  |  | 10 |  | 81.4084 | [8 empty] | 88.254 | I |  | HepG2 | L | H | Human | Epithelial | Adult | Liver | 48 | MTT | TetrazoliumSalt |  |  |  |  | 2011 | 45 | 10.1016/j.scitotenv.2011.07.039 | Sph/Rho/Rod | Commercial |  |  |  |  | 60000
ZnO |  | 2.545 |  |  | 71 |  |  |  | 25 |  | 81.4084 | [8 empty] | 67.143 | I |  | HepG2 | L | H | Human | Epithelial | Adult | Liver | 48 | MTT | TetrazoliumSalt |  |  |  |  | 2011 | 45 | 10.1016/j.scitotenv.2011.07.039 | Sph/Rho/Rod | Commercial |  |  |  |  | 60000
ZnO |  | 2.545 |  |  | 71 |  |  |  | 50 |  | 81.4084 | [8 empty] | 10 | I |  | HepG2 | L | H | Human | Epithelial | Adult | Liver | 48 | MTT | TetrazoliumSalt |  |  |  |  | 2011 | 45 | 10.1016/j.scitotenv.2011.07.039 | Sph/Rho/Rod | Commercial |  |  |  |  | 60000
ZnO |  | 2.545 |  |  | 71 |  |  |  | 100 |  | 81.4084 | [8 empty] | 11.587 | I |  | HepG2 | L | H | Human | Epithelial | Adult | Liver | 48 | MTT | TetrazoliumSalt |  |  |  |  | 2011 | 45 | 10.1016/j.scitotenv.2011.07.039 | Sph/Rho/Rod | Commercial |  |  |  |  | 60000
TiO2 |  | 2.806667 |  |  | 42.3 |  |  |  | 25 |  | 79.8658 | [8 empty] | 90.794 | I |  | HepG2 | L | H | Human | Epithelial | Adult | Liver | 48 | MTT | TetrazoliumSalt |  |  |  |  | 2011 | 45 | 10.1016/j.scitotenv.2011.07.039 | Rho/Sph | Commercial |  |  |  |  | 60000
TiO2 |  | 2.806667 |  |  | 42.3 |  |  |  | 50 |  | 79.8658 | [8 empty] | 94.921 | I |  | HepG2 | L | H | Human | Epithelial | Adult | Liver | 48 | MTT | TetrazoliumSalt |  |  |  |  | 2011 | 45 | 10.1016/j.scitotenv.2011.07.039 | Rho/Sph | Commercial |  |  |  |  | 60000
TiO2 |  | 2.806667 |  |  | 42.3 |  |  |  | 100 |  | 79.8658 | [8 empty] | 115.4 | I |  | HepG2 | L | H | Human | Epithelial | Adult | Liver | 48 | MTT | TetrazoliumSalt |  |  |  |  | 2011 | 45 | 10.1016/j.scitotenv.2011.07.039 | Rho/Sph | Commercial |  |  |  |  | 60000
TiO2 |  | 2.806667 |  |  | 42.3 |  |  |  | 200 |  | 79.8658 | [8 empty] | 103.17 | I |  | HepG2 | L | H | Human | Epithelial | Adult | Liver | 48 | MTT | TetrazoliumSalt |  |  |  |  | 2011 | 45 | 10.1016/j.scitotenv.2011.07.039 | Rho/Sph | Commercial |  |  |  |  | 60000
CuO |  | 2.67 |  |  | 28 |  |  |  | 5 |  | 79.5454 | [8 empty] | 51.746 | I |  | HepG2 | L | H | Human | Epithelial | Adult | Liver | 48 | MTT | TetrazoliumSalt |  |  |  |  | 2011 | 45 | 10.1016/j.scitotenv.2011.07.039 | Sphere | Commercial |  |  |  |  | 60000
CuO |  | 2.67 |  |  | 28 |  |  |  | 10 |  | 79.5454 | [8 empty] | 38.889 | I |  | HepG2 | L | H | Human | Epithelial | Adult | Liver | 48 | MTT | TetrazoliumSalt |  |  |  |  | 2011 | 45 | 10.1016/j.scitotenv.2011.07.039 | Sphere | Commercial |  |  |  |  | 60000
CuO |  | 2.67 |  |  | 28 |  |  |  | 25 |  | 79.5454 | [8 empty] | 20.317 | I |  | HepG2 | L | H | Human | Epithelial | Adult | Liver | 48 | MTT | TetrazoliumSalt |  |  |  |  | 2011 | 45 | 10.1016/j.scitotenv.2011.07.039 | Sphere | Commercial |  |  |  |  | 60000
CuO |  | 2.67 |  |  | 28 |  |  |  | 50 |  | 79.5454 | [8 empty] | 13.651 | I |  | HepG2 | L | H | Human | Epithelial | Adult | Liver | 48 | MTT | TetrazoliumSalt |  |  |  |  | 2011 | 45 | 10.1016/j.scitotenv.2011.07.039 | Sphere | Commercial |  |  |  |  | 60000
Co3O4 |  | 2.771429 |  |  | 78.3 |  |  |  | 10 |  | 240.797185 | [8 empty] | 70.635 | I |  | HepG2 | L | H | Human | Epithelial | Adult | Liver | 48 | MTT | TetrazoliumSalt |  |  |  |  | 2011 | 45 | 10.1016/j.scitotenv.2011.07.039 | Rho/Qua | Commercial |  |  |  |  | 60000
Co3O4 |  | 2.771429 |  |  | 78.3 |  |  |  | 25 |  | 240.797185 | [8 empty] | 42.381 | I |  | HepG2 | L | H | Human | Epithelial | Adult | Liver | 48 | MTT | TetrazoliumSalt |  |  |  |  | 2011 | 45 | 10.1016/j.scitotenv.2011.07.039 | Rho/Qua | Commercial |  |  |  |  | 60000
Co3O4 |  | 2.771429 |  |  | 78.3 |  |  |  | 50 |  | 240.797185 | [8 empty] | 23.968 | I |  | HepG2 | L | H | Human | Epithelial | Adult | Liver | 48 | MTT | TetrazoliumSalt |  |  |  |  | 2011 | 45 | 10.1016/j.scitotenv.2011.07.039 | Rho/Qua | Commercial |  |  |  |  | 60000
Co3O4 |  | 2.771429 |  |  | 78.3 |  |  |  | 100 |  | 240.797185 | [8 empty] | 12.063 | I |  | HepG2 | L | H | Human | Epithelial | Adult | Liver | 48 | MTT | TetrazoliumSalt |  |  |  |  | 2011 | 45 | 10.1016/j.scitotenv.2011.07.039 | Rho/Qua | Commercial |  |  |  |  | 60000
ZnO |  | 2.545 |  |  | 71 |  |  |  | 25 |  | 81.4084 | [8 empty] | 90.095 | I |  | Hepatocytes | P | A | Catfish | Epithelial | Adult | Liver | 48 | MTT | TetrazoliumSalt |  |  |  |  | 2011 | 45 | 10.1016/j.scitotenv.2011.07.039 | Sph/Rho/Rod | Commercial |  |  |  |  | 60000
ZnO |  | 2.545 |  |  | 71 |  |  |  | 50 |  | 81.4084 | [8 empty] | 85.333 | I |  | Hepatocytes | P | A | Catfish | Epithelial | Adult | Liver | 48 | MTT | TetrazoliumSalt |  |  |  |  | 2011 | 45 | 10.1016/j.scitotenv.2011.07.039 | Sph/Rho/Rod | Commercial |  |  |  |  | 60000
ZnO |  | 2.545 |  |  | 71 |  |  |  | 100 |  | 81.4084 | [8 empty] | 79.429 | I |  | Hepatocytes | P | A | Catfish | Epithelial | Adult | Liver | 48 | MTT | TetrazoliumSalt |  |  |  |  | 2011 | 45 | 10.1016/j.scitotenv.2011.07.039 | Sph/Rho/Rod | Commercial |  |  |  |  | 60000
ZnO |  | 2.545 |  |  | 71 |  |  |  | 200 |  | 81.4084 | [8 empty] | 55.81 | I |  | Hepatocytes | P | A | Catfish | Epithelial | Adult | Liver | 48 | MTT | TetrazoliumSalt |  |  |  |  | 2011 | 45 | 10.1016/j.scitotenv.2011.07.039 | Sph/Rho/Rod | Commercial |  |  |  |  | 60000
TiO2 |  | 2.806667 |  |  | 42.3 |  |  |  | 25 |  | 79.8658 | [8 empty] | 100.19 | I |  | Hepatocytes | P | A | Catfish | Epithelial | Adult | Liver | 48 | MTT | TetrazoliumSalt |  |  |  |  | 2011 | 45 | 10.1016/j.scitotenv.2011.07.039 | Rho/Sph | Commercial |  |  |  |  | 60000
TiO2 |  | 2.806667 |  |  | 42.3 |  |  |  | 50 |  | 79.8658 | [8 empty] | 93.333 | I |  | Hepatocytes | P | A | Catfish | Epithelial | Adult | Liver | 48 | MTT | TetrazoliumSalt |  |  |  |  | 2011 | 45 | 10.1016/j.scitotenv.2011.07.039 | Rho/Sph | Commercial |  |  |  |  | 60000
TiO2 |  | 2.806667 |  |  | 42.3 |  |  |  | 100 |  | 79.8658 | [8 empty] | 120.38 | I |  | Hepatocytes | P | A | Catfish | Epithelial | Adult | Liver | 48 | MTT | TetrazoliumSalt |  |  |  |  | 2011 | 45 | 10.1016/j.scitotenv.2011.07.039 | Rho/Sph | Commercial |  |  |  |  | 60000
TiO2 |  | 2.806667 |  |  | 42.3 |  |  |  | 200 |  | 79.8658 | [8 empty] | 96.952 | I |  | Hepatocytes | P | A | Catfish | Epithelial | Adult | Liver | 48 | MTT | TetrazoliumSalt |  |  |  |  | 2011 | 45 | 10.1016/j.scitotenv.2011.07.039 | Rho/Sph | Commercial |  |  |  |  | 60000
CuO |  | 2.67 |  |  | 28 |  |  |  | 25 |  | 79.5454 | [8 empty] | 89.333 | I |  | Hepatocytes | P | A | Catfish | Epithelial | Adult | Liver | 48 | MTT | TetrazoliumSalt |  |  |  |  | 2011 | 45 | 10.1016/j.scitotenv.2011.07.039 | Sphere | Commercial |  |  |  |  | 60000
CuO |  | 2.67 |  |  | 28 |  |  |  | 50 |  | 79.5454 | [8 empty] | 90.667 | I |  | Hepatocytes | P | A | Catfish | Epithelial | Adult | Liver | 48 | MTT | TetrazoliumSalt |  |  |  |  | 2011 | 45 | 10.1016/j.scitotenv.2011.07.039 | Sphere | Commercial |  |  |  |  | 60000
CuO |  | 2.67 |  |  | 28 |  |  |  | 100 |  | 79.5454 | [8 empty] | 67.81 | I |  | Hepatocytes | P | A | Catfish | Epithelial | Adult | Liver | 48 | MTT | TetrazoliumSalt |  |  |  |  | 2011 | 45 | 10.1016/j.scitotenv.2011.07.039 | Sphere | Commercial |  |  |  |  | 60000
CuO |  | 2.67 |  |  | 28 |  |  |  | 200 |  | 79.5454 | [8 empty] | 48.952 | I |  | Hepatocytes | P | A | Catfish | Epithelial | Adult | Liver | 48 | MTT | TetrazoliumSalt |  |  |  |  | 2011 | 45 | 10.1016/j.scitotenv.2011.07.039 | Sphere | Commercial |  |  |  |  | 60000
Co3O4 |  | 2.771429 |  |  | 78.3 |  |  |  | 25 |  | 240.797185 | [8 empty] | 137.9 | I |  | Hepatocytes | P | A | Catfish | Epithelial | Adult | Liver | 48 | MTT | TetrazoliumSalt |  |  |  |  | 2011 | 45 | 10.1016/j.scitotenv.2011.07.039 | Rho/Qua | Commercial |  |  |  |  | 60000
Co3O4 |  | 2.771429 |  |  | 78.3 |  |  |  | 50 |  | 240.797185 | [8 empty] | 114.1 | I |  | Hepatocytes | P | A | Catfish | Epithelial | Adult | Liver | 48 | MTT | TetrazoliumSalt |  |  |  |  | 2011 | 45 | 10.1016/j.scitotenv.2011.07.039 | Rho/Qua | Commercial |  |  |  |  | 60000
Co3O4 |  | 2.771429 |  |  | 78.3 |  |  |  | 100 |  | 240.797185 | [8 empty] | 82.095 | I |  | Hepatocytes | P | A | Catfish | Epithelial | Adult | Liver | 48 | MTT | TetrazoliumSalt |  |  |  |  | 2011 | 45 | 10.1016/j.scitotenv.2011.07.039 | Rho/Qua | Commercial |  |  |  |  | 60000
Co3O4 |  | 2.771429 |  |  | 78.3 |  |  |  | 200 |  | 240.797185 | [8 empty] | 70.095 | I |  | Hepatocytes | P | A | Catfish | Epithelial | Adult | Liver | 48 | MTT | TetrazoliumSalt |  |  |  |  | 2011 | 45 | 10.1016/j.scitotenv.2011.07.039 | Rho/Qua | Commercial |  |  |  |  | 60000
TiO2 |  | 2.806667 |  |  | 25 |  |  |  | 1 |  | 79.8658 | [8 empty] | 100.97 | I |  | A549 | L | H | Human | Epithelial | Adult | Lung | 6 | MTT | TetrazoliumSalt |  |  |  |  | 2013 | 46 | 10.1177/0960327112462725 | Sphere | Commercial | Negative |  | 434.1 | -7.83 | 10000
TiO2 |  | 2.806667 |  |  | 25 |  |  |  | 5 |  | 79.8658 | [8 empty] | 97.742 | I |  | A549 | L | H | Human | Epithelial | Adult | Lung | 6 | MTT | TetrazoliumSalt |  |  |  |  | 2013 | 46 | 10.1177/0960327112462725 | Sphere | Commercial | Negative |  | 434.1 | -7.83 | 10000
TiO2 |  | 2.806667 |  |  | 25 |  |  |  | 10 |  | 79.8658 | [8 empty] | 95.161 | I |  | A549 | L | H | Human | Epithelial | Adult | Lung | 6 | MTT | TetrazoliumSalt |  |  |  |  | 2013 | 46 | 10.1177/0960327112462725 | Sphere | Commercial | Negative |  | 434.1 | -7.83 | 10000
TiO2 |  | 2.806667 |  |  | 25 |  |  |  | 50 |  | 79.8658 | [8 empty] | 96.935 | I |  | A549 | L | H | Human | Epithelial | Adult | Lung | 6 | MTT | TetrazoliumSalt |  |  |  |  | 2013 | 46 | 10.1177/0960327112462725 | Sphere | Commercial | Negative |  | 434.1 | -7.83 | 10000
TiO2 |  | 2.806667 |  |  | 25 |  |  |  | 100 |  | 79.8658 | [8 empty] | 95.161 | I |  | A549 | L | H | Human | Epithelial | Adult | Lung | 6 | MTT | TetrazoliumSalt |  |  |  |  | 2013 | 46 | 10.1177/0960327112462725 | Sphere | Commercial | Negative |  | 434.1 | -7.83 | 10000
TiO2 |  | 2.806667 |  |  | 25 |  |  |  | 1 |  | 79.8658 | [8 empty] | 97.742 | I |  | A549 | L | H | Human | Epithelial | Adult | Lung | 24 | MTT | TetrazoliumSalt |  |  |  |  | 2013 | 46 | 10.1177/0960327112462725 | Sphere | Commercial | Negative |  | 434.1 | -7.83 | 10000
TiO2 |  | 2.806667 |  |  | 25 |  |  |  | 5 |  | 79.8658 | [8 empty] | 95.645 | I |  | A549 | L | H | Human | Epithelial | Adult | Lung | 24 | MTT | TetrazoliumSalt |  |  |  |  | 2013 | 46 | 10.1177/0960327112462725 | Sphere | Commercial | Negative |  | 434.1 | -7.83 | 10000
TiO2 |  | 2.806667 |  |  | 25 |  |  |  | 10 |  | 79.8658 | [8 empty] | 92.19 | I |  | A549 | L | H | Human | Epithelial | Adult | Lung | 24 | MTT | TetrazoliumSalt |  |  |  |  | 2013 | 46 | 10.1177/0960327112462725 | Sphere | Commercial | Negative |  | 434.1 | -7.83 | 10000
TiO2 |  | 2.806667 |  |  | 25 |  |  |  | 50 |  | 79.8658 | [8 empty] | 87.07 | I |  | A549 | L | H | Human | Epithelial | Adult | Lung | 24 | MTT | TetrazoliumSalt |  |  |  |  | 2013 | 46 | 10.1177/0960327112462725 | Sphere | Commercial | Negative |  | 434.1 | -7.83 | 10000
TiO2 |  | 2.806667 |  |  | 25 |  |  |  | 100 |  | 79.8658 | [8 empty] | 84.34 | I |  | A549 | L | H | Human | Epithelial | Adult | Lung | 24 | MTT | TetrazoliumSalt |  |  |  |  | 2013 | 46 | 10.1177/0960327112462725 | Sphere | Commercial | Negative |  | 434.1 | -7.83 | 10000
TiO2 |  | 2.806667 |  |  | 25 |  |  |  | 1 |  | 79.8658 | [8 empty] | 97.742 | I |  | A549 | L | H | Human | Epithelial | Adult | Lung | 48 | MTT | TetrazoliumSalt |  |  |  |  | 2013 | 46 | 10.1177/0960327112462725 | Sphere | Commercial | Negative |  | 434.1 | -7.83 | 10000
TiO2 |  | 2.806667 |  |  | 25 |  |  |  | 5 |  | 79.8658 | [8 empty] | 92.742 | I |  | A549 | L | H | Human | Epithelial | Adult | Lung | 48 | MTT | TetrazoliumSalt |  |  |  |  | 2013 | 46 | 10.1177/0960327112462725 | Sphere | Commercial | Negative |  | 434.1 | -7.83 | 10000
TiO2 |  | 2.806667 |  |  | 25 |  |  |  | 10 |  | 79.8658 | [8 empty] | 88.72 | I |  | A549 | L | H | Human | Epithelial | Adult | Lung | 48 | MTT | TetrazoliumSalt |  |  |  |  | 2013 | 46 | 10.1177/0960327112462725 | Sphere | Commercial | Negative |  | 434.1 | -7.83 | 10000
TiO2 |  | 2.806667 |  |  | 25 |  |  |  | 50 |  | 79.8658 | [8 empty] | 82.34 | I |  | A549 | L | H | Human | Epithelial | Adult | Lung | 48 | MTT | TetrazoliumSalt |  |  |  |  | 2013 | 46 | 10.1177/0960327112462725 | Sphere | Commercial | Negative |  | 434.1 | -7.83 | 10000
TiO2 |  | 2.806667 |  |  | 25 |  |  |  | 100 |  | 79.8658 | [8 empty] | 78.89 | I |  | A549 | L | H | Human | Epithelial | Adult | Lung | 48 | MTT | TetrazoliumSalt |  |  |  |  | 2013 | 46 | 10.1177/0960327112462725 | Sphere | Commercial | Negative |  | 434.1 | -7.83 | 10000
TiO2 |  | 2.806667 |  |  | 15.84 | -43.29 |  |  | 0.1 |  | 79.8658 | [8 empty] | 89.374 | I |  | A549 | L | H | Human | Epithelial | Adult | Lung | 48 | MTT | TetrazoliumSalt |  |  |  |  | 2018 | 47 | 10.1080/01480545.2018.1452930 | Sphere | Commercial | Negative | 124 |  |  | 30000
TiO2 |  | 2.806667 |  |  | 15.84 | -43.29 |  |  | 3 |  | 79.8658 | [8 empty] | 75.089 | I |  | A549 | L | H | Human | Epithelial | Adult | Lung | 48 | MTT | TetrazoliumSalt |  |  |  |  | 2018 | 47 | 10.1080/01480545.2018.1452930 | Sphere | Commercial | Negative | 124 |  |  | 30000
TiO2 |  | 2.806667 |  |  | 15.84 | -43.29 |  |  | 10 |  | 79.8658 | [8 empty] | 64.109 | I |  | A549 | L | H | Human | Epithelial | Adult | Lung | 48 | MTT | TetrazoliumSalt |  |  |  |  | 2018 | 47 | 10.1080/01480545.2018.1452930 | Sphere | Commercial | Negative | 124 |  |  | 30000
TiO2 |  | 2.806667 |  |  | 15.84 | -43.29 |  |  | 30 |  | 79.8658 | [8 empty] | 25.4 | I |  | A549 | L | H | Human | Epithelial | Adult | Lung | 48 | MTT | TetrazoliumSalt |  |  |  |  | 2018 | 47 | 10.1080/01480545.2018.1452930 | Sphere | Commercial | Negative | 124 |  |  | 30000
TiO2 |  | 2.806667 |  |  | 15.84 | -43.29 |  |  | 60 |  | 79.8658 | [8 empty] | 14.71 | I |  | A549 | L | H | Human | Epithelial | Adult | Lung | 48 | MTT | TetrazoliumSalt |  |  |  |  | 2018 | 47 | 10.1080/01480545.2018.1452930 | Sphere | Commercial | Negative | 124 |  |  | 30000
TiO2 |  | 2.806667 |  |  | 15.84 | -43.29 |  |  | 100 |  | 79.8658 | [8 empty] | 5.51 | I |  | A549 | L | H | Human | Epithelial | Adult | Lung | 48 | MTT | TetrazoliumSalt |  |  |  |  | 2018 | 47 | 10.1080/01480545.2018.1452930 | Sphere | Commercial | Negative | 124 |  |  | 30000
TiO2 |  | 2.806667 |  |  | 24.59 | -14.25 |  |  | 0.1 |  | 79.8658 | [8 empty] | 91.499 | I |  | A549 | L | H | Human | Epithelial | Adult | Lung | 48 | MTT | TetrazoliumSalt |  |  |  |  | 2018 | 47 | 10.1080/01480545.2018.1452930 | Sphere | Commercial | Negative | 172 |  |  | 30000
TiO2 |  | 2.806667 |  |  | 24.59 | -14.25 |  |  | 3 |  | 79.8658 | [8 empty] | 80.283 | I |  | A549 | L | H | Human | Epithelial | Adult | Lung | 48 | MTT | TetrazoliumSalt |  |  |  |  | 2018 | 47 | 10.1080/01480545.2018.1452930 | Sphere | Commercial | Negative | 172 |  |  | 30000
TiO2 |  | 2.806667 |  |  | 24.59 | -14.25 |  |  | 10 |  | 79.8658 | [8 empty] | 64.7 | I |  | A549 | L | H | Human | Epithelial | Adult | Lung | 48 | MTT | TetrazoliumSalt |  |  |  |  | 2018 | 47 | 10.1080/01480545.2018.1452930 | Sphere | Commercial | Negative | 172 |  |  | 30000
TiO2 |  | 2.806667 |  |  | 24.59 | -14.25 |  |  | 30 |  | 79.8658 | [8 empty] | 30.61 | I |  | A549 | L | H | Human | Epithelial | Adult | Lung | 48 | MTT | TetrazoliumSalt |  |  |  |  | 2018 | 47 | 10.1080/01480545.2018.1452930 | Sphere | Commercial | Negative | 172 |  |  | 30000
TiO2 |  | 2.806667 |  |  | 24.59 | -14.25 |  |  | 60 |  | 79.8658 | [8 empty] | 16.6 | I |  | A549 | L | H | Human | Epithelial | Adult | Lung | 48 | MTT | TetrazoliumSalt |  |  |  |  | 2018 | 47 | 10.1080/01480545.2018.1452930 | Sphere | Commercial | Negative | 172 |  |  | 30000
TiO2 |  | 2.806667 |  |  | 24.59 | -14.25 |  |  | 100 |  | 79.8658 | [8 empty] | 8.6 | I |  | A549 | L | H | Human | Epithelial | Adult | Lung | 48 | MTT | TetrazoliumSalt |  |  |  |  | 2018 | 47 | 10.1080/01480545.2018.1452930 | Sphere | Commercial | Negative | 172 |  |  | 30000
TiO2 |  | 2.806667 |  |  | 81.8 | -8.6 |  |  | 0.1 |  | 79.8658 | [8 empty] | 93.152 | I |  | A549 | L | H | Human | Epithelial | Adult | Lung | 48 | MTT | TetrazoliumSalt |  |  |  |  | 2018 | 47 | 10.1080/01480545.2018.1452930 | Sphere | Commercial | Negative | 486 |  |  | 30000
TiO2 |  | 2.806667 |  |  | 81.8 | -8.6 |  |  | 3 |  | 79.8658 | [8 empty] | 90.201 | I |  | A549 | L | H | Human | Epithelial | Adult | Lung | 48 | MTT | TetrazoliumSalt |  |  |  |  | 2018 | 47 | 10.1080/01480545.2018.1452930 | Sphere | Commercial | Negative | 486 |  |  | 30000
TiO2 |  | 2.806667 |  |  | 81.8 | -8.6 |  |  | 10 |  | 79.8658 | [8 empty] | 76.505 | I |  | A549 | L | H | Human | Epithelial | Adult | Lung | 48 | MTT | TetrazoliumSalt |  |  |  |  | 2018 | 47 | 10.1080/01480545.2018.1452930 | Sphere | Commercial | Negative | 486 |  |  | 30000
TiO2 |  | 2.806667 |  |  | 81.8 | -8.6 |  |  | 30 |  | 79.8658 | [8 empty] | 57.4 | I |  | A549 | L | H | Human | Epithelial | Adult | Lung | 48 | MTT | TetrazoliumSalt |  |  |  |  | 2018 | 47 | 10.1080/01480545.2018.1452930 | Sphere | Commercial | Negative | 486 |  |  | 30000
TiO2 |  | 2.806667 |  |  | 81.8 | -8.6 |  |  | 60 |  | 79.8658 | [8 empty] | 37.61 | I |  | A549 | L | H | Human | Epithelial | Adult | Lung | 48 | MTT | TetrazoliumSalt |  |  |  |  | 2018 | 47 | 10.1080/01480545.2018.1452930 | Sphere | Commercial | Negative | 486 |  |  | 30000
TiO2 |  | 2.806667 |  |  | 81.8 | -8.6 |  |  | 100 |  | 79.8658 | [8 empty] | 11.51 | I |  | A549 | L | H | Human | Epithelial | Adult | Lung | 48 | MTT | TetrazoliumSalt |  |  |  |  | 2018 | 47 | 10.1080/01480545.2018.1452930 | Sphere | Commercial | Negative | 486 |  |  | 30000
TiO2 |  | 2.806667 |  |  | 15.84 | -43.29 |  |  | 0.1 |  | 79.8658 | [8 empty] | 87.557 | I |  | Caco-2 | L | H | Human | Epithelial | Adult | Colon | 48 | MTT | TetrazoliumSalt |  |  |  |  | 2018 | 47 | 10.1080/01480545.2018.1452930 | Sphere | Commercial | Negative | 124 |  |  | 30000
TiO2 |  | 2.806667 |  |  | 15.84 | -43.29 |  |  | 3 |  | 79.8658 | [8 empty] | 75.452 | I |  | Caco-2 | L | H | Human | Epithelial | Adult | Colon | 48 | MTT | TetrazoliumSalt |  |  |  |  | 2018 | 47 | 10.1080/01480545.2018.1452930 | Sphere | Commercial | Negative | 124 |  |  | 30000
TiO2 |  | 2.806667 |  |  | 15.84 | -43.29 |  |  | 10 |  | 79.8658 | [8 empty] | 60.52 | I |  | Caco-2 | L | H | Human | Epithelial | Adult | Colon | 48 | MTT | TetrazoliumSalt |  |  |  |  | 2018 | 47 | 10.1080/01480545.2018.1452930 | Sphere | Commercial | Negative | 124 |  |  | 30000
TiO2 |  | 2.806667 |  |  | 15.84 | -43.29 |  |  | 30 |  | 79.8658 | [8 empty] | 26.4 | I |  | Caco-2 | L | H | Human | Epithelial | Adult | Colon | 48 | MTT | TetrazoliumSalt |  |  |  |  | 2018 | 47 | 10.1080/01480545.2018.1452930 | Sphere | Commercial | Negative | 124 |  |  | 30000
TiO2 |  | 2.806667 |  |  | 15.84 | -43.29 |  |  | 60 |  | 79.8658 | [8 empty] | 15.11 | I |  | Caco-2 | L | H | Human | Epithelial | Adult | Colon | 48 | MTT | TetrazoliumSalt |  |  |  |  | 2018 | 47 | 10.1080/01480545.2018.1452930 | Sphere | Commercial | Negative | 124 |  |  | 30000
TiO2 |  | 2.806667 |  |  | 15.84 | -43.29 |  |  | 100 |  | 79.8658 | [8 empty] | 6 | I |  | Caco-2 | L | H | Human | Epithelial | Adult | Colon | 48 | MTT | TetrazoliumSalt |  |  |  |  | 2018 | 47 | 10.1080/01480545.2018.1452930 | Sphere | Commercial | Negative | 124 |  |  | 30000
TiO2 |  | 2.806667 |  |  | 24.59 | -14.25 |  |  | 0.1 |  | 79.8658 | [8 empty] | 90.724 | I |  | Caco-2 | L | H | Human | Epithelial | Adult | Colon | 48 | MTT | TetrazoliumSalt |  |  |  |  | 2018 | 47 | 10.1080/01480545.2018.1452930 | Sphere | Commercial | Negative | 172 |  |  | 30000
TiO2 |  | 2.806667 |  |  | 24.59 | -14.25 |  |  | 3 |  | 79.8658 | [8 empty] | 78.394 | I |  | Caco-2 | L | H | Human | Epithelial | Adult | Colon | 48 | MTT | TetrazoliumSalt |  |  |  |  | 2018 | 47 | 10.1080/01480545.2018.1452930 | Sphere | Commercial | Negative | 172 |  |  | 30000
TiO2 |  | 2.806667 |  |  | 24.59 | -14.25 |  |  | 10 |  | 79.8658 | [8 empty] | 64.706 | I |  | Caco-2 | L | H | Human | Epithelial | Adult | Colon | 48 | MTT | TetrazoliumSalt |  |  |  |  | 2018 | 47 | 10.1080/01480545.2018.1452930 | Sphere | Commercial | Negative | 172 |  |  | 30000
TiO2 |  | 2.806667 |  |  | 24.59 | -14.25 |  |  | 30 |  | 79.8658 | [8 empty] | 41.17 | I |  | Caco-2 | L | H | Human | Epithelial | Adult | Colon | 48 | MTT | TetrazoliumSalt |  |  |  |  | 2018 | 47 | 10.1080/01480545.2018.1452930 | Sphere | Commercial | Negative | 172 |  |  | 30000
TiO2 |  | 2.806667 |  |  | 24.59 | -14.25 |  |  | 60 |  | 79.8658 | [8 empty] | 20.61 | I |  | Caco-2 | L | H | Human | Epithelial | Adult | Colon | 48 | MTT | TetrazoliumSalt |  |  |  |  | 2018 | 47 | 10.1080/01480545.2018.1452930 | Sphere | Commercial | Negative | 172 |  |  | 30000
TiO2 |  | 2.806667 |  |  | 24.59 | -14.25 |  |  | 100 |  | 79.8658 | [8 empty] | 11.425 | I |  | Caco-2 | L | H | Human | Epithelial | Adult | Colon | 48 | MTT | TetrazoliumSalt |  |  |  |  | 2018 | 47 | 10.1080/01480545.2018.1452930 | Sphere | Commercial | Negative | 172 |  |  | 30000
TiO2 |  | 2.806667 |  |  | 81.8 | -8.6 |  |  | 0.1 |  | 79.8658 | [8 empty] | 91.629 | I |  | Caco-2 | L | H | Human | Epithelial | Adult | Colon | 48 | MTT | TetrazoliumSalt |  |  |  |  | 2018 | 47 | 10.1080/01480545.2018.1452930 | Sphere | Commercial | Negative | 486 |  |  | 30000
TiO2 |  | 2.806667 |  |  | 81.8 | -8.6 |  |  | 3 |  | 79.8658 | [8 empty] | 87.557 | I |  | Caco-2 | L | H | Human | Epithelial | Adult | Colon | 48 | MTT | TetrazoliumSalt |  |  |  |  | 2018 | 47 | 10.1080/01480545.2018.1452930 | Sphere | Commercial | Negative | 486 |  |  | 30000
TiO2 |  | 2.806667 |  |  | 81.8 | -8.6 |  |  | 10 |  | 79.8658 | [8 empty] | 78.733 | I |  | Caco-2 | L | H | Human | Epithelial | Adult | Colon | 48 | MTT | TetrazoliumSalt |  |  |  |  | 2018 | 47 | 10.1080/01480545.2018.1452930 | Sphere | Commercial | Negative | 486 |  |  | 30000
TiO2 |  | 2.806667 |  |  | 81.8 | -8.6 |  |  | 30 |  | 79.8658 | [8 empty] | 46.833 | I |  | Caco-2 | L | H | Human | Epithelial | Adult | Colon | 48 | MTT | TetrazoliumSalt |  |  |  |  | 2018 | 47 | 10.1080/01480545.2018.1452930 | Sphere | Commercial | Negative | 486 |  |  | 30000
TiO2 |  | 2.806667 |  |  | 81.8 | -8.6 |  |  | 60 |  | 79.8658 | [8 empty] | 31.674 | I |  | Caco-2 | L | H | Human | Epithelial | Adult | Colon | 48 | MTT | TetrazoliumSalt |  |  |  |  | 2018 | 47 | 10.1080/01480545.2018.1452930 | Sphere | Commercial | Negative | 486 |  |  | 30000
TiO2 |  | 2.806667 |  |  | 81.8 | -8.6 |  |  | 100 |  | 79.8658 | [8 empty] | 15.837 | I |  | Caco-2 | L | H | Human | Epithelial | Adult | Colon | 48 | MTT | TetrazoliumSalt |  |  |  |  | 2018 | 47 | 10.1080/01480545.2018.1452930 | Sphere | Commercial | Negative | 486 |  |  | 30000
Fe2O3 |  | 2.796 |  |  | 114 |  |  |  | 1 |  | 159.6882 | [8 empty] | 100 | I | Silica | HK-2 | L | H | Human | Epithelial | Adult | Kidney | 24 | XTT | TetrazoliumSalt |  |  |  |  | 2019 | 48 | 10.1016/j.mrgentox.2019.05.015 | Sphere | Commercial | Negative | 188 |  | -6.52 | 30000 |  | 0.647
Fe2O3 |  | 2.796 |  |  | 114 |  |  |  | 5 |  | 159.6882 | [8 empty] | 98.305 | I | Silica | HK-2 | L | H | Human | Epithelial | Adult | Kidney | 24 | XTT | TetrazoliumSalt |  |  |  |  | 2019 | 48 | 10.1016/j.mrgentox.2019.05.015 | Sphere | Commercial | Negative | 188 |  | -6.52 | 30000 |  | 0.647
Fe2O3 |  | 2.796 |  |  | 114 |  |  |  | 25 |  | 159.6882 | [8 empty] | 77.331 | I | Silica | HK-2 | L | H | Human | Epithelial | Adult | Kidney | 24 | XTT | TetrazoliumSalt |  |  |  |  | 2019 | 48 | 10.1016/j.mrgentox.2019.05.015 | Sphere | Commercial | Negative | 188 |  | -6.52 | 30000 |  | 0.647
Fe2O3 |  | 2.796 |  |  | 114 |  |  |  | 50 |  | 159.6882 | [8 empty] | 65.89 | I | Silica | HK-2 | L | H | Human | Epithelial | Adult | Kidney | 24 | XTT | TetrazoliumSalt |  |  |  |  | 2019 | 48 | 10.1016/j.mrgentox.2019.05.015 | Sphere | Commercial | Negative | 188 |  | -6.52 | 30000 |  | 0.647
Fe2O3 |  | 2.796 |  |  | 114 |  |  |  | 100 |  | 159.6882 | [8 empty] | 54.661 | I | Silica | HK-2 | L | H | Human | Epithelial | Adult | Kidney | 24 | XTT | TetrazoliumSalt |  |  |  |  | 2019 | 48 | 10.1016/j.mrgentox.2019.05.015 | Sphere | Commercial | Negative | 188 |  | -6.52 | 30000 |  | 0.647
Fe2O3 |  | 2.796 |  |  | 114 |  |  |  | 200 |  | 159.6882 | [8 empty] | 45.975 | I | Silica | HK-2 | L | H | Human | Epithelial | Adult | Kidney | 24 | XTT | TetrazoliumSalt |  |  |  |  | 2019 | 48 | 10.1016/j.mrgentox.2019.05.015 | Sphere | Commercial | Negative | 188 |  | -6.52 | 30000 |  | 0.647
Fe2O3 |  | 2.796 |  |  | 114 |  |  |  | 400 |  | 159.6882 | [8 empty] | 45.339 | I | Silica | HK-2 | L | H | Human | Epithelial | Adult | Kidney | 24 | XTT | TetrazoliumSalt |  |  |  |  | 2019 | 48 | 10.1016/j.mrgentox.2019.05.015 | Sphere | Commercial | Negative | 188 |  | -6.52 | 30000 |  | 0.647
Fe2O3 |  | 2.796 |  |  | 114 |  |  |  | 1 |  | 159.6882 | [8 empty] | 106.28 | I | Silica-NH2 | HK-2 | L | H | Human | Epithelial | Adult | Kidney | 24 | XTT | TetrazoliumSalt |  |  |  |  | 2019 | 48 | 10.1016/j.mrgentox.2019.05.015 | Sphere | Commercial | Negative | 199 |  | -9.77 | 30000 |  | 0.845
Fe2O3 |  | 2.796 |  |  | 114 |  |  |  | 5 |  | 159.6882 | [8 empty] | 100 | I | Silica-NH2 | HK-2 | L | H | Human | Epithelial | Adult | Kidney | 24 | XTT | TetrazoliumSalt |  |  |  |  | 2019 | 48 | 10.1016/j.mrgentox.2019.05.015 | Sphere | Commercial | Negative | 199 |  | -9.77 | 30000 |  | 0.845
Fe2O3 |  | 2.796 |  |  | 114 |  |  |  | 25 |  | 159.6882 | [8 empty] | 91.498 | I | Silica-NH2 | HK-2 | L | H | Human | Epithelial | Adult | Kidney | 24 | XTT | TetrazoliumSalt |  |  |  |  | 2019 | 48 | 10.1016/j.mrgentox.2019.05.015 | Sphere | Commercial | Negative | 199 |  | -9.77 | 30000 |  | 0.845
Fe2O3 |  | 2.796 |  |  | 114 |  |  |  | 50 |  | 159.6882 | [8 empty] | 85.83 | I | Silica-NH2 | HK-2 | L | H | Human | Epithelial | Adult | Kidney | 24 | XTT | TetrazoliumSalt |  |  |  |  | 2019 | 48 | 10.1016/j.mrgentox.2019.05.015 | Sphere | Commercial | Negative | 199 |  | -9.77 | 30000 |  | 0.845
Fe2O3 |  | 2.796 |  |  | 114 |  |  |  | 100 |  | 159.6882 | [8 empty] | 80.162 | I | Silica-NH2 | HK-2 | L | H | Human | Epithelial | Adult | Kidney | 24 | XTT | TetrazoliumSalt |  |  |  |  | 2019 | 48 | 10.1016/j.mrgentox.2019.05.015 | Sphere | Commercial | Negative | 199 |  | -9.77 | 30000 |  | 0.845
Fe2O3 |  | 2.796 |  |  | 114 |  |  |  | 200 |  | 159.6882 | [8 empty] | 69.838 | I | Silica-NH2 | HK-2 | L | H | Human | Epithelial | Adult | Kidney | 24 | XTT | TetrazoliumSalt |  |  |  |  | 2019 | 48 | 10.1016/j.mrgentox.2019.05.015 | Sphere | Commercial | Negative | 199 |  | -9.77 | 30000 |  | 0.845
Fe2O3 |  | 2.796 |  |  | 114 |  |  |  | 400 |  | 159.6882 | [8 empty] | 52.227 | I | Silica-NH2 | HK-2 | L | H | Human | Epithelial | Adult | Kidney | 24 | XTT | TetrazoliumSalt |  |  |  |  | 2019 | 48 | 10.1016/j.mrgentox.2019.05.015 | Sphere | Commercial | Negative | 199 |  | -9.77 | 30000 |  | 0.845
Au |  | 2.54 | [6 empty] | 50 |  | 196.966569 | [8 empty] | 110.02 | I | Citrate | HUVEC | P | H | Human | Endothelial | Embryonic | Umbilical Vein | 24 | CCK-8 | TetrazoliumSalt |  |  |  |  | 2020 | 49 | 10.2147/IJN.S208225 | Sphere | Chemical Reduction |  |  | 10 |  | 15000
Au |  | 2.54 | [6 empty] | 100 |  | 196.966569 | [8 empty] | 123.42 | I | Citrate | HUVEC | P | H | Human | Endothelial | Embryonic | Umbilical Vein | 24 | CCK-8 | TetrazoliumSalt |  |  |  |  | 2020 | 49 | 10.2147/IJN.S208225 | Sphere | Chemical Reduction |  |  | 10 |  | 15000
Au |  | 2.54 | [6 empty] | 200 |  | 196.966569 | [8 empty] | 111.47 | I | Citrate | HUVEC | P | H | Human | Endothelial | Embryonic | Umbilical Vein | 24 | CCK-8 | TetrazoliumSalt |  |  |  |  | 2020 | 49 | 10.2147/IJN.S208225 | Sphere | Chemical Reduction |  |  | 10 |  | 15000
Au |  | 2.54 | [6 empty] | 50 |  | 196.966569 | [8 empty] | 114.7 | I | Citrate | HUVEC | P | H | Human | Endothelial | Embryonic | Umbilical Vein | 24 | CCK-8 | TetrazoliumSalt |  |  |  |  | 2020 | 49 | 10.2147/IJN.S208225 | Sphere | Chemical Reduction |  |  | 30 |  | 15000
Au |  | 2.54 | [6 empty] | 100 |  | 196.966569 | [8 empty] | 103.72 | I | Citrate | HUVEC | P | H | Human | Endothelial | Embryonic | Umbilical Vein | 24 | CCK-8 | TetrazoliumSalt |  |  |  |  | 2020 | 49 | 10.2147/IJN.S208225 | Sphere | Chemical Reduction |  |  | 30 |  | 15000
Au |  | 2.54 | [6 empty] | 200 |  | 196.966569 | [8 empty] | 108.89 | I | Citrate | HUVEC | P | H | Human | Endothelial | Embryonic | Umbilical Vein | 24 | CCK-8 | TetrazoliumSalt |  |  |  |  | 2020 | 49 | 10.2147/IJN.S208225 | Sphere | Chemical Reduction |  |  | 30 |  | 15000
Au |  | 2.54 | [6 empty] | 50 |  | 196.966569 | [8 empty] | 109.37 | I | Citrate | HUVEC | P | H | Human | Endothelial | Embryonic | Umbilical Vein | 24 | CCK-8 | TetrazoliumSalt |  |  |  |  | 2020 | 49 | 10.2147/IJN.S208225 | Sphere | Chemical Reduction |  |  | 50 |  | 15000
Au |  | 2.54 | [6 empty] | 100 |  | 196.966569 | [8 empty] | 108.89 | I | Citrate | HUVEC | P | H | Human | Endothelial | Embryonic | Umbilical Vein | 24 | CCK-8 | TetrazoliumSalt |  |  |  |  | 2020 | 49 | 10.2147/IJN.S208225 | Sphere | Chemical Reduction |  |  | 50 |  | 15000
Au |  | 2.54 | [6 empty] | 200 |  | 196.966569 | [8 empty] | 116.64 | I | Citrate | HUVEC | P | H | Human | Endothelial | Embryonic | Umbilical Vein | 24 | CCK-8 | TetrazoliumSalt |  |  |  |  | 2020 | 49 | 10.2147/IJN.S208225 | Sphere | Chemical Reduction |  |  | 50 |  | 15000
Pt |  | 2.28 |  |  | 5 |  |  |  | 0.5 |  | 195.084 | [8 empty] | 91.139 | I | Citrate | HUVEC | P | H | Human | Endothelial | Embryonic | Umbilical Vein | 24 | CCK-8 | TetrazoliumSalt |  |  |  |  | 2020 | 49 | 10.2147/IJN.S208225 | Sphere | Commercial |  |  |  |  | 15000
Pt |  | 2.28 |  |  | 5 |  |  |  | 1 |  | 195.084 | [8 empty] | 90.416 | I | Citrate | HUVEC | P | H | Human | Endothelial | Embryonic | Umbilical Vein | 24 | CCK-8 | TetrazoliumSalt |  |  |  |  | 2020 | 49 | 10.2147/IJN.S208225 | Sphere | Commercial |  |  |  |  | 15000
Pt |  | 2.28 |  |  | 5 |  |  |  | 2 |  | 195.084 | [8 empty] | 87.523 | I | Citrate | HUVEC | P | H | Human | Endothelial | Embryonic | Umbilical Vein | 24 | CCK-8 | TetrazoliumSalt |  |  |  |  | 2020 | 49 | 10.2147/IJN.S208225 | Sphere | Commercial |  |  |  |  | 15000
Pt |  | 2.28 |  |  | 5 |  |  |  | 4 |  | 195.084 | [8 empty] | 73.237 | I | Citrate | HUVEC | P | H | Human | Endothelial | Embryonic | Umbilical Vein | 24 | CCK-8 | TetrazoliumSalt |  |  |  |  | 2020 | 49 | 10.2147/IJN.S208225 | Sphere | Commercial |  |  |  |  | 15000
Pt |  | 2.28 |  |  | 30 |  |  |  | 0.5 |  | 195.084 | [8 empty] | 90.958 | I | Citrate | HUVEC | P | H | Human | Endothelial | Embryonic | Umbilical Vein | 24 | CCK-8 | TetrazoliumSalt |  |  |  |  | 2020 | 49 | 10.2147/IJN.S208225 | Sphere | Commercial |  |  |  |  | 15000
Pt |  | 2.28 |  |  | 30 |  |  |  | 1 |  | 195.084 | [8 empty] | 89.873 | I | Citrate | HUVEC | P | H | Human | Endothelial | Embryonic | Umbilical Vein | 24 | CCK-8 | TetrazoliumSalt |  |  |  |  | 2020 | 49 | 10.2147/IJN.S208225 | Sphere | Commercial |  |  |  |  | 15000
Pt |  | 2.28 |  |  | 30 |  |  |  | 2 |  | 195.084 | [8 empty] | 88.608 | I | Citrate | HUVEC | P | H | Human | Endothelial | Embryonic | Umbilical Vein | 24 | CCK-8 | TetrazoliumSalt |  |  |  |  | 2020 | 49 | 10.2147/IJN.S208225 | Sphere | Commercial |  |  |  |  | 15000
Pt |  | 2.28 |  |  | 30 |  |  |  | 4 |  | 195.084 | [8 empty] | 87.523 | I | Citrate | HUVEC | P | H | Human | Endothelial | Embryonic | Umbilical Vein | 24 | CCK-8 | TetrazoliumSalt |  |  |  |  | 2020 | 49 | 10.2147/IJN.S208225 | Sphere | Commercial |  |  |  |  | 15000
Pt |  | 2.28 |  |  | 70 |  |  |  | 0.5 |  | 195.084 | [8 empty] | 98.192 | I | Citrate | HUVEC | P | H | Human | Endothelial | Embryonic | Umbilical Vein | 24 | CCK-8 | TetrazoliumSalt |  |  |  |  | 2020 | 49 | 10.2147/IJN.S208225 | Sphere | Commercial |  |  |  |  | 15000
Pt |  | 2.28 |  |  | 70 |  |  |  | 1 |  | 195.084 | [8 empty] | 93.49 | I | Citrate | HUVEC | P | H | Human | Endothelial | Embryonic | Umbilical Vein | 24 | CCK-8 | TetrazoliumSalt |  |  |  |  | 2020 | 49 | 10.2147/IJN.S208225 | Sphere | Commercial |  |  |  |  | 15000
Pt |  | 2.28 |  |  | 70 |  |  |  | 2 |  | 195.084 | [8 empty] | 91.628 | I | Citrate | HUVEC | P | H | Human | Endothelial | Embryonic | Umbilical Vein | 24 | CCK-8 | TetrazoliumSalt |  |  |  |  | 2020 | 49 | 10.2147/IJN.S208225 | Sphere | Commercial |  |  |  |  | 15000
Pt |  | 2.28 |  |  | 70 |  |  |  | 4 |  | 195.084 | [8 empty] | 89.873 | I | Citrate | HUVEC | P | H | Human | Endothelial | Embryonic | Umbilical Vein | 24 | CCK-8 | TetrazoliumSalt |  |  |  |  | 2020 | 49 | 10.2147/IJN.S208225 | Sphere | Commercial |  |  |  |  | 15000
SiO2 |  | 2.926667 |  |  | 20 |  |  |  | 6.25 |  | 60.0843 | [8 empty] | 87.687 | I |  | HUVEC | P | H | Human | Endothelial | Embryonic | Umbilical Vein | 24 | CCK-8 | TetrazoliumSalt |  |  |  |  | 2020 | 49 | 10.2147/IJN.S208225 | Sphere | Commercial |  |  | 202.37 |  | 15000
SiO2 |  | 2.926667 |  |  | 20 |  |  |  | 12.5 |  | 60.0843 | [8 empty] | 83.582 | I |  | HUVEC | P | H | Human | Endothelial | Embryonic | Umbilical Vein | 24 | CCK-8 | TetrazoliumSalt |  |  |  |  | 2020 | 49 | 10.2147/IJN.S208225 | Sphere | Commercial |  |  | 202.37 |  | 15000
SiO2 |  | 2.926667 |  |  | 20 |  |  |  | 25 |  | 60.0843 | [8 empty] | 79.291 | I |  | HUVEC | P | H | Human | Endothelial | Embryonic | Umbilical Vein | 24 | CCK-8 | TetrazoliumSalt |  |  |  |  | 2020 | 49 | 10.2147/IJN.S208225 | Sphere | Commercial |  |  | 202.37 |  | 15000
SiO2 |  | 2.926667 |  |  | 20 |  |  |  | 50 |  | 60.0843 | [8 empty] | 82.276 | I |  | HUVEC | P | H | Human | Endothelial | Embryonic | Umbilical Vein | 24 | CCK-8 | TetrazoliumSalt |  |  |  |  | 2020 | 49 | 10.2147/IJN.S208225 | Sphere | Commercial |  |  | 202.37 |  | 15000
SiO2 |  | 2.926667 |  |  | 50 |  |  |  | 6.25 |  | 60.0843 | [8 empty] | 96.828 | I |  | HUVEC | P | H | Human | Endothelial | Embryonic | Umbilical Vein | 24 | CCK-8 | TetrazoliumSalt |  |  |  |  | 2020 | 49 | 10.2147/IJN.S208225 | Sphere | Commercial |  |  |  |  | 15000
SiO2 |  | 2.926667 |  |  | 50 |  |  |  | 12.5 |  | 60.0843 | [8 empty] | 94.403 | I |  | HUVEC | P | H | Human | Endothelial | Embryonic | Umbilical Vein | 24 | CCK-8 | TetrazoliumSalt |  |  |  |  | 2020 | 49 | 10.2147/IJN.S208225 | Sphere | Commercial |  |  |  |  | 15000
SiO2 |  | 2.926667 |  |  | 50 |  |  |  | 25 |  | 60.0843 | [8 empty] | 89.552 | I |  | HUVEC | P | H | Human | Endothelial | Embryonic | Umbilical Vein | 24 | CCK-8 | TetrazoliumSalt |  |  |  |  | 2020 | 49 | 10.2147/IJN.S208225 | Sphere | Commercial |  |  |  |  | 15000
SiO2 |  | 2.926667 |  |  | 50 |  |  |  | 50 |  | 60.0843 | [8 empty] | 57.649 | I |  | HUVEC | P | H | Human | Endothelial | Embryonic | Umbilical Vein | 24 | CCK-8 | TetrazoliumSalt |  |  |  |  | 2020 | 49 | 10.2147/IJN.S208225 | Sphere | Commercial |  |  |  |  | 15000
SiO2 |  | 2.926667 |  |  | 100 |  |  |  | 6.25 |  | 60.0843 | [8 empty] | 101.49 | I |  | HUVEC | P | H | Human | Endothelial | Embryonic | Umbilical Vein | 24 | CCK-8 | TetrazoliumSalt |  |  |  |  | 2020 | 49 | 10.2147/IJN.S208225 | Sphere | Commercial |  |  |  |  | 15000
SiO2 |  | 2.926667 |  |  | 100 |  |  |  | 12.5 |  | 60.0843 | [8 empty] | 102.24 | I |  | HUVEC | P | H | Human | Endothelial | Embryonic | Umbilical Vein | 24 | CCK-8 | TetrazoliumSalt |  |  |  |  | 2020 | 49 | 10.2147/IJN.S208225 | Sphere | Commercial |  |  |  |  | 15000
SiO2 |  | 2.926667 |  |  | 100 |  |  |  | 25 |  | 60.0843 | [8 empty] | 95.522 | I |  | HUVEC | P | H | Human | Endothelial | Embryonic | Umbilical Vein | 24 | CCK-8 | TetrazoliumSalt |  |  |  |  | 2020 | 49 | 10.2147/IJN.S208225 | Sphere | Commercial |  |  |  |  | 15000
SiO2 |  | 2.926667 |  |  | 100 |  |  |  | 50 |  | 60.0843 | [8 empty] | 102.8 | I |  | HUVEC | P | H | Human | Endothelial | Embryonic | Umbilical Vein | 24 | CCK-8 | TetrazoliumSalt |  |  |  |  | 2020 | 49 | 10.2147/IJN.S208225 | Sphere | Commercial |  |  |  |  | 15000
TiO2 |  | 2.806667 |  |  | 25 |  |  |  | 6.25 |  | 79.8658 | [8 empty] | 98.556 | I |  | HUVEC | P | H | Human | Endothelial | Embryonic | Umbilical Vein | 24 | CCK-8 | TetrazoliumSalt |  |  |  |  | 2020 | 49 | 10.2147/IJN.S208225 | Sphere | Commercial |  |  |  |  | 15000
TiO2 |  | 2.806667 |  |  | 25 |  |  |  | 12.5 |  | 79.8658 | [8 empty] | 94.404 | I |  | HUVEC | P | H | Human | Endothelial | Embryonic | Umbilical Vein | 24 | CCK-8 | TetrazoliumSalt |  |  |  |  | 2020 | 49 | 10.2147/IJN.S208225 | Sphere | Commercial |  |  |  |  | 15000
TiO2 |  | 2.806667 |  |  | 25 |  |  |  | 25 |  | 79.8658 | [8 empty] | 74.007 | I |  | HUVEC | P | H | Human | Endothelial | Embryonic | Umbilical Vein | 24 | CCK-8 | TetrazoliumSalt |  |  |  |  | 2020 | 49 | 10.2147/IJN.S208225 | Sphere | Commercial |  |  |  |  | 15000
TiO2 |  | 2.806667 |  |  | 25 |  |  |  | 50 |  | 79.8658 | [8 empty] | 43.863 | I |  | HUVEC | P | H | Human | Endothelial | Embryonic | Umbilical Vein | 24 | CCK-8 | TetrazoliumSalt |  |  |  |  | 2020 | 49 | 10.2147/IJN.S208225 | Sphere | Commercial |  |  |  |  | 15000
TiO2 |  | 2.806667 |  |  | 30 |  |  |  | 6.25 |  | 79.8658 | [8 empty] | 88.267 | I |  | HUVEC | P | H | Human | Endothelial | Embryonic | Umbilical Vein | 24 | CCK-8 | TetrazoliumSalt |  |  |  |  | 2020 | 49 | 10.2147/IJN.S208225 | Sphere | Commercial |  |  |  |  | 15000
TiO2 |  | 2.806667 |  |  | 30 |  |  |  | 12.5 |  | 79.8658 | [8 empty] | 79.964 | I |  | HUVEC | P | H | Human | Endothelial | Embryonic | Umbilical Vein | 24 | CCK-8 | TetrazoliumSalt |  |  |  |  | 2020 | 49 | 10.2147/IJN.S208225 | Sphere | Commercial |  |  |  |  | 15000
TiO2 |  | 2.806667 |  |  | 30 |  |  |  | 25 |  | 79.8658 | [8 empty] | 78.7 | I |  | HUVEC | P | H | Human | Endothelial | Embryonic | Umbilical Vein | 24 | CCK-8 | TetrazoliumSalt |  |  |  |  | 2020 | 49 | 10.2147/IJN.S208225 | Sphere | Commercial |  |  |  |  | 15000
TiO2 |  | 2.806667 |  |  | 30 |  |  |  | 50 |  | 79.8658 | [8 empty] | 68.592 | I |  | HUVEC | P | H | Human | Endothelial | Embryonic | Umbilical Vein | 24 | CCK-8 | TetrazoliumSalt |  |  |  |  | 2020 | 49 | 10.2147/IJN.S208225 | Sphere | Commercial |  |  |  |  | 15000
TiO2 |  | 2.806667 |  |  | 80 |  |  |  | 6.25 |  | 79.8658 | [8 empty] | 100.36 | I |  | HUVEC | P | H | Human | Endothelial | Embryonic | Umbilical Vein | 24 | CCK-8 | TetrazoliumSalt |  |  |  |  | 2020 | 49 | 10.2147/IJN.S208225 | Sphere | Commercial |  |  |  |  | 15000
TiO2 |  | 2.806667 |  |  | 80 |  |  |  | 12.5 |  | 79.8658 | [8 empty] | 99.097 | I |  | HUVEC | P | H | Human | Endothelial | Embryonic | Umbilical Vein | 24 | CCK-8 | TetrazoliumSalt |  |  |  |  | 2020 | 49 | 10.2147/IJN.S208225 | Sphere | Commercial |  |  |  |  | 15000
TiO2 |  | 2.806667 |  |  | 80 |  |  |  | 25 |  | 79.8658 | [8 empty] | 93.682 | I |  | HUVEC | P | H | Human | Endothelial | Embryonic | Umbilical Vein | 24 | CCK-8 | TetrazoliumSalt |  |  |  |  | 2020 | 49 | 10.2147/IJN.S208225 | Sphere | Commercial |  |  |  |  | 15000
TiO2 |  | 2.806667 |  |  | 80 |  |  |  | 50 |  | 79.8658 | [8 empty] | 85.921 | I |  | HUVEC | P | H | Human | Endothelial | Embryonic | Umbilical Vein | 24 | CCK-8 | TetrazoliumSalt |  |  |  |  | 2020 | 49 | 10.2147/IJN.S208225 | Sphere | Commercial |  |  |  |  | 15000
TiO2 |  | 2.806667 |  |  | 100 |  |  |  | 6.25 |  | 79.8658 | [8 empty] | 87.726 | I |  | HUVEC | P | H | Human | Endothelial | Embryonic | Umbilical Vein | 24 | CCK-8 | TetrazoliumSalt |  |  |  |  | 2020 | 49 | 10.2147/IJN.S208225 | Sphere | Commercial |  |  |  |  | 15000
TiO2 |  | 2.806667 |  |  | 100 |  |  |  | 12.5 |  | 79.8658 | [8 empty] | 93.141 | I |  | HUVEC | P | H | Human | Endothelial | Embryonic | Umbilical Vein | 24 | CCK-8 | TetrazoliumSalt |  |  |  |  | 2020 | 49 | 10.2147/IJN.S208225 | Sphere | Commercial |  |  |  |  | 15000
TiO2 |  | 2.806667 |  |  | 100 |  |  |  | 25 |  | 79.8658 | [8 empty] | 83.574 | I |  | HUVEC | P | H | Human | Endothelial | Embryonic | Umbilical Vein | 24 | CCK-8 | TetrazoliumSalt |  |  |  |  | 2020 | 49 | 10.2147/IJN.S208225 | Sphere | Commercial |  |  |  |  | 15000
TiO2 |  | 2.806667 |  |  | 100 |  |  |  | 50 |  | 79.8658 | [8 empty] | 87.184 | I |  | HUVEC | P | H | Human | Endothelial | Embryonic | Umbilical Vein | 24 | CCK-8 | TetrazoliumSalt |  |  |  |  | 2020 | 49 | 10.2147/IJN.S208225 | Sphere | Commercial |  |  |  |  | 15000
MWCNT | [8 empty] | 7.5 |  | 12.01 | [8 empty] | 91.682 | C | COOH | HUVEC | P | H | Human | Endothelial | Embryonic | Umbilical Vein | 24 | CCK-8 | TetrazoliumSalt |  |  |  |  | 2020 | 49 | 10.2147/IJN.S208225 | Nanotube | Oxidation/Sonication |  |  | 128.5 |  | 15000
MWCNT | [8 empty] | 15 |  | 12.01 | [8 empty] | 91.682 | C | COOH | HUVEC | P | H | Human | Endothelial | Embryonic | Umbilical Vein | 24 | CCK-8 | TetrazoliumSalt |  |  |  |  | 2020 | 49 | 10.2147/IJN.S208225 | Nanotube | Oxidation/Sonication |  |  | 128.5 |  | 15000
MWCNT | [8 empty] | 30 |  | 12.01 | [8 empty] | 92.25 | C | COOH | HUVEC | P | H | Human | Endothelial | Embryonic | Umbilical Vein | 24 | CCK-8 | TetrazoliumSalt |  |  |  |  | 2020 | 49 | 10.2147/IJN.S208225 | Nanotube | Oxidation/Sonication |  |  | 128.5 |  | 15000
MWCNT | [8 empty] | 60 |  | 12.01 | [8 empty] | 86.767 | C | COOH | HUVEC | P | H | Human | Endothelial | Embryonic | Umbilical Vein | 24 | CCK-8 | TetrazoliumSalt |  |  |  |  | 2020 | 49 | 10.2147/IJN.S208225 | Nanotube | Oxidation/Sonication |  |  | 128.5 |  | 15000
Fe2O3 |  | 2.796 |  |  | 30.15 |  |  |  | 30 |  | 159.6882 | [8 empty] | 99.258 | I | Dextran | HUVEC | P | H | Human | Endothelial | Embryonic | Umbilical Vein | 24 | CCK-8 | TetrazoliumSalt |  |  |  |  | 2020 | 49 | 10.2147/IJN.S208225 | Sphere | Commercial |  |  |  |  | 15000
Fe2O3 |  | 2.796 |  |  | 30.15 |  |  |  | 60 |  | 159.6882 | [8 empty] | 96.289 | I | Dextran | HUVEC | P | H | Human | Endothelial | Embryonic | Umbilical Vein | 24 | CCK-8 | TetrazoliumSalt |  |  |  |  | 2020 | 49 | 10.2147/IJN.S208225 | Sphere | Commercial |  |  |  |  | 15000
Fe2O3 |  | 2.796 |  |  | 30.15 |  |  |  | 120 |  | 159.6882 | [8 empty] | 92.579 | I | Dextran | HUVEC | P | H | Human | Endothelial | Embryonic | Umbilical Vein | 24 | CCK-8 | TetrazoliumSalt |  |  |  |  | 2020 | 49 | 10.2147/IJN.S208225 | Sphere | Commercial |  |  |  |  | 15000
Fe2O3 |  | 2.796 |  |  | 30.15 |  |  |  | 240 |  | 159.6882 | [8 empty] | 95.547 | I | Dextran | HUVEC | P | H | Human | Endothelial | Embryonic | Umbilical Vein | 24 | CCK-8 | TetrazoliumSalt |  |  |  |  | 2020 | 49 | 10.2147/IJN.S208225 | Sphere | Commercial |  |  |  |  | 15000
Fe2O3 |  | 2.796 |  |  | 45.3 |  |  |  | 30 |  | 159.6882 | [8 empty] | 97.403 | I | DMSA | HUVEC | P | H | Human | Endothelial | Embryonic | Umbilical Vein | 24 | CCK-8 | TetrazoliumSalt |  |  |  |  | 2020 | 49 | 10.2147/IJN.S208225 | Sphere | Commercial |  |  |  |  | 15000
Fe2O3 |  | 2.796 |  |  | 45.3 |  |  |  | 60 |  | 159.6882 | [8 empty] | 55.473 | I | DMSA | HUVEC | P | H | Human | Endothelial | Embryonic | Umbilical Vein | 24 | CCK-8 | TetrazoliumSalt |  |  |  |  | 2020 | 49 | 10.2147/IJN.S208225 | Sphere | Commercial |  |  |  |  | 15000
Fe2O3 |  | 2.796 |  |  | 45.3 |  |  |  | 120 |  | 159.6882 | [8 empty] | 3.8961 | I | DMSA | HUVEC | P | H | Human | Endothelial | Embryonic | Umbilical Vein | 24 | CCK-8 | TetrazoliumSalt |  |  |  |  | 2020 | 49 | 10.2147/IJN.S208225 | Sphere | Commercial |  |  |  |  | 15000
Fe2O3 |  | 2.796 |  |  | 45.3 |  |  |  | 240 |  | 159.6882 | [8 empty] | 4.4527 | I | DMSA | HUVEC | P | H | Human | Endothelial | Embryonic | Umbilical Vein | 24 | CCK-8 | TetrazoliumSalt |  |  |  |  | 2020 | 49 | 10.2147/IJN.S208225 | Sphere | Commercial |  |  |  |  | 15000
Au |  | 2.54 |  |  | 1.5 |  |  |  | 10 |  | 196.966569 | [8 empty] | 15.174 | I | MSA | WA09 | L | H | Human | Spindle | Embryonic | Embryo | 24 | Live/Dead | TrypanBlue |  |  |  |  | 2015 | 50 | 10.1002/smll.201502346 | Sphere | Chemical Reduction | Negative | 1.8
Au |  | 2.54 |  |  | 4.2 |  |  |  | 10 |  | 196.966569 | [8 empty] | 98.172 | I | MSA | WA09 | L | H | Human | Spindle | Embryonic | Embryo | 24 | Live/Dead | TrypanBlue |  |  |  |  | 2015 | 50 | 10.1002/smll.201502346 | Sphere | Chemical Reduction | Negative | 4.2 | 7.6
Au |  | 2.54 |  |  | 13.6 |  |  |  | 10 |  | 196.966569 | [8 empty] | 103.47 | I | Citrate | WA09 | L | H | Human | Spindle | Embryonic | Embryo | 24 | Live/Dead | TrypanBlue |  |  |  |  | 2015 | 50 | 10.1002/smll.201502346 | Sphere | Chemical Reduction | Negative | 18.8 | 21.2
Au |  | 2.54 |  |  | 1.5 |  |  |  | 10 |  | 196.966569 | [8 empty] | 14.259 | I | MSA | WA09 | L | H | Human | Spindle | Embryonic | Embryo | 24 | MTT | TetrazoliumSalt |  |  |  |  | 2015 | 50 | 10.1002/smll.201502346 | Sphere | Chemical Reduction | Negative | 1.8 |  |  | 100000
Au |  | 2.54 |  |  | 4.2 |  |  |  | 10 |  | 196.966569 | [8 empty] | 90.494 | I | MSA | WA09 | L | H | Human | Spindle | Embryonic | Embryo | 24 | MTT | TetrazoliumSalt |  |  |  |  | 2015 | 50 | 10.1002/smll.201502346 | Sphere | Chemical Reduction | Negative | 4.2 | 7.6 |  | 100000
Au |  | 2.54 |  |  | 13.6 |  |  |  | 10 |  | 196.966569 | [8 empty] | 79.087 | I | Citrate | WA09 | L | H | Human | Spindle | Embryonic | Embryo | 24 | MTT | TetrazoliumSalt |  |  |  |  | 2015 | 50 | 10.1002/smll.201502346 | Sphere | Chemical Reduction | Negative | 18.8 | 21.2 |  | 100000
Au |  | 2.54 |  |  | 1.5 |  |  |  | 0.001 |  | 196.966569 | [8 empty] | 90.573 | I | MSA | WA09 | L | H | Human | Spindle | Embryonic | Embryo | 24 | Live/Dead | TrypanBlue |  |  |  |  | 2015 | 50 | 10.1002/smll.201502346 | Sphere | Chemical Reduction | Negative | 1.8
Au |  | 2.54 |  |  | 1.5 |  |  |  | 0.01 |  | 196.966569 | [8 empty] | 87.616 | I | MSA | WA09 | L | H | Human | Spindle | Embryonic | Embryo | 24 | Live/Dead | TrypanBlue |  |  |  |  | 2015 | 50 | 10.1002/smll.201502346 | Sphere | Chemical Reduction | Negative | 1.8
Au |  | 2.54 |  |  | 1.5 |  |  |  | 0.1 |  | 196.966569 | [8 empty] | 75.97 | I | MSA | WA09 | L | H | Human | Spindle | Embryonic | Embryo | 24 | Live/Dead | TrypanBlue |  |  |  |  | 2015 | 50 | 10.1002/smll.201502346 | Sphere | Chemical Reduction | Negative | 1.8
Au |  | 2.54 |  |  | 1.5 |  |  |  | 1 |  | 196.966569 | [8 empty] | 56.562 | I | MSA | WA09 | L | H | Human | Spindle | Embryonic | Embryo | 24 | Live/Dead | TrypanBlue |  |  |  |  | 2015 | 50 | 10.1002/smll.201502346 | Sphere | Chemical Reduction | Negative | 1.8
Au |  | 2.54 |  |  | 1.5 |  |  |  | 10 |  | 196.966569 | [8 empty] | 0.92421 | I | MSA | WA09 | L | H | Human | Spindle | Embryonic | Embryo | 24 | Live/Dead | TrypanBlue |  |  |  |  | 2015 | 50 | 10.1002/smll.201502346 | Sphere | Chemical Reduction | Negative | 1.8
Au |  | 2.54 |  |  | 1.5 |  |  |  | 0.001 |  | 196.966569 | [8 empty] | 80.591 | I | MSA | WA09 | L | H | Human | Spindle | Embryonic | Embryo | 24 | MTT | TetrazoliumSalt |  |  |  |  | 2015 | 50 | 10.1002/smll.201502346 | Sphere | Chemical Reduction | Negative | 1.8 |  |  | 100000
Au |  | 2.54 |  |  | 1.5 |  |  |  | 0.01 |  | 196.966569 | [8 empty] | 66.174 | I | MSA | WA09 | L | H | Human | Spindle | Embryonic | Embryo | 24 | MTT | TetrazoliumSalt |  |  |  |  | 2015 | 50 | 10.1002/smll.201502346 | Sphere | Chemical Reduction | Negative | 1.8 |  |  | 100000
Au |  | 2.54 |  |  | 1.5 |  |  |  | 0.1 |  | 196.966569 | [8 empty] | 62.477 | I | MSA | WA09 | L | H | Human | Spindle | Embryonic | Embryo | 24 | MTT | TetrazoliumSalt |  |  |  |  | 2015 | 50 | 10.1002/smll.201502346 | Sphere | Chemical Reduction | Negative | 1.8 |  |  | 100000
Au |  | 2.54 |  |  | 1.5 |  |  |  | 1 |  | 196.966569 | [8 empty] | 38.078 | I | MSA | WA09 | L | H | Human | Spindle | Embryonic | Embryo | 24 | MTT | TetrazoliumSalt |  |  |  |  | 2015 | 50 | 10.1002/smll.201502346 | Sphere | Chemical Reduction | Negative | 1.8 |  |  | 100000
Au |  | 2.54 |  |  | 1.5 |  |  |  | 10 |  | 196.966569 | [8 empty] | -1.1091 | I | MSA | WA09 | L | H | Human | Spindle | Embryonic | Embryo | 24 | MTT | TetrazoliumSalt |  |  |  |  | 2015 | 50 | 10.1002/smll.201502346 | Sphere | Chemical Reduction | Negative | 1.8 |  |  | 100000
Dendrimer | [8 empty] | 10 |  | 516.7 | [8 empty] | 94.643 | O |  | WA09 | L | H | Human | Spindle | Embryonic | Embryo | 24 | Live/Dead | TrypanBlue |  |  |  |  | 2015 | 50 | 10.1002/smll.201502346 | Sphere | Commercial |  | 0.84
Dendrimer | [8 empty] | 10 |  | 516.7 | [8 empty] | 98.214 | O |  | WA09 | L | H | Human | Spindle | Embryonic | Embryo | 24 | Live/Dead | TrypanBlue |  |  |  |  | 2015 | 50 | 10.1002/smll.201502346 | Sphere | Commercial |  | 1.4
Au |  | 2.54 |  |  | 6 |  |  |  | 50 |  | 196.966569 | [8 empty] | 96.19 | I |  | HeLa | L | H | Human | Epithelial | Adult | Cervix | 24 | MTT | TetrazoliumSalt |  |  |  |  | 2019 | 51 | 10.1007/s10876-019-01695-5 | Sphere | Biosynthesis | Negative |  |  |  | 5000
Au |  | 2.54 |  |  | 6 |  |  |  | 100 |  | 196.966569 | [8 empty] | 75.873 | I |  | HeLa | L | H | Human | Epithelial | Adult | Cervix | 24 | MTT | TetrazoliumSalt |  |  |  |  | 2019 | 51 | 10.1007/s10876-019-01695-5 | Sphere | Biosynthesis | Negative |  |  |  | 5000
Au |  | 2.54 |  |  | 6 |  |  |  | 200 |  | 196.966569 | [8 empty] | 47.09 | I |  | HeLa | L | H | Human | Epithelial | Adult | Cervix | 24 | MTT | TetrazoliumSalt |  |  |  |  | 2019 | 51 | 10.1007/s10876-019-01695-5 | Sphere | Biosynthesis | Negative |  |  |  | 5000
Au |  | 2.54 |  |  | 6 |  |  |  | 400 |  | 196.966569 | [8 empty] | 37.249 | I |  | HeLa | L | H | Human | Epithelial | Adult | Cervix | 24 | MTT | TetrazoliumSalt |  |  |  |  | 2019 | 51 | 10.1007/s10876-019-01695-5 | Sphere | Biosynthesis | Negative |  |  |  | 5000
Au |  | 2.54 |  |  | 12.5 |  |  |  | 50 |  | 196.966569 | [8 empty] | 98.836 | I | Citrate | HeLa | L | H | Human | Epithelial | Adult | Cervix | 24 | MTT | TetrazoliumSalt |  |  |  |  | 2019 | 51 | 10.1007/s10876-019-01695-5 | Sph/Hex/Ova | Chemical Reduction |  |  |  |  | 5000
Au |  | 2.54 |  |  | 12.5 |  |  |  | 100 |  | 196.966569 | [8 empty] | 89.63 | I | Citrate | HeLa | L | H | Human | Epithelial | Adult | Cervix | 24 | MTT | TetrazoliumSalt |  |  |  |  | 2019 | 51 | 10.1007/s10876-019-01695-5 | Sph/Hex/Ova | Chemical Reduction |  |  |  |  | 5000
Au |  | 2.54 |  |  | 12.5 |  |  |  | 200 |  | 196.966569 | [8 empty] | 78.836 | I | Citrate | HeLa | L | H | Human | Epithelial | Adult | Cervix | 24 | MTT | TetrazoliumSalt |  |  |  |  | 2019 | 51 | 10.1007/s10876-019-01695-5 | Sph/Hex/Ova | Chemical Reduction |  |  |  |  | 5000
Au |  | 2.54 |  |  | 12.5 |  |  |  | 400 |  | 196.966569 | [8 empty] | 77.778 | I | Citrate | HeLa | L | H | Human | Epithelial | Adult | Cervix | 24 | MTT | TetrazoliumSalt |  |  |  |  | 2019 | 51 | 10.1007/s10876-019-01695-5 | Sph/Hex/Ova | Chemical Reduction |  |  |  |  | 5000
Au |  | 2.54 |  |  | 6 |  |  |  | 50 |  | 196.966569 | [8 empty] | 94.301 | I |  | HEK293 | L | H | Human | Epithelial | Embryonic | Kidney | 24 | MTT | TetrazoliumSalt |  |  |  |  | 2019 | 51 | 10.1007/s10876-019-01695-5 | Sphere | Biosynthesis | Negative |  |  |  | 5000
Au |  | 2.54 |  |  | 6 |  |  |  | 100 |  | 196.966569 | [8 empty] | 93.534 | I |  | HEK293 | L | H | Human | Epithelial | Embryonic | Kidney | 24 | MTT | TetrazoliumSalt |  |  |  |  | 2019 | 51 | 10.1007/s10876-019-01695-5 | Sphere | Biosynthesis | Negative |  |  |  | 5000
Au |  | 2.54 |  |  | 6 |  |  |  | 200 |  | 196.966569 | [8 empty] | 89.918 | I |  | HEK293 | L | H | Human | Epithelial | Embryonic | Kidney | 24 | MTT | TetrazoliumSalt |  |  |  |  | 2019 | 51 | 10.1007/s10876-019-01695-5 | Sphere | Biosynthesis | Negative |  |  |  | 5000
Au |  | 2.54 |  |  | 6 |  |  |  | 400 |  | 196.966569 | [8 empty] | 81.479 | I |  | HEK293 | L | H | Human | Epithelial | Embryonic | Kidney | 24 | MTT | TetrazoliumSalt |  |  |  |  | 2019 | 51 | 10.1007/s10876-019-01695-5 | Sphere | Biosynthesis | Negative |  |  |  | 5000
Au |  | 2.54 |  |  | 12.5 |  |  |  | 50 |  | 196.966569 | [8 empty] | 87.945 | I | Citrate | HEK293 | L | H | Human | Epithelial | Embryonic | Kidney | 24 | MTT | TetrazoliumSalt |  |  |  |  | 2019 | 51 | 10.1007/s10876-019-01695-5 | Sph/Hex/Ova | Chemical Reduction |  |  |  |  | 5000
Au |  | 2.54 |  |  | 12.5 |  |  |  | 100 |  | 196.966569 | [8 empty] | 78.082 | I | Citrate | HEK293 | L | H | Human | Epithelial | Embryonic | Kidney | 24 | MTT | TetrazoliumSalt |  |  |  |  | 2019 | 51 | 10.1007/s10876-019-01695-5 | Sph/Hex/Ova | Chemical Reduction |  |  |  |  | 5000
Au |  | 2.54 |  |  | 12.5 |  |  |  | 200 |  | 196.966569 | [8 empty] | 66.904 | I | Citrate | HEK293 | L | H | Human | Epithelial | Embryonic | Kidney | 24 | MTT | TetrazoliumSalt |  |  |  |  | 2019 | 51 | 10.1007/s10876-019-01695-5 | Sph/Hex/Ova | Chemical Reduction |  |  |  |  | 5000
Au |  | 2.54 |  |  | 12.5 |  |  |  | 400 |  | 196.966569 | [8 empty] | 48.164 | I | Citrate | HEK293 | L | H | Human | Epithelial | Embryonic | Kidney | 24 | MTT | TetrazoliumSalt |  |  |  |  | 2019 | 51 | 10.1007/s10876-019-01695-5 | Sph/Hex/Ova | Chemical Reduction |  |  |  |  | 5000
Au |  | 2.54 |  |  | 6 |  |  |  | 50 |  | 196.966569 | [8 empty] | 89.18 | I |  | H1299 | L | H | Human | Epithelial | Adult | Lung | 24 | MTT | TetrazoliumSalt |  |  |  |  | 2019 | 51 | 10.1007/s10876-019-01695-5 | Sphere | Biosynthesis | Negative |  |  |  | 5000
Au |  | 2.54 |  |  | 6 |  |  |  | 100 |  | 196.966569 | [8 empty] | 72.85 | I |  | H1299 | L | H | Human | Epithelial | Adult | Lung | 24 | MTT | TetrazoliumSalt |  |  |  |  | 2019 | 51 | 10.1007/s10876-019-01695-5 | Sphere | Biosynthesis | Negative |  |  |  | 5000
Au |  | 2.54 |  |  | 6 |  |  |  | 200 |  | 196.966569 | [8 empty] | 57.024 | I |  | H1299 | L | H | Human | Epithelial | Adult | Lung | 24 | MTT | TetrazoliumSalt |  |  |  |  | 2019 | 51 | 10.1007/s10876-019-01695-5 | Sphere | Biosynthesis | Negative |  |  |  | 5000
Au |  | 2.54 |  |  | 6 |  |  |  | 400 |  | 196.966569 | [8 empty] | 47.125 | I |  | H1299 | L | H | Human | Epithelial | Adult | Lung | 24 | MTT | TetrazoliumSalt |  |  |  |  | 2019 | 51 | 10.1007/s10876-019-01695-5 | Sphere | Biosynthesis | Negative |  |  |  | 5000
Au |  | 2.54 |  |  | 12.5 |  |  |  | 50 |  | 196.966569 | [8 empty] | 90.82 | I | Citrate | H1299 | L | H | Human | Epithelial | Adult | Lung | 24 | MTT | TetrazoliumSalt |  |  |  |  | 2019 | 51 | 10.1007/s10876-019-01695-5 | Sph/Hex/Ova | Chemical Reduction |  |  |  |  | 5000
Au |  | 2.54 |  |  | 12.5 |  |  |  | 100 |  | 196.966569 | [8 empty] | 83.695 | I | Citrate | H1299 | L | H | Human | Epithelial | Adult | Lung | 24 | MTT | TetrazoliumSalt |  |  |  |  | 2019 | 51 | 10.1007/s10876-019-01695-5 | Sph/Hex/Ova | Chemical Reduction |  |  |  |  | 5000
Au |  | 2.54 |  |  | 12.5 |  |  |  | 200 |  | 196.966569 | [8 empty] | 75.687 | I | Citrate | H1299 | L | H | Human | Epithelial | Adult | Lung | 24 | MTT | TetrazoliumSalt |  |  |  |  | 2019 | 51 | 10.1007/s10876-019-01695-5 | Sph/Hex/Ova | Chemical Reduction |  |  |  |  | 5000
Au |  | 2.54 |  |  | 12.5 |  |  |  | 400 |  | 196.966569 | [8 empty] | 71.841 | I | Citrate | H1299 | L | H | Human | Epithelial | Adult | Lung | 24 | MTT | TetrazoliumSalt |  |  |  |  | 2019 | 51 | 10.1007/s10876-019-01695-5 | Sph/Hex/Ova | Chemical Reduction |  |  |  |  | 5000
Au |  | 2.54 |  |  | 6 |  |  |  | 50 |  | 196.966569 | [8 empty] | 86.145 | I |  | MCF-7 | L | H | Human | Epithelial | Adult | Breast | 24 | MTT | TetrazoliumSalt |  |  |  |  | 2019 | 51 | 10.1007/s10876-019-01695-5 | Sphere | Biosynthesis | Negative |  |  |  | 5000
Au |  | 2.54 |  |  | 6 |  |  |  | 100 |  | 196.966569 | [8 empty] | 69.675 | I |  | MCF-7 | L | H | Human | Epithelial | Adult | Breast | 24 | MTT | TetrazoliumSalt |  |  |  |  | 2019 | 51 | 10.1007/s10876-019-01695-5 | Sphere | Biosynthesis | Negative |  |  |  | 5000
Au |  | 2.54 |  |  | 6 |  |  |  | 200 |  | 196.966569 | [8 empty] | 43.917 | I |  | MCF-7 | L | H | Human | Epithelial | Adult | Breast | 24 | MTT | TetrazoliumSalt |  |  |  |  | 2019 | 51 | 10.1007/s10876-019-01695-5 | Sphere | Biosynthesis | Negative |  |  |  | 5000
Au |  | 2.54 |  |  | 6 |  |  |  | 400 |  | 196.966569 | [8 empty] | 32.09 | I |  | MCF-7 | L | H | Human | Epithelial | Adult | Breast | 24 | MTT | TetrazoliumSalt |  |  |  |  | 2019 | 51 | 10.1007/s10876-019-01695-5 | Sphere | Biosynthesis | Negative |  |  |  | 5000
Au |  | 2.54 |  |  | 12.5 |  |  |  | 50 |  | 196.966569 | [8 empty] | 91.84 | I | Citrate | MCF-7 | L | H | Human | Epithelial | Adult | Breast | 24 | MTT | TetrazoliumSalt |  |  |  |  | 2019 | 51 | 10.1007/s10876-019-01695-5 | Sph/Hex/Ova | Chemical Reduction |  |  |  |  | 5000
Au |  | 2.54 |  |  | 12.5 |  |  |  | 100 |  | 196.966569 | [8 empty] | 84.568 | I | Citrate | MCF-7 | L | H | Human | Epithelial | Adult | Breast | 24 | MTT | TetrazoliumSalt |  |  |  |  | 2019 | 51 | 10.1007/s10876-019-01695-5 | Sph/Hex/Ova | Chemical Reduction |  |  |  |  | 5000
Au |  | 2.54 |  |  | 12.5 |  |  |  | 200 |  | 196.966569 | [8 empty] | 75.632 | I | Citrate | MCF-7 | L | H | Human | Epithelial | Adult | Breast | 24 | MTT | TetrazoliumSalt |  |  |  |  | 2019 | 51 | 10.1007/s10876-019-01695-5 | Sph/Hex/Ova | Chemical Reduction |  |  |  |  | 5000
Au |  | 2.54 |  |  | 12.5 |  |  |  | 400 |  | 196.966569 | [8 empty] | 68.711 | I | Citrate | MCF-7 | L | H | Human | Epithelial | Adult | Breast | 24 | MTT | TetrazoliumSalt |  |  |  |  | 2019 | 51 | 10.1007/s10876-019-01695-5 | Sph/Hex/Ova | Chemical Reduction |  |  |  |  | 5000
Au |  | 2.54 |  |  | 6 |  |  |  | 50 |  | 196.966569 | [8 empty] | 78.221 | I |  | A549 | L | H | Human | Epithelial | Adult | Lung | 24 | MTT | TetrazoliumSalt |  |  |  |  | 2019 | 51 | 10.1007/s10876-019-01695-5 | Sphere | Biosynthesis | Negative |  |  |  | 5000
Au |  | 2.54 |  |  | 6 |  |  |  | 100 |  | 196.966569 | [8 empty] | 68.798 | I |  | A549 | L | H | Human | Epithelial | Adult | Lung | 24 | MTT | TetrazoliumSalt |  |  |  |  | 2019 | 51 | 10.1007/s10876-019-01695-5 | Sphere | Biosynthesis | Negative |  |  |  | 5000
Au |  | 2.54 |  |  | 6 |  |  |  | 200 |  | 196.966569 | [8 empty] | 52.139 | I |  | A549 | L | H | Human | Epithelial | Adult | Lung | 24 | MTT | TetrazoliumSalt |  |  |  |  | 2019 | 51 | 10.1007/s10876-019-01695-5 | Sphere | Biosynthesis | Negative |  |  |  | 5000
Au |  | 2.54 |  |  | 6 |  |  |  | 400 |  | 196.966569 | [8 empty] | 30.264 | I |  | A549 | L | H | Human | Epithelial | Adult | Lung | 24 | MTT | TetrazoliumSalt |  |  |  |  | 2019 | 51 | 10.1007/s10876-019-01695-5 | Sphere | Biosynthesis | Negative |  |  |  | 5000
Au |  | 2.54 |  |  | 12.5 |  |  |  | 50 |  | 196.966569 | [8 empty] | 88.654 | I | Citrate | A549 | L | H | Human | Epithelial | Adult | Lung | 24 | MTT | TetrazoliumSalt |  |  |  |  | 2019 | 51 | 10.1007/s10876-019-01695-5 | Sph/Hex/Ova | Chemical Reduction |  |  |  |  | 5000
Au |  | 2.54 |  |  | 12.5 |  |  |  | 100 |  | 196.966569 | [8 empty] | 78.642 | I | Citrate | A549 | L | H | Human | Epithelial | Adult | Lung | 24 | MTT | TetrazoliumSalt |  |  |  |  | 2019 | 51 | 10.1007/s10876-019-01695-5 | Sph/Hex/Ova | Chemical Reduction |  |  |  |  | 5000
Au |  | 2.54 |  |  | 12.5 |  |  |  | 200 |  | 196.966569 | [8 empty] | 67.704 | I | Citrate | A549 | L | H | Human | Epithelial | Adult | Lung | 24 | MTT | TetrazoliumSalt |  |  |  |  | 2019 | 51 | 10.1007/s10876-019-01695-5 | Sph/Hex/Ova | Chemical Reduction |  |  |  |  | 5000
Au |  | 2.54 |  |  | 12.5 |  |  |  | 400 |  | 196.966569 | [8 empty] | 60.805 | I | Citrate | A549 | L | H | Human | Epithelial | Adult | Lung | 24 | MTT | TetrazoliumSalt |  |  |  |  | 2019 | 51 | 10.1007/s10876-019-01695-5 | Sph/Hex/Ova | Chemical Reduction |  |  |  |  | 5000
Ag |  | 1.93 |  |  |  | -56.9 |  |  | 1 |  | 107.8682 | [8 empty] | 103.7 | I | CYS | L929 | L | A | Mouse | Fibroblast | Adult | SubcutaneousConnectiveTissue | 24 | MTT | TetrazoliumSalt |  |  |  |  | 2019 | 52 | 10.3762/bxiv.2019.15.v1 | Sphere | Chemical Reduction | Negative | 8 |  |  | 5000
Ag |  | 1.93 |  |  |  | -56.9 |  |  | 5 |  | 107.8682 | [8 empty] | 98.413 | I | CYS | L929 | L | A | Mouse | Fibroblast | Adult | SubcutaneousConnectiveTissue | 24 | MTT | TetrazoliumSalt |  |  |  |  | 2019 | 52 | 10.3762/bxiv.2019.15.v1 | Sphere | Chemical Reduction | Negative | 8 |  |  | 5000
Ag |  | 1.93 |  |  |  | -56.9 |  |  | 10 |  | 107.8682 | [8 empty] | 85.185 | I | CYS | L929 | L | A | Mouse | Fibroblast | Adult | SubcutaneousConnectiveTissue | 24 | MTT | TetrazoliumSalt |  |  |  |  | 2019 | 52 | 10.3762/bxiv.2019.15.v1 | Sphere | Chemical Reduction | Negative | 8 |  |  | 5000
Ag |  | 1.93 |  |  |  | -56.9 |  |  | 25 |  | 107.8682 | [8 empty] | 74.074 | I | CYS | L929 | L | A | Mouse | Fibroblast | Adult | SubcutaneousConnectiveTissue | 24 | MTT | TetrazoliumSalt |  |  |  |  | 2019 | 52 | 10.3762/bxiv.2019.15.v1 | Sphere | Chemical Reduction | Negative | 8 |  |  | 5000
Ag |  | 1.93 |  |  |  | -56.9 |  |  | 50 |  | 107.8682 | [8 empty] | 41.799 | I | CYS | L929 | L | A | Mouse | Fibroblast | Adult | SubcutaneousConnectiveTissue | 24 | MTT | TetrazoliumSalt |  |  |  |  | 2019 | 52 | 10.3762/bxiv.2019.15.v1 | Sphere | Chemical Reduction | Negative | 8 |  |  | 5000
Ag |  | 1.93 |  |  |  | -56.9 |  |  | 75 |  | 107.8682 | [8 empty] | 16.931 | I | CYS | L929 | L | A | Mouse | Fibroblast | Adult | SubcutaneousConnectiveTissue | 24 | MTT | TetrazoliumSalt |  |  |  |  | 2019 | 52 | 10.3762/bxiv.2019.15.v1 | Sphere | Chemical Reduction | Negative | 8 |  |  | 5000
Ag |  | 1.93 |  |  |  | -56.9 |  |  | 100 |  | 107.8682 | [8 empty] | 18.519 | I | CYS | L929 | L | A | Mouse | Fibroblast | Adult | SubcutaneousConnectiveTissue | 24 | MTT | TetrazoliumSalt |  |  |  |  | 2019 | 52 | 10.3762/bxiv.2019.15.v1 | Sphere | Chemical Reduction | Negative | 8 |  |  | 5000
Ag |  | 1.93 |  |  |  | -50.9 |  |  | 1 |  | 107.8682 | [8 empty] | 103.17 | I | GSH | L929 | L | A | Mouse | Fibroblast | Adult | SubcutaneousConnectiveTissue | 24 | MTT | TetrazoliumSalt |  |  |  |  | 2019 | 52 | 10.3762/bxiv.2019.15.v1 | Sphere | Chemical Reduction | Negative | 6 |  |  | 5000
Ag |  | 1.93 |  |  |  | -50.9 |  |  | 5 |  | 107.8682 | [8 empty] | 77.249 | I | GSH | L929 | L | A | Mouse | Fibroblast | Adult | SubcutaneousConnectiveTissue | 24 | MTT | TetrazoliumSalt |  |  |  |  | 2019 | 52 | 10.3762/bxiv.2019.15.v1 | Sphere | Chemical Reduction | Negative | 6 |  |  | 5000
Ag |  | 1.93 |  |  |  | -50.9 |  |  | 10 |  | 107.8682 | [8 empty] | 50.794 | I | GSH | L929 | L | A | Mouse | Fibroblast | Adult | SubcutaneousConnectiveTissue | 24 | MTT | TetrazoliumSalt |  |  |  |  | 2019 | 52 | 10.3762/bxiv.2019.15.v1 | Sphere | Chemical Reduction | Negative | 6 |  |  | 5000
Ag |  | 1.93 |  |  |  | -50.9 |  |  | 25 |  | 107.8682 | [8 empty] | 23.81 | I | GSH | L929 | L | A | Mouse | Fibroblast | Adult | SubcutaneousConnectiveTissue | 24 | MTT | TetrazoliumSalt |  |  |  |  | 2019 | 52 | 10.3762/bxiv.2019.15.v1 | Sphere | Chemical Reduction | Negative | 6 |  |  | 5000
Ag |  | 1.93 |  |  |  | -50.9 |  |  | 50 |  | 107.8682 | [8 empty] | 20.106 | I | GSH | L929 | L | A | Mouse | Fibroblast | Adult | SubcutaneousConnectiveTissue | 24 | MTT | TetrazoliumSalt |  |  |  |  | 2019 | 52 | 10.3762/bxiv.2019.15.v1 | Sphere | Chemical Reduction | Negative | 6 |  |  | 5000
Ag |  | 1.93 |  |  |  | -50.9 |  |  | 75 |  | 107.8682 | [8 empty] | 16.931 | I | GSH | L929 | L | A | Mouse | Fibroblast | Adult | SubcutaneousConnectiveTissue | 24 | MTT | TetrazoliumSalt |  |  |  |  | 2019 | 52 | 10.3762/bxiv.2019.15.v1 | Sphere | Chemical Reduction | Negative | 6 |  |  | 5000
Ag |  | 1.93 |  |  |  | -50.9 |  |  | 100 |  | 107.8682 | [8 empty] | 16.931 | I | GSH | L929 | L | A | Mouse | Fibroblast | Adult | SubcutaneousConnectiveTissue | 24 | MTT | TetrazoliumSalt |  |  |  |  | 2019 | 52 | 10.3762/bxiv.2019.15.v1 | Sphere | Chemical Reduction | Negative | 6 |  |  | 5000
Au |  | 2.54 |  |  |  | -46.8 |  |  | 1 |  | 196.966569 | [8 empty] | 105.29 | I | CYS | L929 | L | A | Mouse | Fibroblast | Adult | SubcutaneousConnectiveTissue | 24 | MTT | TetrazoliumSalt |  |  |  |  | 2019 | 52 | 10.3762/bxiv.2019.15.v1 | Sphere | Chemical Reduction | Negative | 25.76 |  |  | 5000
Au |  | 2.54 |  |  |  | -46.8 |  |  | 5 |  | 196.966569 | [8 empty] | 102.65 | I | CYS | L929 | L | A | Mouse | Fibroblast | Adult | SubcutaneousConnectiveTissue | 24 | MTT | TetrazoliumSalt |  |  |  |  | 2019 | 52 | 10.3762/bxiv.2019.15.v1 | Sphere | Chemical Reduction | Negative | 25.76 |  |  | 5000
Au |  | 2.54 |  |  |  | -46.8 |  |  | 10 |  | 196.966569 | [8 empty] | 104.23 | I | CYS | L929 | L | A | Mouse | Fibroblast | Adult | SubcutaneousConnectiveTissue | 24 | MTT | TetrazoliumSalt |  |  |  |  | 2019 | 52 | 10.3762/bxiv.2019.15.v1 | Sphere | Chemical Reduction | Negative | 25.76 |  |  | 5000
Au |  | 2.54 |  |  |  | -46.8 |  |  | 25 |  | 196.966569 | [8 empty] | 96.825 | I | CYS | L929 | L | A | Mouse | Fibroblast | Adult | SubcutaneousConnectiveTissue | 24 | MTT | TetrazoliumSalt |  |  |  |  | 2019 | 52 | 10.3762/bxiv.2019.15.v1 | Sphere | Chemical Reduction | Negative | 25.76 |  |  | 5000
Au |  | 2.54 |  |  |  | -46.8 |  |  | 50 |  | 196.966569 | [8 empty] | 90.476 | I | CYS | L929 | L | A | Mouse | Fibroblast | Adult | SubcutaneousConnectiveTissue | 24 | MTT | TetrazoliumSalt |  |  |  |  | 2019 | 52 | 10.3762/bxiv.2019.15.v1 | Sphere | Chemical Reduction | Negative | 25.76 |  |  | 5000
Au |  | 2.54 |  |  |  | -46.8 |  |  | 100 |  | 196.966569 | [8 empty] | 87.831 | I | CYS | L929 | L | A | Mouse | Fibroblast | Adult | SubcutaneousConnectiveTissue | 24 | MTT | TetrazoliumSalt |  |  |  |  | 2019 | 52 | 10.3762/bxiv.2019.15.v1 | Sphere | Chemical Reduction | Negative | 25.76 |  |  | 5000
Au |  | 2.54 |  |  |  | -46.8 |  |  | 300 |  | 196.966569 | [8 empty] | 69.312 | I | CYS | L929 | L | A | Mouse | Fibroblast | Adult | SubcutaneousConnectiveTissue | 24 | MTT | TetrazoliumSalt |  |  |  |  | 2019 | 52 | 10.3762/bxiv.2019.15.v1 | Sphere | Chemical Reduction | Negative | 25.76 |  |  | 5000
Au |  | 2.54 |  |  |  | -58 |  |  | 1 |  | 196.966569 | [8 empty] | 106.35 | I | GSH | L929 | L | A | Mouse | Fibroblast | Adult | SubcutaneousConnectiveTissue | 24 | MTT | TetrazoliumSalt |  |  |  |  | 2019 | 52 | 10.3762/bxiv.2019.15.v1 | Sphere | Chemical Reduction | Negative | 43.17 |  |  | 5000
Au |  | 2.54 |  |  |  | -58 |  |  | 5 |  | 196.966569 | [8 empty] | 109.52 | I | GSH | L929 | L | A | Mouse | Fibroblast | Adult | SubcutaneousConnectiveTissue | 24 | MTT | TetrazoliumSalt |  |  |  |  | 2019 | 52 | 10.3762/bxiv.2019.15.v1 | Sphere | Chemical Reduction | Negative | 43.17 |  |  | 5000
Au |  | 2.54 |  |  |  | -58 |  |  | 10 |  | 196.966569 | [8 empty] | 106.88 | I | GSH | L929 | L | A | Mouse | Fibroblast | Adult | SubcutaneousConnectiveTissue | 24 | MTT | TetrazoliumSalt |  |  |  |  | 2019 | 52 | 10.3762/bxiv.2019.15.v1 | Sphere | Chemical Reduction | Negative | 43.17 |  |  | 5000
Au |  | 2.54 |  |  |  | -58 |  |  | 25 |  | 196.966569 | [8 empty] | 102.12 | I | GSH | L929 | L | A | Mouse | Fibroblast | Adult | SubcutaneousConnectiveTissue | 24 | MTT | TetrazoliumSalt |  |  |  |  | 2019 | 52 | 10.3762/bxiv.2019.15.v1 | Sphere | Chemical Reduction | Negative | 43.17 |  |  | 5000
Au |  | 2.54 |  |  |  | -58 |  |  | 50 |  | 196.966569 | [8 empty] | 92.063 | I | GSH | L929 | L | A | Mouse | Fibroblast | Adult | SubcutaneousConnectiveTissue | 24 | MTT | TetrazoliumSalt |  |  |  |  | 2019 | 52 | 10.3762/bxiv.2019.15.v1 | Sphere | Chemical Reduction | Negative | 43.17 |  |  | 5000
Au |  | 2.54 |  |  |  | -58 |  |  | 100 |  | 196.966569 | [8 empty] | 95.238 | I | GSH | L929 | L | A | Mouse | Fibroblast | Adult | SubcutaneousConnectiveTissue | 24 | MTT | TetrazoliumSalt |  |  |  |  | 2019 | 52 | 10.3762/bxiv.2019.15.v1 | Sphere | Chemical Reduction | Negative | 43.17 |  |  | 5000
Au |  | 2.54 |  |  |  | -58 |  |  | 300 |  | 196.966569 | [8 empty] | 95.238 | I | GSH | L929 | L | A | Mouse | Fibroblast | Adult | SubcutaneousConnectiveTissue | 24 | MTT | TetrazoliumSalt |  |  |  |  | 2019 | 52 | 10.3762/bxiv.2019.15.v1 | Sphere | Chemical Reduction | Negative | 43.17 |  |  | 5000
Au |  | 2.54 |  |  | 18 |  |  |  | 0.3 |  | 196.966569 | [8 empty] | 84.876 | I |  | hFOB1.19 | L | H | Human | Osteoblast | Fetus | Bone | 24 | MTT | TetrazoliumSalt |  |  |  |  | 2019 | 53 | 10.1007/s10856-019-6221-2 | Rod | Seed-Mediated Growth Method |  |  |  |  | 10000 | 2.17
Au |  | 2.54 |  |  | 18 |  |  |  | 0.6 |  | 196.966569 | [8 empty] | 82.008 | I |  | hFOB1.19 | L | H | Human | Osteoblast | Fetus | Bone | 24 | MTT | TetrazoliumSalt |  |  |  |  | 2019 | 53 | 10.1007/s10856-019-6221-2 | Rod | Seed-Mediated Growth Method |  |  |  |  | 10000 | 2.17
Au |  | 2.54 |  |  | 18 |  |  |  | 1.2 |  | 196.966569 | [8 empty] | 79.27 | I |  | hFOB1.19 | L | H | Human | Osteoblast | Fetus | Bone | 24 | MTT | TetrazoliumSalt |  |  |  |  | 2019 | 53 | 10.1007/s10856-019-6221-2 | Rod | Seed-Mediated Growth Method |  |  |  |  | 10000 | 2.17
Au |  | 2.54 |  |  | 18 |  |  |  | 2.5 |  | 196.966569 | [8 empty] | 75.88 | I |  | hFOB1.19 | L | H | Human | Osteoblast | Fetus | Bone | 24 | MTT | TetrazoliumSalt |  |  |  |  | 2019 | 53 | 10.1007/s10856-019-6221-2 | Rod | Seed-Mediated Growth Method |  |  |  |  | 10000 | 2.17
Au |  | 2.54 |  |  | 18 |  |  |  | 5 |  | 196.966569 | [8 empty] | 72.49 | I |  | hFOB1.19 | L | H | Human | Osteoblast | Fetus | Bone | 24 | MTT | TetrazoliumSalt |  |  |  |  | 2019 | 53 | 10.1007/s10856-019-6221-2 | Rod | Seed-Mediated Growth Method |  |  |  |  | 10000 | 2.17
Au |  | 2.54 |  |  | 215 |  |  |  | 0.3 |  | 196.966569 | [8 empty] | 91.265 | I |  | hFOB1.19 | L | H | Human | Osteoblast | Fetus | Bone | 24 | MTT | TetrazoliumSalt |  |  |  |  | 2019 | 53 | 10.1007/s10856-019-6221-2 | Star | Chemical Reduction |  |  |  |  | 10000
Au |  | 2.54 |  |  | 215 |  |  |  | 0.6 |  | 196.966569 | [8 empty] | 90.352 | I |  | hFOB1.19 | L | H | Human | Osteoblast | Fetus | Bone | 24 | MTT | TetrazoliumSalt |  |  |  |  | 2019 | 53 | 10.1007/s10856-019-6221-2 | Star | Chemical Reduction |  |  |  |  | 10000
Au |  | 2.54 |  |  | 215 |  |  |  | 1.2 |  | 196.966569 | [8 empty] | 66.623 | I |  | hFOB1.19 | L | H | Human | Osteoblast | Fetus | Bone | 24 | MTT | TetrazoliumSalt |  |  |  |  | 2019 | 53 | 10.1007/s10856-019-6221-2 | Star | Chemical Reduction |  |  |  |  | 10000
Au |  | 2.54 |  |  | 215 |  |  |  | 2.5 |  | 196.966569 | [8 empty] | 44.329 | I |  | hFOB1.19 | L | H | Human | Osteoblast | Fetus | Bone | 24 | MTT | TetrazoliumSalt |  |  |  |  | 2019 | 53 | 10.1007/s10856-019-6221-2 | Star | Chemical Reduction |  |  |  |  | 10000
Au |  | 2.54 |  |  | 215 |  |  |  | 5 |  | 196.966569 | [8 empty] | 40.808 | I |  | hFOB1.19 | L | H | Human | Osteoblast | Fetus | Bone | 24 | MTT | TetrazoliumSalt |  |  |  |  | 2019 | 53 | 10.1007/s10856-019-6221-2 | Star | Chemical Reduction |  |  |  |  | 10000
Au |  | 2.54 |  |  | 6.3 |  |  |  | 0.3 |  | 196.966569 | [8 empty] | 99.739 | I |  | hFOB1.19 | L | H | Human | Osteoblast | Fetus | Bone | 24 | MTT | TetrazoliumSalt |  |  |  |  | 2019 | 53 | 10.1007/s10856-019-6221-2 | Sphere | Chemical Reduction |  |  |  |  | 10000
Au |  | 2.54 |  |  | 6.3 |  |  |  | 0.6 |  | 196.966569 | [8 empty] | 99.087 | I |  | hFOB1.19 | L | H | Human | Osteoblast | Fetus | Bone | 24 | MTT | TetrazoliumSalt |  |  |  |  | 2019 | 53 | 10.1007/s10856-019-6221-2 | Sphere | Chemical Reduction |  |  |  |  | 10000
Au |  | 2.54 |  |  | 6.3 |  |  |  | 1.2 |  | 196.966569 | [8 empty] | 97.523 | I |  | hFOB1.19 | L | H | Human | Osteoblast | Fetus | Bone | 24 | MTT | TetrazoliumSalt |  |  |  |  | 2019 | 53 | 10.1007/s10856-019-6221-2 | Sphere | Chemical Reduction |  |  |  |  | 10000
Au |  | 2.54 |  |  | 6.3 |  |  |  | 2.5 |  | 196.966569 | [8 empty] | 97.262 | I |  | hFOB1.19 | L | H | Human | Osteoblast | Fetus | Bone | 24 | MTT | TetrazoliumSalt |  |  |  |  | 2019 | 53 | 10.1007/s10856-019-6221-2 | Sphere | Chemical Reduction |  |  |  |  | 10000
Au |  | 2.54 |  |  | 6.3 |  |  |  | 5 |  | 196.966569 | [8 empty] | 96.61 | I |  | hFOB1.19 | L | H | Human | Osteoblast | Fetus | Bone | 24 | MTT | TetrazoliumSalt |  |  |  |  | 2019 | 53 | 10.1007/s10856-019-6221-2 | Sphere | Chemical Reduction |  |  |  |  | 10000
Au |  | 2.54 |  |  | 18 |  |  |  | 0.3 |  | 196.966569 | [8 empty] | 98.705 | I |  | hFOB1.19 | L | H | Human | Osteoblast | Fetus | Bone | 24 | NRU | NeutralRed |  |  |  |  | 2019 | 53 | 10.1007/s10856-019-6221-2 | Rod | Seed-Mediated Growth Method |  |  |  |  | 10000 | 2.17
Au |  | 2.54 |  |  | 18 |  |  |  | 0.6 |  | 196.966569 | [8 empty] | 100.29 | I |  | hFOB1.19 | L | H | Human | Osteoblast | Fetus | Bone | 24 | NRU | NeutralRed |  |  |  |  | 2019 | 53 | 10.1007/s10856-019-6221-2 | Rod | Seed-Mediated Growth Method |  |  |  |  | 10000 | 2.17
Au |  | 2.54 |  |  | 18 |  |  |  | 1.2 |  | 196.966569 | [8 empty] | 100.58 | I |  | hFOB1.19 | L | H | Human | Osteoblast | Fetus | Bone | 24 | NRU | NeutralRed |  |  |  |  | 2019 | 53 | 10.1007/s10856-019-6221-2 | Rod | Seed-Mediated Growth Method |  |  |  |  | 10000 | 2.17
Au |  | 2.54 |  |  | 18 |  |  |  | 2.5 |  | 196.966569 | [8 empty] | 96.547 | I |  | hFOB1.19 | L | H | Human | Osteoblast | Fetus | Bone | 24 | NRU | NeutralRed |  |  |  |  | 2019 | 53 | 10.1007/s10856-019-6221-2 | Rod | Seed-Mediated Growth Method |  |  |  |  | 10000 | 2.17
Au |  | 2.54 |  |  | 18 |  |  |  | 5 |  | 196.966569 | [8 empty] | 72.806 | I |  | hFOB1.19 | L | H | Human | Osteoblast | Fetus | Bone | 24 | NRU | NeutralRed |  |  |  |  | 2019 | 53 | 10.1007/s10856-019-6221-2 | Rod | Seed-Mediated Growth Method |  |  |  |  | 10000 | 2.17
Au |  | 2.54 |  |  | 215 |  |  |  | 0.3 |  | 196.966569 | [8 empty] | 98.993 | I |  | hFOB1.19 | L | H | Human | Osteoblast | Fetus | Bone | 24 | NRU | NeutralRed |  |  |  |  | 2019 | 53 | 10.1007/s10856-019-6221-2 | Star | Chemical Reduction |  |  |  |  | 10000
Au |  | 2.54 |  |  | 215 |  |  |  | 0.6 |  | 196.966569 | [8 empty] | 84.748 | I |  | hFOB1.19 | L | H | Human | Osteoblast | Fetus | Bone | 24 | NRU | NeutralRed |  |  |  |  | 2019 | 53 | 10.1007/s10856-019-6221-2 | Star | Chemical Reduction |  |  |  |  | 10000
Au |  | 2.54 |  |  | 215 |  |  |  | 1.2 |  | 196.966569 | [8 empty] | 77.41 | I |  | hFOB1.19 | L | H | Human | Osteoblast | Fetus | Bone | 24 | NRU | NeutralRed |  |  |  |  | 2019 | 53 | 10.1007/s10856-019-6221-2 | Star | Chemical Reduction |  |  |  |  | 10000
Au |  | 2.54 |  |  | 215 |  |  |  | 2.5 |  | 196.966569 | [8 empty] | 76.691 | I |  | hFOB1.19 | L | H | Human | Osteoblast | Fetus | Bone | 24 | NRU | NeutralRed |  |  |  |  | 2019 | 53 | 10.1007/s10856-019-6221-2 | Star | Chemical Reduction |  |  |  |  | 10000
Au |  | 2.54 |  |  | 215 |  |  |  | 5 |  | 196.966569 | [8 empty] | 41.727 | I |  | hFOB1.19 | L | H | Human | Osteoblast | Fetus | Bone | 24 | NRU | NeutralRed |  |  |  |  | 2019 | 53 | 10.1007/s10856-019-6221-2 | Star | Chemical Reduction |  |  |  |  | 10000
Au |  | 2.54 |  |  | 6.3 |  |  |  | 0.3 |  | 196.966569 | [8 empty] | 100 | I |  | hFOB1.19 | L | H | Human | Osteoblast | Fetus | Bone | 24 | NRU | NeutralRed |  |  |  |  | 2019 | 53 | 10.1007/s10856-019-6221-2 | Sphere | Chemical Reduction |  |  |  |  | 10000
Au |  | 2.54 |  |  | 6.3 |  |  |  | 0.6 |  | 196.966569 | [8 empty] | 100.29 | I |  | hFOB1.19 | L | H | Human | Osteoblast | Fetus | Bone | 24 | NRU | NeutralRed |  |  |  |  | 2019 | 53 | 10.1007/s10856-019-6221-2 | Sphere | Chemical Reduction |  |  |  |  | 10000
Au |  | 2.54 |  |  | 6.3 |  |  |  | 1.2 |  | 196.966569 | [8 empty] | 99.424 | I |  | hFOB1.19 | L | H | Human | Osteoblast | Fetus | Bone | 24 | NRU | NeutralRed |  |  |  |  | 2019 | 53 | 10.1007/s10856-019-6221-2 | Sphere | Chemical Reduction |  |  |  |  | 10000
Au |  | 2.54 |  |  | 6.3 |  |  |  | 2.5 |  | 196.966569 | [8 empty] | 100.29 | I |  | hFOB1.19 | L | H | Human | Osteoblast | Fetus | Bone | 24 | NRU | NeutralRed |  |  |  |  | 2019 | 53 | 10.1007/s10856-019-6221-2 | Sphere | Chemical Reduction |  |  |  |  | 10000
Au |  | 2.54 |  |  | 6.3 |  |  |  | 5 |  | 196.966569 | [8 empty] | 98.705 | I |  | hFOB1.19 | L | H | Human | Osteoblast | Fetus | Bone | 24 | NRU | NeutralRed |  |  |  |  | 2019 | 53 | 10.1007/s10856-019-6221-2 | Sphere | Chemical Reduction |  |  |  |  | 10000
Au |  | 2.54 |  |  | 18 |  |  |  | 0.3 |  | 196.966569 | [8 empty] | 94.416 | I |  | MG-63 | L | H | Human | Fibroblast | Adult | Bone | 24 | MTT | TetrazoliumSalt |  |  |  |  | 2019 | 53 | 10.1007/s10856-019-6221-2 | Rod | Seed-Mediated Growth Method |  |  |  |  | 10000 | 2.17
Au |  | 2.54 |  |  | 18 |  |  |  | 0.6 |  | 196.966569 | [8 empty] | 92.893 | I |  | MG-63 | L | H | Human | Fibroblast | Adult | Bone | 24 | MTT | TetrazoliumSalt |  |  |  |  | 2019 | 53 | 10.1007/s10856-019-6221-2 | Rod | Seed-Mediated Growth Method |  |  |  |  | 10000 | 2.17
Au |  | 2.54 |  |  | 18 |  |  |  | 1.2 |  | 196.966569 | [8 empty] | 88.198 | I |  | MG-63 | L | H | Human | Fibroblast | Adult | Bone | 24 | MTT | TetrazoliumSalt |  |  |  |  | 2019 | 53 | 10.1007/s10856-019-6221-2 | Rod | Seed-Mediated Growth Method |  |  |  |  | 10000 | 2.17
Au |  | 2.54 |  |  | 18 |  |  |  | 2.5 |  | 196.966569 | [8 empty] | 64.848 | I |  | MG-63 | L | H | Human | Fibroblast | Adult | Bone | 24 | MTT | TetrazoliumSalt |  |  |  |  | 2019 | 53 | 10.1007/s10856-019-6221-2 | Rod | Seed-Mediated Growth Method |  |  |  |  | 10000 | 2.17
Au |  | 2.54 |  |  | 18 |  |  |  | 5 |  | 196.966569 | [8 empty] | 66.244 | I |  | MG-63 | L | H | Human | Fibroblast | Adult | Bone | 24 | MTT | TetrazoliumSalt |  |  |  |  | 2019 | 53 | 10.1007/s10856-019-6221-2 | Rod | Seed-Mediated Growth Method |  |  |  |  | 10000 | 2.17
Au |  | 2.54 |  |  | 215 |  |  |  | 0.3 |  | 196.966569 | [8 empty] | 90.355 | I |  | MG-63 | L | H | Human | Fibroblast | Adult | Bone | 24 | MTT | TetrazoliumSalt |  |  |  |  | 2019 | 53 | 10.1007/s10856-019-6221-2 | Star | Chemical Reduction |  |  |  |  | 10000
Au |  | 2.54 |  |  | 215 |  |  |  | 0.6 |  | 196.966569 | [8 empty] | 88.198 | I |  | MG-63 | L | H | Human | Fibroblast | Adult | Bone | 24 | MTT | TetrazoliumSalt |  |  |  |  | 2019 | 53 | 10.1007/s10856-019-6221-2 | Star | Chemical Reduction |  |  |  |  | 10000
Au |  | 2.54 |  |  | 215 |  |  |  | 1.2 |  | 196.966569 | [8 empty] | 83.503 | I |  | MG-63 | L | H | Human | Fibroblast | Adult | Bone | 24 | MTT | TetrazoliumSalt |  |  |  |  | 2019 | 53 | 10.1007/s10856-019-6221-2 | Star | Chemical Reduction |  |  |  |  | 10000
Au |  | 2.54 |  |  | 215 |  |  |  | 2.5 |  | 196.966569 | [8 empty] | 23.223 | I |  | MG-63 | L | H | Human | Fibroblast | Adult | Bone | 24 | MTT | TetrazoliumSalt |  |  |  |  | 2019 | 53 | 10.1007/s10856-019-6221-2 | Star | Chemical Reduction |  |  |  |  | 10000
Au |  | 2.54 |  |  | 215 |  |  |  | 5 |  | 196.966569 | [8 empty] | 13.325 | I |  | MG-63 | L | H | Human | Fibroblast | Adult | Bone | 24 | MTT | TetrazoliumSalt |  |  |  |  | 2019 | 53 | 10.1007/s10856-019-6221-2 | Star | Chemical Reduction |  |  |  |  | 10000
Au |  | 2.54 |  |  | 6.3 |  |  |  | 0.3 |  | 196.966569 | [8 empty] | 99.112 | I |  | MG-63 | L | H | Human | Fibroblast | Adult | Bone | 24 | MTT | TetrazoliumSalt |  |  |  |  | 2019 | 53 | 10.1007/s10856-019-6221-2 | Sphere | Chemical Reduction |  |  |  |  | 10000
Au |  | 2.54 |  |  | 6.3 |  |  |  | 0.6 |  | 196.966569 | [8 empty] | 99.112 | I |  | MG-63 | L | H | Human | Fibroblast | Adult | Bone | 24 | MTT | TetrazoliumSalt |  |  |  |  | 2019 | 53 | 10.1007/s10856-019-6221-2 | Sphere | Chemical Reduction |  |  |  |  | 10000
Au |  | 2.54 |  |  | 6.3 |  |  |  | 1.2 |  | 196.966569 | [8 empty] | 99.112 | I |  | MG-63 | L | H | Human | Fibroblast | Adult | Bone | 24 | MTT | TetrazoliumSalt |  |  |  |  | 2019 | 53 | 10.1007/s10856-019-6221-2 | Sphere | Chemical Reduction |  |  |  |  | 10000
Au |  | 2.54 |  |  | 6.3 |  |  |  | 2.5 |  | 196.966569 | [8 empty] | 94.162 | I |  | MG-63 | L | H | Human | Fibroblast | Adult | Bone | 24 | MTT | TetrazoliumSalt |  |  |  |  | 2019 | 53 | 10.1007/s10856-019-6221-2 | Sphere | Chemical Reduction |  |  |  |  | 10000
Au |  | 2.54 |  |  | 6.3 |  |  |  | 5 |  | 196.966569 | [8 empty] | 95.305 | I |  | MG-63 | L | H | Human | Fibroblast | Adult | Bone | 24 | MTT | TetrazoliumSalt |  |  |  |  | 2019 | 53 | 10.1007/s10856-019-6221-2 | Sphere | Chemical Reduction |  |  |  |  | 10000
Au |  | 2.54 |  |  | 18 |  |  |  | 0.3 |  | 196.966569 | [8 empty] | 95.07 | I |  | MG-63 | L | H | Human | Fibroblast | Adult | Bone | 24 | NRU | NeutralRed |  |  |  |  | 2019 | 53 | 10.1007/s10856-019-6221-2 | Rod | Seed-Mediated Growth Method |  |  |  |  | 10000 | 2.17
Au |  | 2.54 |  |  | 18 |  |  |  | 0.6 |  | 196.966569 | [8 empty] | 90.645 | I |  | MG-63 | L | H | Human | Fibroblast | Adult | Bone | 24 | NRU | NeutralRed |  |  |  |  | 2019 | 53 | 10.1007/s10856-019-6221-2 | Rod | Seed-Mediated Growth Method |  |  |  |  | 10000 | 2.17
Au |  | 2.54 |  |  | 18 |  |  |  | 1.2 |  | 196.966569 | [8 empty] | 81.037 | I |  | MG-63 | L | H | Human | Fibroblast | Adult | Bone | 24 | NRU | NeutralRed |  |  |  |  | 2019 | 53 | 10.1007/s10856-019-6221-2 | Rod | Seed-Mediated Growth Method |  |  |  |  | 10000 | 2.17
Au |  | 2.54 |  |  | 18 |  |  |  | 2.5 |  | 196.966569 | [8 empty] | 80.025 | I |  | MG-63 | L | H | Human | Fibroblast | Adult | Bone | 24 | NRU | NeutralRed |  |  |  |  | 2019 | 53 | 10.1007/s10856-019-6221-2 | Rod | Seed-Mediated Growth Method |  |  |  |  | 10000 | 2.17
Au |  | 2.54 |  |  | 18 |  |  |  | 5 |  | 196.966569 | [8 empty] | 74.21 | I |  | MG-63 | L | H | Human | Fibroblast | Adult | Bone | 24 | NRU | NeutralRed |  |  |  |  | 2019 | 53 | 10.1007/s10856-019-6221-2 | Rod | Seed-Mediated Growth Method |  |  |  |  | 10000 | 2.17
Au |  | 2.54 |  |  | 215 |  |  |  | 0.3 |  | 196.966569 | [8 empty] | 99.747 | I |  | MG-63 | L | H | Human | Fibroblast | Adult | Bone | 24 | NRU | NeutralRed |  |  |  |  | 2019 | 53 | 10.1007/s10856-019-6221-2 | Star | Chemical Reduction |  |  |  |  | 10000
Au |  | 2.54 |  |  | 215 |  |  |  | 0.6 |  | 196.966569 | [8 empty] | 87.105 | I |  | MG-63 | L | H | Human | Fibroblast | Adult | Bone | 24 | NRU | NeutralRed |  |  |  |  | 2019 | 53 | 10.1007/s10856-019-6221-2 | Star | Chemical Reduction |  |  |  |  | 10000
Au |  | 2.54 |  |  | 215 |  |  |  | 1.2 |  | 196.966569 | [8 empty] | 82.427 | I |  | MG-63 | L | H | Human | Fibroblast | Adult | Bone | 24 | NRU | NeutralRed |  |  |  |  | 2019 | 53 | 10.1007/s10856-019-6221-2 | Star | Chemical Reduction |  |  |  |  | 10000
Au |  | 2.54 |  |  | 215 |  |  |  | 2.5 |  | 196.966569 | [8 empty] | 43.363 | I |  | MG-63 | L | H | Human | Fibroblast | Adult | Bone | 24 | NRU | NeutralRed |  |  |  |  | 2019 | 53 | 10.1007/s10856-019-6221-2 | Star | Chemical Reduction |  |  |  |  | 10000
Au |  | 2.54 |  |  | 215 |  |  |  | 5 |  | 196.966569 | [8 empty] | 26.422 | I |  | MG-63 | L | H | Human | Fibroblast | Adult | Bone | 24 | NRU | NeutralRed |  |  |  |  | 2019 | 53 | 10.1007/s10856-019-6221-2 | Star | Chemical Reduction |  |  |  |  | 10000
Au |  | 2.54 |  |  | 6.3 |  |  |  | 0.3 |  | 196.966569 | [8 empty] | 99.747 | I |  | MG-63 | L | H | Human | Fibroblast | Adult | Bone | 24 | NRU | NeutralRed |  |  |  |  | 2019 | 53 | 10.1007/s10856-019-6221-2 | Sphere | Chemical Reduction |  |  |  |  | 10000
Au |  | 2.54 |  |  | 6.3 |  |  |  | 0.6 |  | 196.966569 | [8 empty] | 100 | I |  | MG-63 | L | H | Human | Fibroblast | Adult | Bone | 24 | NRU | NeutralRed |  |  |  |  | 2019 | 53 | 10.1007/s10856-019-6221-2 | Sphere | Chemical Reduction |  |  |  |  | 10000
Au |  | 2.54 |  |  | 6.3 |  |  |  | 1.2 |  | 196.966569 | [8 empty] | 99.494 | I |  | MG-63 | L | H | Human | Fibroblast | Adult | Bone | 24 | NRU | NeutralRed |  |  |  |  | 2019 | 53 | 10.1007/s10856-019-6221-2 | Sphere | Chemical Reduction |  |  |  |  | 10000
Au |  | 2.54 |  |  | 6.3 |  |  |  | 2.5 |  | 196.966569 | [8 empty] | 98.736 | I |  | MG-63 | L | H | Human | Fibroblast | Adult | Bone | 24 | NRU | NeutralRed |  |  |  |  | 2019 | 53 | 10.1007/s10856-019-6221-2 | Sphere | Chemical Reduction |  |  |  |  | 10000
Au |  | 2.54 |  |  | 6.3 |  |  |  | 5 |  | 196.966569 | [8 empty] | 100 | I |  | MG-63 | L | H | Human | Fibroblast | Adult | Bone | 24 | NRU | NeutralRed |  |  |  |  | 2019 | 53 | 10.1007/s10856-019-6221-2 | Sphere | Chemical Reduction |  |  |  |  | 10000
Au |  | 2.54 |  |  | 18 |  |  |  | 0.3 |  | 196.966569 | [8 empty] | 84.988 | I |  | 143B | L | H | Human | Mixed | Adult | Bone | 24 | MTT | TetrazoliumSalt |  |  |  |  | 2019 | 53 | 10.1007/s10856-019-6221-2 | Rod | Seed-Mediated Growth Method |  |  |  |  | 10000 | 2.17
Au |  | 2.54 |  |  | 18 |  |  |  | 0.6 |  | 196.966569 | [8 empty] | 86.849 | I |  | 143B | L | H | Human | Mixed | Adult | Bone | 24 | MTT | TetrazoliumSalt |  |  |  |  | 2019 | 53 | 10.1007/s10856-019-6221-2 | Rod | Seed-Mediated Growth Method |  |  |  |  | 10000 | 2.17
Au |  | 2.54 |  |  | 18 |  |  |  | 1.2 |  | 196.966569 | [8 empty] | 85.484 | I |  | 143B | L | H | Human | Mixed | Adult | Bone | 24 | MTT | TetrazoliumSalt |  |  |  |  | 2019 | 53 | 10.1007/s10856-019-6221-2 | Rod | Seed-Mediated Growth Method |  |  |  |  | 10000 | 2.17
Au |  | 2.54 |  |  | 18 |  |  |  | 2.5 |  | 196.966569 | [8 empty] | 70.72 | I |  | 143B | L | H | Human | Mixed | Adult | Bone | 24 | MTT | TetrazoliumSalt |  |  |  |  | 2019 | 53 | 10.1007/s10856-019-6221-2 | Rod | Seed-Mediated Growth Method |  |  |  |  | 10000 | 2.17
Au |  | 2.54 |  |  | 18 |  |  |  | 5 |  | 196.966569 | [8 empty] | 54.094 | I |  | 143B | L | H | Human | Mixed | Adult | Bone | 24 | MTT | TetrazoliumSalt |  |  |  |  | 2019 | 53 | 10.1007/s10856-019-6221-2 | Rod | Seed-Mediated Growth Method |  |  |  |  | 10000 | 2.17
Au |  | 2.54 |  |  | 215 |  |  |  | 0.3 |  | 196.966569 | [8 empty] | 67.99 | I |  | 143B | L | H | Human | Mixed | Adult | Bone | 24 | MTT | TetrazoliumSalt |  |  |  |  | 2019 | 53 | 10.1007/s10856-019-6221-2 | Star | Chemical Reduction |  |  |  |  | 10000
Au |  | 2.54 |  |  | 215 |  |  |  | 0.6 |  | 196.966569 | [8 empty] | 16.377 | I |  | 143B | L | H | Human | Mixed | Adult | Bone | 24 | MTT | TetrazoliumSalt |  |  |  |  | 2019 | 53 | 10.1007/s10856-019-6221-2 | Star | Chemical Reduction |  |  |  |  | 10000
Au |  | 2.54 |  |  | 215 |  |  |  | 1.2 |  | 196.966569 | [8 empty] | 16.377 | I |  | 143B | L | H | Human | Mixed | Adult | Bone | 24 | MTT | TetrazoliumSalt |  |  |  |  | 2019 | 53 | 10.1007/s10856-019-6221-2 | Star | Chemical Reduction |  |  |  |  | 10000
Au |  | 2.54 |  |  | 215 |  |  |  | 2.5 |  | 196.966569 | [8 empty] | 14.764 | I |  | 143B | L | H | Human | Mixed | Adult | Bone | 24 | MTT | TetrazoliumSalt |  |  |  |  | 2019 | 53 | 10.1007/s10856-019-6221-2 | Star | Chemical Reduction |  |  |  |  | 10000
Au |  | 2.54 |  |  | 215 |  |  |  | 5 |  | 196.966569 | [8 empty] | 13.896 | I |  | 143B | L | H | Human | Mixed | Adult | Bone | 24 | MTT | TetrazoliumSalt |  |  |  |  | 2019 | 53 | 10.1007/s10856-019-6221-2 | Star | Chemical Reduction |  |  |  |  | 10000
Au |  | 2.54 |  |  | 6.3 |  |  |  | 0.3 |  | 196.966569 | [8 empty] | 94.541 | I |  | 143B | L | H | Human | Mixed | Adult | Bone | 24 | MTT | TetrazoliumSalt |  |  |  |  | 2019 | 53 | 10.1007/s10856-019-6221-2 | Sphere | Chemical Reduction |  |  |  |  | 10000
Au |  | 2.54 |  |  | 6.3 |  |  |  | 0.6 |  | 196.966569 | [8 empty] | 89.578 | I |  | 143B | L | H | Human | Mixed | Adult | Bone | 24 | MTT | TetrazoliumSalt |  |  |  |  | 2019 | 53 | 10.1007/s10856-019-6221-2 | Sphere | Chemical Reduction |  |  |  |  | 10000
Au |  | 2.54 |  |  | 6.3 |  |  |  | 1.2 |  | 196.966569 | [8 empty] | 89.826 | I |  | 143B | L | H | Human | Mixed | Adult | Bone | 24 | MTT | TetrazoliumSalt |  |  |  |  | 2019 | 53 | 10.1007/s10856-019-6221-2 | Sphere | Chemical Reduction |  |  |  |  | 10000
Au |  | 2.54 |  |  | 6.3 |  |  |  | 2.5 |  | 196.966569 | [8 empty] | 88.834 | I |  | 143B | L | H | Human | Mixed | Adult | Bone | 24 | MTT | TetrazoliumSalt |  |  |  |  | 2019 | 53 | 10.1007/s10856-019-6221-2 | Sphere | Chemical Reduction |  |  |  |  | 10000
Au |  | 2.54 |  |  | 6.3 |  |  |  | 5 |  | 196.966569 | [8 empty] | 86.104 | I |  | 143B | L | H | Human | Mixed | Adult | Bone | 24 | MTT | TetrazoliumSalt |  |  |  |  | 2019 | 53 | 10.1007/s10856-019-6221-2 | Sphere | Chemical Reduction |  |  |  |  | 10000
Au |  | 2.54 |  |  | 18 |  |  |  | 0.3 |  | 196.966569 | [8 empty] | 101.63 | I |  | 143B | L | H | Human | Mixed | Adult | Bone | 24 | NRU | NeutralRed |  |  |  |  | 2019 | 53 | 10.1007/s10856-019-6221-2 | Rod | Seed-Mediated Growth Method |  |  |  |  | 10000 | 2.17
Au |  | 2.54 |  |  | 18 |  |  |  | 0.6 |  | 196.966569 | [8 empty] | 98.37 | I |  | 143B | L | H | Human | Mixed | Adult | Bone | 24 | NRU | NeutralRed |  |  |  |  | 2019 | 53 | 10.1007/s10856-019-6221-2 | Rod | Seed-Mediated Growth Method |  |  |  |  | 10000 | 2.17
Au |  | 2.54 |  |  | 18 |  |  |  | 1.2 |  | 196.966569 | [8 empty] | 98.37 | I |  | 143B | L | H | Human | Mixed | Adult | Bone | 24 | NRU | NeutralRed |  |  |  |  | 2019 | 53 | 10.1007/s10856-019-6221-2 | Rod | Seed-Mediated Growth Method |  |  |  |  | 10000 | 2.17
Au |  | 2.54 |  |  | 18 |  |  |  | 2.5 |  | 196.966569 | [8 empty] | 87.092 | I |  | 143B | L | H | Human | Mixed | Adult | Bone | 24 | NRU | NeutralRed |  |  |  |  | 2019 | 53 | 10.1007/s10856-019-6221-2 | Rod | Seed-Mediated Growth Method |  |  |  |  | 10000 | 2.17
Au |  | 2.54 |  |  | 18 |  |  |  | 5 |  | 196.966569 | [8 empty] | 79.348 | I |  | 143B | L | H | Human | Mixed | Adult | Bone | 24 | NRU | NeutralRed |  |  |  |  | 2019 | 53 | 10.1007/s10856-019-6221-2 | Rod | Seed-Mediated Growth Method |  |  |  |  | 10000 | 2.17
Au |  | 2.54 |  |  | 215 |  |  |  | 0.3 |  | 196.966569 | [8 empty] | 97.011 | I |  | 143B | L | H | Human | Mixed | Adult | Bone | 24 | NRU | NeutralRed |  |  |  |  | 2019 | 53 | 10.1007/s10856-019-6221-2 | Star | Chemical Reduction |  |  |  |  | 10000
Au |  | 2.54 |  |  | 215 |  |  |  | 0.6 |  | 196.966569 | [8 empty] | 82.337 | I |  | 143B | L | H | Human | Mixed | Adult | Bone | 24 | NRU | NeutralRed |  |  |  |  | 2019 | 53 | 10.1007/s10856-019-6221-2 | Star | Chemical Reduction |  |  |  |  | 10000
Au |  | 2.54 |  |  | 215 |  |  |  | 1.2 |  | 196.966569 | [8 empty] | 66.168 | I |  | 143B | L | H | Human | Mixed | Adult | Bone | 24 | NRU | NeutralRed |  |  |  |  | 2019 | 53 | 10.1007/s10856-019-6221-2 | Star | Chemical Reduction |  |  |  |  | 10000
Au |  | 2.54 |  |  | 215 |  |  |  | 2.5 |  | 196.966569 | [8 empty] | 26.223 | I |  | 143B | L | H | Human | Mixed | Adult | Bone | 24 | NRU | NeutralRed |  |  |  |  | 2019 | 53 | 10.1007/s10856-019-6221-2 | Star | Chemical Reduction |  |  |  |  | 10000
Au |  | 2.54 |  |  | 215 |  |  |  | 5 |  | 196.966569 | [8 empty] | 17.12 | I |  | 143B | L | H | Human | Mixed | Adult | Bone | 24 | NRU | NeutralRed |  |  |  |  | 2019 | 53 | 10.1007/s10856-019-6221-2 | Star | Chemical Reduction |  |  |  |  | 10000
Au |  | 2.54 |  |  | 6.3 |  |  |  | 0.3 |  | 196.966569 | [8 empty] | 102.45 | I |  | 143B | L | H | Human | Mixed | Adult | Bone | 24 | NRU | NeutralRed |  |  |  |  | 2019 | 53 | 10.1007/s10856-019-6221-2 | Sphere | Chemical Reduction |  |  |  |  | 10000
Au |  | 2.54 |  |  | 6.3 |  |  |  | 0.6 |  | 196.966569 | [8 empty] | 101.36 | I |  | 143B | L | H | Human | Mixed | Adult | Bone | 24 | NRU | NeutralRed |  |  |  |  | 2019 | 53 | 10.1007/s10856-019-6221-2 | Sphere | Chemical Reduction |  |  |  |  | 10000
Au |  | 2.54 |  |  | 6.3 |  |  |  | 1.2 |  | 196.966569 | [8 empty] | 103.26 | I |  | 143B | L | H | Human | Mixed | Adult | Bone | 24 | NRU | NeutralRed |  |  |  |  | 2019 | 53 | 10.1007/s10856-019-6221-2 | Sphere | Chemical Reduction |  |  |  |  | 10000
Au |  | 2.54 |  |  | 6.3 |  |  |  | 2.5 |  | 196.966569 | [8 empty] | 102.99 | I |  | 143B | L | H | Human | Mixed | Adult | Bone | 24 | NRU | NeutralRed |  |  |  |  | 2019 | 53 | 10.1007/s10856-019-6221-2 | Sphere | Chemical Reduction |  |  |  |  | 10000
Au |  | 2.54 |  |  | 6.3 |  |  |  | 5 |  | 196.966569 | [8 empty] | 103.26 | I |  | 143B | L | H | Human | Mixed | Adult | Bone | 24 | NRU | NeutralRed |  |  |  |  | 2019 | 53 | 10.1007/s10856-019-6221-2 | Sphere | Chemical Reduction |  |  |  |  | 10000
Au |  | 2.54 |  |  | 18.2 | -15 |  |  |  |  | 196.966569 | [8 empty] | 84.32 | I | Citrate | HepG2 | L | H | Human | Epithelial | Adult | Liver | 24 | MTT | TetrazoliumSalt |  |  |  |  | 2012 | 54 | 10.1016/j.toxlet.2012.09.025 | Sphere | Chemical Reduction | Negative | 7.3 | 10.1 | -1.2 | 100000
Au |  | 2.54 |  |  | 18.2 | -15 |  |  |  |  | 196.966569 | [8 empty] | 82.4 | I | Citrate | HepG2 | L | H | Human | Epithelial | Adult | Liver | 24 | MTT | TetrazoliumSalt |  |  |  |  | 2012 | 54 | 10.1016/j.toxlet.2012.09.025 | Sphere | Chemical Reduction | Negative | 7.3 | 10.1 | -1.2 | 100000
Au |  | 2.54 |  |  | 18.2 | -15 |  |  |  |  | 196.966569 | [8 empty] | 76.8 | I | Citrate | HepG2 | L | H | Human | Epithelial | Adult | Liver | 24 | MTT | TetrazoliumSalt |  |  |  |  | 2012 | 54 | 10.1016/j.toxlet.2012.09.025 | Sphere | Chemical Reduction | Negative | 7.3 | 10.1 | -1.2 | 100000
Au |  | 2.54 |  |  | 18.2 | -15 |  |  |  |  | 196.966569 | [8 empty] | 76.96 | I | Citrate | HepG2 | L | H | Human | Epithelial | Adult | Liver | 24 | MTT | TetrazoliumSalt |  |  |  |  | 2012 | 54 | 10.1016/j.toxlet.2012.09.025 | Sphere | Chemical Reduction | Negative | 7.3 | 10.1 | -1.2 | 100000
Au |  | 2.54 |  |  | 18.2 | -15 |  |  |  |  | 196.966569 | [8 empty] | 75.04 | I | Citrate | HepG2 | L | H | Human | Epithelial | Adult | Liver | 24 | MTT | TetrazoliumSalt |  |  |  |  | 2012 | 54 | 10.1016/j.toxlet.2012.09.025 | Sphere | Chemical Reduction | Negative | 7.3 | 10.1 | -1.2 | 100000
Au |  | 2.54 |  |  | 10.9 | 41 |  |  |  |  | 196.966569 | [8 empty] | 73.487 | I | PAMAM | HepG2 | L | H | Human | Epithelial | Adult | Liver | 24 | MTT | TetrazoliumSalt |  |  |  |  | 2012 | 54 | 10.1016/j.toxlet.2012.09.025 | Sphere | Chemical Reduction | Positive | 7.2 | 12.1 | -6.8 | 100000
Au |  | 2.54 |  |  | 10.9 | 41 |  |  |  |  | 196.966569 | [8 empty] | 70.605 | I | PAMAM | HepG2 | L | H | Human | Epithelial | Adult | Liver | 24 | MTT | TetrazoliumSalt |  |  |  |  | 2012 | 54 | 10.1016/j.toxlet.2012.09.025 | Sphere | Chemical Reduction | Positive | 7.2 | 12.1 | -6.8 | 100000
Au |  | 2.54 |  |  | 10.9 | 41 |  |  |  |  | 196.966569 | [8 empty] | 70.173 | I | PAMAM | HepG2 | L | H | Human | Epithelial | Adult | Liver | 24 | MTT | TetrazoliumSalt |  |  |  |  | 2012 | 54 | 10.1016/j.toxlet.2012.09.025 | Sphere | Chemical Reduction | Positive | 7.2 | 12.1 | -6.8 | 100000
Au |  | 2.54 |  |  | 10.9 | 41 |  |  |  |  | 196.966569 | [8 empty] | 67.291 | I | PAMAM | HepG2 | L | H | Human | Epithelial | Adult | Liver | 24 | MTT | TetrazoliumSalt |  |  |  |  | 2012 | 54 | 10.1016/j.toxlet.2012.09.025 | Sphere | Chemical Reduction | Positive | 7.2 | 12.1 | -6.8 | 100000
Au |  | 2.54 |  |  | 10.9 | 41 |  |  |  |  | 196.966569 | [8 empty] | 52.45 | I | PAMAM | HepG2 | L | H | Human | Epithelial | Adult | Liver | 24 | MTT | TetrazoliumSalt |  |  |  |  | 2012 | 54 | 10.1016/j.toxlet.2012.09.025 | Sphere | Chemical Reduction | Positive | 7.2 | 12.1 | -6.8 | 100000
Au |  | 2.54 |  |  | 18.2 | -15 |  |  |  |  | 196.966569 | [8 empty] | 83.913 | I | Citrate | PBMC | P | H | Human | Lymphoblast | Adult | Blood | 24 | MTT | TetrazoliumSalt |  |  |  |  | 2012 | 54 | 10.1016/j.toxlet.2012.09.025 | Sphere | Chemical Reduction | Negative | 7.3 | 10.1 | -1.2 | 100000
Au |  | 2.54 |  |  | 18.2 | -15 |  |  |  |  | 196.966569 | [8 empty] | 71.159 | I | Citrate | PBMC | P | H | Human | Lymphoblast | Adult | Blood | 24 | MTT | TetrazoliumSalt |  |  |  |  | 2012 | 54 | 10.1016/j.toxlet.2012.09.025 | Sphere | Chemical Reduction | Negative | 7.3 | 10.1 | -1.2 | 100000
Au |  | 2.54 |  |  | 18.2 | -15 |  |  |  |  | 196.966569 | [8 empty] | 70.725 | I | Citrate | PBMC | P | H | Human | Lymphoblast | Adult | Blood | 24 | MTT | TetrazoliumSalt |  |  |  |  | 2012 | 54 | 10.1016/j.toxlet.2012.09.025 | Sphere | Chemical Reduction | Negative | 7.3 | 10.1 | -1.2 | 100000
Au |  | 2.54 |  |  | 18.2 | -15 |  |  |  |  | 196.966569 | [8 empty] | 66.087 | I | Citrate | PBMC | P | H | Human | Lymphoblast | Adult | Blood | 24 | MTT | TetrazoliumSalt |  |  |  |  | 2012 | 54 | 10.1016/j.toxlet.2012.09.025 | Sphere | Chemical Reduction | Negative | 7.3 | 10.1 | -1.2 | 100000
Au |  | 2.54 |  |  | 18.2 | -15 |  |  |  |  | 196.966569 | [8 empty] | 62.609 | I | Citrate | PBMC | P | H | Human | Lymphoblast | Adult | Blood | 24 | MTT | TetrazoliumSalt |  |  |  |  | 2012 | 54 | 10.1016/j.toxlet.2012.09.025 | Sphere | Chemical Reduction | Negative | 7.3 | 10.1 | -1.2 | 100000
Au |  | 2.54 |  |  | 10.9 | 41 |  |  |  |  | 196.966569 | [8 empty] | 75.071 | I | PAMAM | PBMC | P | H | Human | Lymphoblast | Adult | Blood | 24 | MTT | TetrazoliumSalt |  |  |  |  | 2012 | 54 | 10.1016/j.toxlet.2012.09.025 | Sphere | Chemical Reduction | Positive | 7.2 | 12.1 | -6.8 | 100000
Au |  | 2.54 |  |  | 10.9 | 41 |  |  |  |  | 196.966569 | [8 empty] | 74.786 | I | PAMAM | PBMC | P | H | Human | Lymphoblast | Adult | Blood | 24 | MTT | TetrazoliumSalt |  |  |  |  | 2012 | 54 | 10.1016/j.toxlet.2012.09.025 | Sphere | Chemical Reduction | Positive | 7.2 | 12.1 | -6.8 | 100000
Au |  | 2.54 |  |  | 10.9 | 41 |  |  |  |  | 196.966569 | [8 empty] | 72.08 | I | PAMAM | PBMC | P | H | Human | Lymphoblast | Adult | Blood | 24 | MTT | TetrazoliumSalt |  |  |  |  | 2012 | 54 | 10.1016/j.toxlet.2012.09.025 | Sphere | Chemical Reduction | Positive | 7.2 | 12.1 | -6.8 | 100000
Au |  | 2.54 |  |  | 10.9 | 41 |  |  |  |  | 196.966569 | [8 empty] | 67.664 | I | PAMAM | PBMC | P | H | Human | Lymphoblast | Adult | Blood | 24 | MTT | TetrazoliumSalt |  |  |  |  | 2012 | 54 | 10.1016/j.toxlet.2012.09.025 | Sphere | Chemical Reduction | Positive | 7.2 | 12.1 | -6.8 | 100000
Au |  | 2.54 |  |  | 10.9 | 41 |  |  |  |  | 196.966569 | [8 empty] | 64.957 | I | PAMAM | PBMC | P | H | Human | Lymphoblast | Adult | Blood | 24 | MTT | TetrazoliumSalt |  |  |  |  | 2012 | 54 | 10.1016/j.toxlet.2012.09.025 | Sphere | Chemical Reduction | Positive | 7.2 | 12.1 | -6.8 | 100000
CuO |  | 2.67 |  |  | 28.2 | 35.9 |  |  | 5 |  | 79.5454 | [8 empty] | 124.78 | I |  | A549 | L | H | Human | Epithelial | Adult | Lung | 4 | CellTiterBlue | AlamarBlue |  |  |  |  | 2016 | 55 | 10.1186/s12989-016-0160-6 | Sphere | Commercial | Positive | 172 | 214 | -10.5 |  |  | 0.188
CuO |  | 2.67 |  |  | 28.2 | 35.9 |  |  | 10 |  | 79.5454 | [8 empty] | 128.04 | I |  | A549 | L | H | Human | Epithelial | Adult | Lung | 4 | CellTiterBlue | AlamarBlue |  |  |  |  | 2016 | 55 | 10.1186/s12989-016-0160-6 | Sphere | Commercial | Positive | 172 | 214 | -10.5 |  |  | 0.188
CuO |  | 2.67 |  |  | 28.2 | 35.9 |  |  | 20 |  | 79.5454 | [8 empty] | 126.3 | I |  | A549 | L | H | Human | Epithelial | Adult | Lung | 4 | CellTiterBlue | AlamarBlue |  |  |  |  | 2016 | 55 | 10.1186/s12989-016-0160-6 | Sphere | Commercial | Positive | 172 | 214 | -10.5 |  |  | 0.188
CuO |  | 2.67 |  |  | 28.2 | 35.9 |  |  | 40 |  | 79.5454 | [8 empty] | 101.09 | I |  | A549 | L | H | Human | Epithelial | Adult | Lung | 4 | CellTiterBlue | AlamarBlue |  |  |  |  | 2016 | 55 | 10.1186/s12989-016-0160-6 | Sphere | Commercial | Positive | 172 | 214 | -10.5 |  |  | 0.188
CuO |  | 2.67 |  |  | 28.2 | 35.9 |  |  | 5 |  | 79.5454 | [8 empty] | 110.22 | I |  | A549 | L | H | Human | Epithelial | Adult | Lung | 24 | CellTiterBlue | AlamarBlue |  |  |  |  | 2016 | 55 | 10.1186/s12989-016-0160-6 | Sphere | Commercial | Positive | 172 | 214 | -10.5 |  |  | 0.188
CuO |  | 2.67 |  |  | 28.2 | 35.9 |  |  | 10 |  | 79.5454 | [8 empty] | 98.261 | I |  | A549 | L | H | Human | Epithelial | Adult | Lung | 24 | CellTiterBlue | AlamarBlue |  |  |  |  | 2016 | 55 | 10.1186/s12989-016-0160-6 | Sphere | Commercial | Positive | 172 | 214 | -10.5 |  |  | 0.188
CuO |  | 2.67 |  |  | 28.2 | 35.9 |  |  | 20 |  | 79.5454 | [8 empty] | 45.217 | I |  | A549 | L | H | Human | Epithelial | Adult | Lung | 24 | CellTiterBlue | AlamarBlue |  |  |  |  | 2016 | 55 | 10.1186/s12989-016-0160-6 | Sphere | Commercial | Positive | 172 | 214 | -10.5 |  |  | 0.188
CuO |  | 2.67 |  |  | 28.2 | 35.9 |  |  | 40 |  | 79.5454 | [8 empty] | 20 | I |  | A549 | L | H | Human | Epithelial | Adult | Lung | 24 | CellTiterBlue | AlamarBlue |  |  |  |  | 2016 | 55 | 10.1186/s12989-016-0160-6 | Sphere | Commercial | Positive | 172 | 214 | -10.5 |  |  | 0.188
CuO |  | 2.67 |  |  | 28.2 | 35.9 |  |  | 5 |  | 79.5454 | [8 empty] | 100 | I |  | A549 | L | H | Human | Epithelial | Adult | Lung | 48 | CellTiterBlue | AlamarBlue |  |  |  |  | 2016 | 55 | 10.1186/s12989-016-0160-6 | Sphere | Commercial | Positive | 172 | 214 | -10.5 |  |  | 0.188
CuO |  | 2.67 |  |  | 28.2 | 35.9 |  |  | 10 |  | 79.5454 | [8 empty] | 66.739 | I |  | A549 | L | H | Human | Epithelial | Adult | Lung | 48 | CellTiterBlue | AlamarBlue |  |  |  |  | 2016 | 55 | 10.1186/s12989-016-0160-6 | Sphere | Commercial | Positive | 172 | 214 | -10.5 |  |  | 0.188
CuO |  | 2.67 |  |  | 28.2 | 35.9 |  |  | 20 |  | 79.5454 | [8 empty] | 17.609 | I |  | A549 | L | H | Human | Epithelial | Adult | Lung | 48 | CellTiterBlue | AlamarBlue |  |  |  |  | 2016 | 55 | 10.1186/s12989-016-0160-6 | Sphere | Commercial | Positive | 172 | 214 | -10.5 |  |  | 0.188
CuO |  | 2.67 |  |  | 28.2 | 35.9 |  |  | 40 |  | 79.5454 | [8 empty] | 7.1739 | I |  | A549 | L | H | Human | Epithelial | Adult | Lung | 48 | CellTiterBlue | AlamarBlue |  |  |  |  | 2016 | 55 | 10.1186/s12989-016-0160-6 | Sphere | Commercial | Positive | 172 | 214 | -10.5 |  |  | 0.188
Ag |  | 1.93 |  |  | 30 | -4.23 |  |  | 2 |  | 107.8682 | [8 empty] | 95.629 | I |  | J774A.1 | L | A | Mouse | Macrophage | Adult | Ascites | 24 | MTS | TetrazoliumSalt |  |  |  |  | 2019 | 56 | 10.1016/j.chemosphere.2019.124565 | Wire | Commercial | Negative |  |  | -0.87 | 10000 | 250
Ag |  | 1.93 |  |  | 30 | -4.23 |  |  | 5 |  | 107.8682 | [8 empty] | 86.713 | I |  | J774A.1 | L | A | Mouse | Macrophage | Adult | Ascites | 24 | MTS | TetrazoliumSalt |  |  |  |  | 2019 | 56 | 10.1016/j.chemosphere.2019.124565 | Wire | Commercial | Negative |  |  | -0.87 | 10000 | 250
Ag |  | 1.93 |  |  | 30 | -4.23 |  |  | 10 |  | 107.8682 | [8 empty] | 78.322 | I |  | J774A.1 | L | A | Mouse | Macrophage | Adult | Ascites | 24 | MTS | TetrazoliumSalt |  |  |  |  | 2019 | 56 | 10.1016/j.chemosphere.2019.124565 | Wire | Commercial | Negative |  |  | -0.87 | 10000 | 250
Ag |  | 1.93 |  |  | 30 | -4.23 |  |  | 20 |  | 107.8682 | [8 empty] | 67.308 | I |  | J774A.1 | L | A | Mouse | Macrophage | Adult | Ascites | 24 | MTS | TetrazoliumSalt |  |  |  |  | 2019 | 56 | 10.1016/j.chemosphere.2019.124565 | Wire | Commercial | Negative |  |  | -0.87 | 10000 | 250
Ag |  | 1.93 |  |  | 30 | -4.23 |  |  | 50 |  | 107.8682 | [8 empty] | 56.294 | I |  | J774A.1 | L | A | Mouse | Macrophage | Adult | Ascites | 24 | MTS | TetrazoliumSalt |  |  |  |  | 2019 | 56 | 10.1016/j.chemosphere.2019.124565 | Wire | Commercial | Negative |  |  | -0.87 | 10000 | 250
Ag |  | 1.93 |  |  | 30 | -3.85 |  |  | 2 |  | 107.8682 | [8 empty] | 98.776 | I |  | J774A.1 | L | A | Mouse | Macrophage | Adult | Ascites | 24 | MTS | TetrazoliumSalt |  |  |  |  | 2019 | 56 | 10.1016/j.chemosphere.2019.124565 | Wire | Commercial | Negative |  |  | -0.87 | 10000 | 833
Ag |  | 1.93 |  |  | 30 | -3.85 |  |  | 5 |  | 107.8682 | [8 empty] | 94.755 | I |  | J774A.1 | L | A | Mouse | Macrophage | Adult | Ascites | 24 | MTS | TetrazoliumSalt |  |  |  |  | 2019 | 56 | 10.1016/j.chemosphere.2019.124565 | Wire | Commercial | Negative |  |  | -0.87 | 10000 | 833
Ag |  | 1.93 |  |  | 30 | -3.85 |  |  | 10 |  | 107.8682 | [8 empty] | 88.462 | I |  | J774A.1 | L | A | Mouse | Macrophage | Adult | Ascites | 24 | MTS | TetrazoliumSalt |  |  |  |  | 2019 | 56 | 10.1016/j.chemosphere.2019.124565 | Wire | Commercial | Negative |  |  | -0.87 | 10000 | 833
Ag |  | 1.93 |  |  | 30 | -3.85 |  |  | 20 |  | 107.8682 | [8 empty] | 81.993 | I |  | J774A.1 | L | A | Mouse | Macrophage | Adult | Ascites | 24 | MTS | TetrazoliumSalt |  |  |  |  | 2019 | 56 | 10.1016/j.chemosphere.2019.124565 | Wire | Commercial | Negative |  |  | -0.87 | 10000 | 833
Ag |  | 1.93 |  |  | 30 | -3.85 |  |  | 50 |  | 107.8682 | [8 empty] | 67.133 | I |  | J774A.1 | L | A | Mouse | Macrophage | Adult | Ascites | 24 | MTS | TetrazoliumSalt |  |  |  |  | 2019 | 56 | 10.1016/j.chemosphere.2019.124565 | Wire | Commercial | Negative |  |  | -0.87 | 10000 | 833
Ag |  | 1.93 |  |  | 30 | -3.36 |  |  | 2 |  | 107.8682 | [8 empty] | 100.7 | I |  | J774A.1 | L | A | Mouse | Macrophage | Adult | Ascites | 24 | MTS | TetrazoliumSalt |  |  |  |  | 2019 | 56 | 10.1016/j.chemosphere.2019.124565 | Wire | Commercial | Negative |  |  | -0.82 | 10000 | 3333
Ag |  | 1.93 |  |  | 30 | -3.36 |  |  | 5 |  | 107.8682 | [8 empty] | 97.727 | I |  | J774A.1 | L | A | Mouse | Macrophage | Adult | Ascites | 24 | MTS | TetrazoliumSalt |  |  |  |  | 2019 | 56 | 10.1016/j.chemosphere.2019.124565 | Wire | Commercial | Negative |  |  | -0.82 | 10000 | 3333
Ag |  | 1.93 |  |  | 30 | -3.36 |  |  | 10 |  | 107.8682 | [8 empty] | 88.462 | I |  | J774A.1 | L | A | Mouse | Macrophage | Adult | Ascites | 24 | MTS | TetrazoliumSalt |  |  |  |  | 2019 | 56 | 10.1016/j.chemosphere.2019.124565 | Wire | Commercial | Negative |  |  | -0.82 | 10000 | 3333
Ag |  | 1.93 |  |  | 30 | -3.36 |  |  | 20 |  | 107.8682 | [8 empty] | 83.042 | I |  | J774A.1 | L | A | Mouse | Macrophage | Adult | Ascites | 24 | MTS | TetrazoliumSalt |  |  |  |  | 2019 | 56 | 10.1016/j.chemosphere.2019.124565 | Wire | Commercial | Negative |  |  | -0.82 | 10000 | 3333
Ag |  | 1.93 |  |  | 30 | -3.36 |  |  | 50 |  | 107.8682 | [8 empty] | 73.427 | I |  | J774A.1 | L | A | Mouse | Macrophage | Adult | Ascites | 24 | MTS | TetrazoliumSalt |  |  |  |  | 2019 | 56 | 10.1016/j.chemosphere.2019.124565 | Wire | Commercial | Negative |  |  | -0.82 | 10000 | 3333
Ag |  | 1.93 |  |  | 50 | -2.49 |  |  | 2 |  | 107.8682 | [8 empty] | 98.427 | I |  | J774A.1 | L | A | Mouse | Macrophage | Adult | Ascites | 24 | MTS | TetrazoliumSalt |  |  |  |  | 2019 | 56 | 10.1016/j.chemosphere.2019.124565 | Wire | Commercial | Negative |  |  | -0.32 | 10000 | 2000
Ag |  | 1.93 |  |  | 50 | -2.49 |  |  | 5 |  | 107.8682 | [8 empty] | 97.028 | I |  | J774A.1 | L | A | Mouse | Macrophage | Adult | Ascites | 24 | MTS | TetrazoliumSalt |  |  |  |  | 2019 | 56 | 10.1016/j.chemosphere.2019.124565 | Wire | Commercial | Negative |  |  | -0.32 | 10000 | 2000
Ag |  | 1.93 |  |  | 50 | -2.49 |  |  | 10 |  | 107.8682 | [8 empty] | 90.385 | I |  | J774A.1 | L | A | Mouse | Macrophage | Adult | Ascites | 24 | MTS | TetrazoliumSalt |  |  |  |  | 2019 | 56 | 10.1016/j.chemosphere.2019.124565 | Wire | Commercial | Negative |  |  | -0.32 | 10000 | 2000
Ag |  | 1.93 |  |  | 50 | -2.49 |  |  | 20 |  | 107.8682 | [8 empty] | 88.986 | I |  | J774A.1 | L | A | Mouse | Macrophage | Adult | Ascites | 24 | MTS | TetrazoliumSalt |  |  |  |  | 2019 | 56 | 10.1016/j.chemosphere.2019.124565 | Wire | Commercial | Negative |  |  | -0.32 | 10000 | 2000
Ag |  | 1.93 |  |  | 50 | -2.49 |  |  | 50 |  | 107.8682 | [8 empty] | 76.224 | I |  | J774A.1 | L | A | Mouse | Macrophage | Adult | Ascites | 24 | MTS | TetrazoliumSalt |  |  |  |  | 2019 | 56 | 10.1016/j.chemosphere.2019.124565 | Wire | Commercial | Negative |  |  | -0.32 | 10000 | 2000
Ag |  | 1.93 |  |  | 100 | -1.46 |  |  | 2 |  | 107.8682 | [8 empty] | 102.1 | I |  | J774A.1 | L | A | Mouse | Macrophage | Adult | Ascites | 24 | MTS | TetrazoliumSalt |  |  |  |  | 2019 | 56 | 10.1016/j.chemosphere.2019.124565 | Wire | Commercial | Negative |  |  | -0.25 | 10000 | 1000
Ag |  | 1.93 |  |  | 100 | -1.46 |  |  | 5 |  | 107.8682 | [8 empty] | 103.67 | I |  | J774A.1 | L | A | Mouse | Macrophage | Adult | Ascites | 24 | MTS | TetrazoliumSalt |  |  |  |  | 2019 | 56 | 10.1016/j.chemosphere.2019.124565 | Wire | Commercial | Negative |  |  | -0.25 | 10000 | 1000
Ag |  | 1.93 |  |  | 100 | -1.46 |  |  | 10 |  | 107.8682 | [8 empty] | 102.8 | I |  | J774A.1 | L | A | Mouse | Macrophage | Adult | Ascites | 24 | MTS | TetrazoliumSalt |  |  |  |  | 2019 | 56 | 10.1016/j.chemosphere.2019.124565 | Wire | Commercial | Negative |  |  | -0.25 | 10000 | 1000
Ag |  | 1.93 |  |  | 100 | -1.46 |  |  | 20 |  | 107.8682 | [8 empty] | 99.65 | I |  | J774A.1 | L | A | Mouse | Macrophage | Adult | Ascites | 24 | MTS | TetrazoliumSalt |  |  |  |  | 2019 | 56 | 10.1016/j.chemosphere.2019.124565 | Wire | Commercial | Negative |  |  | -0.25 | 10000 | 1000
Ag |  | 1.93 |  |  | 100 | -1.46 |  |  | 50 |  | 107.8682 | [8 empty] | 76.399 | I |  | J774A.1 | L | A | Mouse | Macrophage | Adult | Ascites | 24 | MTS | TetrazoliumSalt |  |  |  |  | 2019 | 56 | 10.1016/j.chemosphere.2019.124565 | Wire | Commercial | Negative |  |  | -0.25 | 10000 | 1000
SiO2 |  | 2.926667 |  |  | 120 | -5.21 |  |  | 50 |  | 60.0843 | [8 empty] | 91.667 | I |  | A549 | L | H | Human | Epithelial | Adult | Lung | 96 | MTT | TetrazoliumSalt |  |  |  |  | 2019 | 57 | 10.1016/j.matdes.2019.108187 | Sphere | Soft Templating Method | Negative | 232.2 |  |  | 10000
SiO2 |  | 2.926667 |  |  | 120 | -5.21 |  |  | 100 |  | 60.0843 | [8 empty] | 91.27 | I |  | A549 | L | H | Human | Epithelial | Adult | Lung | 96 | MTT | TetrazoliumSalt |  |  |  |  | 2019 | 57 | 10.1016/j.matdes.2019.108187 | Sphere | Soft Templating Method | Negative | 232.2 |  |  | 10000
SiO2 |  | 2.926667 |  |  | 120 | -5.21 |  |  | 200 |  | 60.0843 | [8 empty] | 86.111 | I |  | A549 | L | H | Human | Epithelial | Adult | Lung | 96 | MTT | TetrazoliumSalt |  |  |  |  | 2019 | 57 | 10.1016/j.matdes.2019.108187 | Sphere | Soft Templating Method | Negative | 232.2 |  |  | 10000
SiO2 |  | 2.926667 |  |  | 120 | -5.21 |  |  | 500 |  | 60.0843 | [8 empty] | 83.333 | I |  | A549 | L | H | Human | Epithelial | Adult | Lung | 96 | MTT | TetrazoliumSalt |  |  |  |  | 2019 | 57 | 10.1016/j.matdes.2019.108187 | Sphere | Soft Templating Method | Negative | 232.2 |  |  | 10000
SiO2 |  | 2.926667 |  |  | 120 | -28.7 |  |  | 50 |  | 60.0843 | [8 empty] | 89.431 | I | COOH | A549 | L | H | Human | Epithelial | Adult | Lung | 96 | MTT | TetrazoliumSalt |  |  |  |  | 2019 | 57 | 10.1016/j.matdes.2019.108187 | Sphere | Soft Templating Method | Negative | 109.1 |  |  | 10000
SiO2 |  | 2.926667 |  |  | 120 | -28.7 |  |  | 100 |  | 60.0843 | [8 empty] | 81.707 | I | COOH | A549 | L | H | Human | Epithelial | Adult | Lung | 96 | MTT | TetrazoliumSalt |  |  |  |  | 2019 | 57 | 10.1016/j.matdes.2019.108187 | Sphere | Soft Templating Method | Negative | 109.1 |  |  | 10000
SiO2 |  | 2.926667 |  |  | 120 | -28.7 |  |  | 200 |  | 60.0843 | [8 empty] | 81.03 | I | COOH | A549 | L | H | Human | Epithelial | Adult | Lung | 96 | MTT | TetrazoliumSalt |  |  |  |  | 2019 | 57 | 10.1016/j.matdes.2019.108187 | Sphere | Soft Templating Method | Negative | 109.1 |  |  | 10000
SiO2 |  | 2.926667 |  |  | 120 | -28.7 |  |  | 500 |  | 60.0843 | [8 empty] | 84.959 | I | COOH | A549 | L | H | Human | Epithelial | Adult | Lung | 96 | MTT | TetrazoliumSalt |  |  |  |  | 2019 | 57 | 10.1016/j.matdes.2019.108187 | Sphere | Soft Templating Method | Negative | 109.1 |  |  | 10000
SiO2 |  | 2.926667 |  |  | 120 | -5.21 |  |  | 50 |  | 60.0843 | [8 empty] | 81.081 | I |  | A2780 | L | H | Human | Epithelial | Adult | Ovary | 96 | MTT | TetrazoliumSalt |  |  |  |  | 2019 | 57 | 10.1016/j.matdes.2019.108187 | Sphere | Soft Templating Method | Negative | 232.2 |  |  | 10000
SiO2 |  | 2.926667 |  |  | 120 | -5.21 |  |  | 100 |  | 60.0843 | [8 empty] | 83.499 | I |  | A2780 | L | H | Human | Epithelial | Adult | Ovary | 96 | MTT | TetrazoliumSalt |  |  |  |  | 2019 | 57 | 10.1016/j.matdes.2019.108187 | Sphere | Soft Templating Method | Negative | 232.2 |  |  | 10000
SiO2 |  | 2.926667 |  |  | 120 | -5.21 |  |  | 200 |  | 60.0843 | [8 empty] | 84.637 | I |  | A2780 | L | H | Human | Epithelial | Adult | Ovary | 96 | MTT | TetrazoliumSalt |  |  |  |  | 2019 | 57 | 10.1016/j.matdes.2019.108187 | Sphere | Soft Templating Method | Negative | 232.2 |  |  | 10000
SiO2 |  | 2.926667 |  |  | 120 | -5.21 |  |  | 500 |  | 60.0843 | [8 empty] | 82.646 | I |  | A2780 | L | H | Human | Epithelial | Adult | Ovary | 96 | MTT | TetrazoliumSalt |  |  |  |  | 2019 | 57 | 10.1016/j.matdes.2019.108187 | Sphere | Soft Templating Method | Negative | 232.2 |  |  | 10000
SiO2 |  | 2.926667 |  |  | 120 | -28.7 |  |  | 50 |  | 60.0843 | [8 empty] | 90.15 | I | COOH | A2780 | L | H | Human | Epithelial | Adult | Ovary | 96 | MTT | TetrazoliumSalt |  |  |  |  | 2019 | 57 | 10.1016/j.matdes.2019.108187 | Sphere | Soft Templating Method | Negative | 109.1 |  |  | 10000
SiO2 |  | 2.926667 |  |  | 120 | -28.7 |  |  | 100 |  | 60.0843 | [8 empty] | 89.33 | I | COOH | A2780 | L | H | Human | Epithelial | Adult | Ovary | 96 | MTT | TetrazoliumSalt |  |  |  |  | 2019 | 57 | 10.1016/j.matdes.2019.108187 | Sphere | Soft Templating Method | Negative | 109.1 |  |  | 10000
SiO2 |  | 2.926667 |  |  | 120 | -28.7 |  |  | 200 |  | 60.0843 | [8 empty] | 85.226 | I | COOH | A2780 | L | H | Human | Epithelial | Adult | Ovary | 96 | MTT | TetrazoliumSalt |  |  |  |  | 2019 | 57 | 10.1016/j.matdes.2019.108187 | Sphere | Soft Templating Method | Negative | 109.1 |  |  | 10000
SiO2 |  | 2.926667 |  |  | 120 | -28.7 |  |  | 500 |  | 60.0843 | [8 empty] | 82.216 | I | COOH | A2780 | L | H | Human | Epithelial | Adult | Ovary | 96 | MTT | TetrazoliumSalt |  |  |  |  | 2019 | 57 | 10.1016/j.matdes.2019.108187 | Sphere | Soft Templating Method | Negative | 109.1 |  |  | 10000
SiO2 |  | 2.926667 |  |  | 120 | -5.21 |  |  | 50 |  | 60.0843 | [8 empty] | 88.514 | I |  | MCF-7 | L | H | Human | Epithelial | Adult | Breast | 96 | MTT | TetrazoliumSalt |  |  |  |  | 2019 | 57 | 10.1016/j.matdes.2019.108187 | Sphere | Soft Templating Method | Negative | 232.2 |  |  | 10000
SiO2 |  | 2.926667 |  |  | 120 | -5.21 |  |  | 100 |  | 60.0843 | [8 empty] | 86.892 | I |  | MCF-7 | L | H | Human | Epithelial | Adult | Breast | 96 | MTT | TetrazoliumSalt |  |  |  |  | 2019 | 57 | 10.1016/j.matdes.2019.108187 | Sphere | Soft Templating Method | Negative | 232.2 |  |  | 10000
SiO2 |  | 2.926667 |  |  | 120 | -5.21 |  |  | 200 |  | 60.0843 | [8 empty] | 83.378 | I |  | MCF-7 | L | H | Human | Epithelial | Adult | Breast | 96 | MTT | TetrazoliumSalt |  |  |  |  | 2019 | 57 | 10.1016/j.matdes.2019.108187 | Sphere | Soft Templating Method | Negative | 232.2 |  |  | 10000
SiO2 |  | 2.926667 |  |  | 120 | -5.21 |  |  | 500 |  | 60.0843 | [8 empty] | 82.973 | I |  | MCF-7 | L | H | Human | Epithelial | Adult | Breast | 96 | MTT | TetrazoliumSalt |  |  |  |  | 2019 | 57 | 10.1016/j.matdes.2019.108187 | Sphere | Soft Templating Method | Negative | 232.2 |  |  | 10000
SiO2 |  | 2.926667 |  |  | 120 | -28.7 |  |  | 50 |  | 60.0843 | [8 empty] | 96.138 | I | COOH | MCF-7 | L | H | Human | Epithelial | Adult | Breast | 96 | MTT | TetrazoliumSalt |  |  |  |  | 2019 | 57 | 10.1016/j.matdes.2019.108187 | Sphere | Soft Templating Method | Negative | 109.1 |  |  | 10000
SiO2 |  | 2.926667 |  |  | 120 | -28.7 |  |  | 100 |  | 60.0843 | [8 empty] | 90.013 | I | COOH | MCF-7 | L | H | Human | Epithelial | Adult | Breast | 96 | MTT | TetrazoliumSalt |  |  |  |  | 2019 | 57 | 10.1016/j.matdes.2019.108187 | Sphere | Soft Templating Method | Negative | 109.1 |  |  | 10000
SiO2 |  | 2.926667 |  |  | 120 | -28.7 |  |  | 200 |  | 60.0843 | [8 empty] | 90.679 | I | COOH | MCF-7 | L | H | Human | Epithelial | Adult | Breast | 96 | MTT | TetrazoliumSalt |  |  |  |  | 2019 | 57 | 10.1016/j.matdes.2019.108187 | Sphere | Soft Templating Method | Negative | 109.1 |  |  | 10000
SiO2 |  | 2.926667 |  |  | 120 | -28.7 |  |  | 500 |  | 60.0843 | [8 empty] | 82.157 | I | COOH | MCF-7 | L | H | Human | Epithelial | Adult | Breast | 96 | MTT | TetrazoliumSalt |  |  |  |  | 2019 | 57 | 10.1016/j.matdes.2019.108187 | Sphere | Soft Templating Method | Negative | 109.1 |  |  | 10000
PLGA |  |  |  |  | 90 |  |  |  | 5 |  | 148.11 | [8 empty] | 96.51 | O | PEG | HepG2 | L | H | Human | Epithelial | Adult | Liver | 24 | MTT | TetrazoliumSalt |  |  |  |  | 2017 | 58 | 10.1038/s41598-017-07588-9 | Sphere | Precipitation | Negative |  |  | -22.46
PLGA |  |  |  |  | 90 |  |  |  | 10 |  | 148.11 | [8 empty] | 92.617 | O | PEG | HepG2 | L | H | Human | Epithelial | Adult | Liver | 24 | MTT | TetrazoliumSalt |  |  |  |  | 2017 | 58 | 10.1038/s41598-017-07588-9 | Sphere | Precipitation | Negative |  |  | -22.46
PLGA |  |  |  |  | 90 |  |  |  | 25 |  | 148.11 | [8 empty] | 90 | O | PEG | HepG2 | L | H | Human | Epithelial | Adult | Liver | 24 | MTT | TetrazoliumSalt |  |  |  |  | 2017 | 58 | 10.1038/s41598-017-07588-9 | Sphere | Precipitation | Negative |  |  | -22.46
PLGA |  |  |  |  | 90 |  |  |  | 50 |  | 148.11 | [8 empty] | 86.98 | O | PEG | HepG2 | L | H | Human | Epithelial | Adult | Liver | 24 | MTT | TetrazoliumSalt |  |  |  |  | 2017 | 58 | 10.1038/s41598-017-07588-9 | Sphere | Precipitation | Negative |  |  | -22.46
PLGA |  |  |  |  | 90 |  |  |  | 100 |  | 148.11 | [8 empty] | 84.832 | O | PEG | HepG2 | L | H | Human | Epithelial | Adult | Liver | 24 | MTT | TetrazoliumSalt |  |  |  |  | 2017 | 58 | 10.1038/s41598-017-07588-9 | Sphere | Precipitation | Negative |  |  | -22.46
PLGA |  |  |  |  | 90 |  |  |  | 250 |  | 148.11 | [8 empty] | 83.96 | O | PEG | HepG2 | L | H | Human | Epithelial | Adult | Liver | 24 | MTT | TetrazoliumSalt |  |  |  |  | 2017 | 58 | 10.1038/s41598-017-07588-9 | Sphere | Precipitation | Negative |  |  | -22.46
PLGA |  |  |  |  | 30 |  |  |  | 5 |  | 148.11 | [8 empty] | 93.49 | O | PEG | HepG2 | L | H | Human | Epithelial | Adult | Liver | 24 | MTT | TetrazoliumSalt |  |  |  |  | 2017 | 58 | 10.1038/s41598-017-07588-9 | Needle | Precipitation | Negative |  |  | -24.09 |  | 18
PLGA |  |  |  |  | 30 |  |  |  | 10 |  | 148.11 | [8 empty] | 83.691 | O | PEG | HepG2 | L | H | Human | Epithelial | Adult | Liver | 24 | MTT | TetrazoliumSalt |  |  |  |  | 2017 | 58 | 10.1038/s41598-017-07588-9 | Needle | Precipitation | Negative |  |  | -24.09 |  | 18
PLGA |  |  |  |  | 30 |  |  |  | 25 |  | 148.11 | [8 empty] | 75.906 | O | PEG | HepG2 | L | H | Human | Epithelial | Adult | Liver | 24 | MTT | TetrazoliumSalt |  |  |  |  | 2017 | 58 | 10.1038/s41598-017-07588-9 | Needle | Precipitation | Negative |  |  | -24.09 |  | 18
PLGA |  |  |  |  | 30 |  |  |  | 50 |  | 148.11 | [8 empty] | 64.631 | O | PEG | HepG2 | L | H | Human | Epithelial | Adult | Liver | 24 | MTT | TetrazoliumSalt |  |  |  |  | 2017 | 58 | 10.1038/s41598-017-07588-9 | Needle | Precipitation | Negative |  |  | -24.09 |  | 18
PLGA |  |  |  |  | 30 |  |  |  | 100 |  | 148.11 | [8 empty] | 59.732 | O | PEG | HepG2 | L | H | Human | Epithelial | Adult | Liver | 24 | MTT | TetrazoliumSalt |  |  |  |  | 2017 | 58 | 10.1038/s41598-017-07588-9 | Needle | Precipitation | Negative |  |  | -24.09 |  | 18
PLGA |  |  |  |  | 30 |  |  |  | 250 |  | 148.11 | [8 empty] | 55.906 | O | PEG | HepG2 | L | H | Human | Epithelial | Adult | Liver | 24 | MTT | TetrazoliumSalt |  |  |  |  | 2017 | 58 | 10.1038/s41598-017-07588-9 | Needle | Precipitation | Negative |  |  | -24.09 |  | 18
PLGA |  |  |  |  | 90 |  |  |  | 5 |  | 148.11 | [8 empty] | 100.69 | O | PEG | HeLa | L | H | Human | Epithelial | Adult | Cervix | 24 | MTT | TetrazoliumSalt |  |  |  |  | 2017 | 58 | 10.1038/s41598-017-07588-9 | Sphere | Precipitation | Negative |  |  | -22.46
PLGA |  |  |  |  | 90 |  |  |  | 10 |  | 148.11 | [8 empty] | 97.721 | O | PEG | HeLa | L | H | Human | Epithelial | Adult | Cervix | 24 | MTT | TetrazoliumSalt |  |  |  |  | 2017 | 58 | 10.1038/s41598-017-07588-9 | Sphere | Precipitation | Negative |  |  | -22.46
PLGA |  |  |  |  | 90 |  |  |  | 25 |  | 148.11 | [8 empty] | 95.866 | O | PEG | HeLa | L | H | Human | Epithelial | Adult | Cervix | 24 | MTT | TetrazoliumSalt |  |  |  |  | 2017 | 58 | 10.1038/s41598-017-07588-9 | Sphere | Precipitation | Negative |  |  | -22.46
PLGA |  |  |  |  | 90 |  |  |  | 50 |  | 148.11 | [8 empty] | 94.753 | O | PEG | HeLa | L | H | Human | Epithelial | Adult | Cervix | 24 | MTT | TetrazoliumSalt |  |  |  |  | 2017 | 58 | 10.1038/s41598-017-07588-9 | Sphere | Precipitation | Negative |  |  | -22.46
PLGA |  |  |  |  | 90 |  |  |  | 100 |  | 148.11 | [8 empty] | 93.64 | O | PEG | HeLa | L | H | Human | Epithelial | Adult | Cervix | 24 | MTT | TetrazoliumSalt |  |  |  |  | 2017 | 58 | 10.1038/s41598-017-07588-9 | Sphere | Precipitation | Negative |  |  | -22.46
PLGA |  |  |  |  | 90 |  |  |  | 250 |  | 148.11 | [8 empty] | 93.428 | O | PEG | HeLa | L | H | Human | Epithelial | Adult | Cervix | 24 | MTT | TetrazoliumSalt |  |  |  |  | 2017 | 58 | 10.1038/s41598-017-07588-9 | Sphere | Precipitation | Negative |  |  | -22.46
PLGA |  |  |  |  | 30 |  |  |  | 5 |  | 148.11 | [8 empty] | 94.064 | O | PEG | HeLa | L | H | Human | Epithelial | Adult | Cervix | 24 | MTT | TetrazoliumSalt |  |  |  |  | 2017 | 58 | 10.1038/s41598-017-07588-9 | Needle | Precipitation | Negative |  |  | -24.09 |  | 18
PLGA |  |  |  |  | 30 |  |  |  | 10 |  | 148.11 | [8 empty] | 88.71 | O | PEG | HeLa | L | H | Human | Epithelial | Adult | Cervix | 24 | MTT | TetrazoliumSalt |  |  |  |  | 2017 | 58 | 10.1038/s41598-017-07588-9 | Needle | Precipitation | Negative |  |  | -24.09 |  | 18
PLGA |  |  |  |  | 30 |  |  |  | 25 |  | 148.11 | [8 empty] | 81.979 | O | PEG | HeLa | L | H | Human | Epithelial | Adult | Cervix | 24 | MTT | TetrazoliumSalt |  |  |  |  | 2017 | 58 | 10.1038/s41598-017-07588-9 | Needle | Precipitation | Negative |  |  | -24.09 |  | 18
PLGA |  |  |  |  | 30 |  |  |  | 50 |  | 148.11 | [8 empty] | 76.625 | O | PEG | HeLa | L | H | Human | Epithelial | Adult | Cervix | 24 | MTT | TetrazoliumSalt |  |  |  |  | 2017 | 58 | 10.1038/s41598-017-07588-9 | Needle | Precipitation | Negative |  |  | -24.09 |  | 18
PLGA |  |  |  |  | 30 |  |  |  | 100 |  | 148.11 | [8 empty] | 74.134 | O | PEG | HeLa | L | H | Human | Epithelial | Adult | Cervix | 24 | MTT | TetrazoliumSalt |  |  |  |  | 2017 | 58 | 10.1038/s41598-017-07588-9 | Needle | Precipitation | Negative |  |  | -24.09 |  | 18
PLGA |  |  |  |  | 30 |  |  |  | 250 |  | 148.11 | [8 empty] | 69.629 | O | PEG | HeLa | L | H | Human | Epithelial | Adult | Cervix | 24 | MTT | TetrazoliumSalt |  |  |  |  | 2017 | 58 | 10.1038/s41598-017-07588-9 | Needle | Precipitation | Negative |  |  | -24.09 |  | 18
Fe2O3 |  | 2.796 |  |  | 150 |  |  |  | 200 |  | 159.6882 | [8 empty] | 55.577 | I | Urea | L929 | L | A | Mouse | Fibroblast | Adult | SubcutaneousConnectiveTissue | 24 | MTT | TetrazoliumSalt |  |  |  |  | 2015 | 59 | 10.1016/j.etp.2015.07.005 | Rod | Chemical Reduction |  |  |  |  | 10000 | 0.1
Fe2O3 |  | 2.796 |  |  | 150 |  |  |  | 400 |  | 159.6882 | [8 empty] | 72.401 | I | Urea | L929 | L | A | Mouse | Fibroblast | Adult | SubcutaneousConnectiveTissue | 24 | MTT | TetrazoliumSalt |  |  |  |  | 2015 | 59 | 10.1016/j.etp.2015.07.005 | Rod | Chemical Reduction |  |  |  |  | 10000 | 0.1
Fe2O3 |  | 2.796 |  |  | 7.5 |  |  |  | 10 |  | 159.6882 | [8 empty] | 95 | I | Dextran | Monocytes | P | H | Human | Monocyte | Adult | Blood | 24 | CCK-8 | TetrazoliumSalt |  |  |  |  | 2017 | 60 | 10.2147/IJN.S135189 | Sphere | Co-precipitation | Negative |  | 60 | -11 | 150000
Fe2O3 |  | 2.796 |  |  | 7.5 |  |  |  | 20 |  | 159.6882 | [8 empty] | 93 | I | Dextran | Monocytes | P | H | Human | Monocyte | Adult | Blood | 24 | CCK-8 | TetrazoliumSalt |  |  |  |  | 2017 | 60 | 10.2147/IJN.S135189 | Sphere | Co-precipitation | Negative |  | 60 | -11 | 150000
Fe2O3 |  | 2.796 |  |  | 7.5 |  |  |  | 50 |  | 159.6882 | [8 empty] | 102.4 | I | Dextran | Monocytes | P | H | Human | Monocyte | Adult | Blood | 24 | CCK-8 | TetrazoliumSalt |  |  |  |  | 2017 | 60 | 10.2147/IJN.S135189 | Sphere | Co-precipitation | Negative |  | 60 | -11 | 150000
Fe2O3 |  | 2.796 |  |  | 7.5 |  |  |  | 100 |  | 159.6882 | [8 empty] | 99 | I | Dextran | Monocytes | P | H | Human | Monocyte | Adult | Blood | 24 | CCK-8 | TetrazoliumSalt |  |  |  |  | 2017 | 60 | 10.2147/IJN.S135189 | Sphere | Co-precipitation | Negative |  | 60 | -11 | 150000
Fe2O3 |  | 2.796 |  |  | 7.5 |  |  |  | 10 |  | 159.6882 | [8 empty] | 184.82 | I | Dextran | Monocytes | P | H | Human | Monocyte | Adult | Blood | 48 | CCK-8 | TetrazoliumSalt |  |  |  |  | 2017 | 60 | 10.2147/IJN.S135189 | Sphere | Co-precipitation | Negative |  | 60 | -11 | 150000
Fe2O3 |  | 2.796 |  |  | 7.5 |  |  |  | 20 |  | 159.6882 | [8 empty] | 221.01 | I | Dextran | Monocytes | P | H | Human | Monocyte | Adult | Blood | 48 | CCK-8 | TetrazoliumSalt |  |  |  |  | 2017 | 60 | 10.2147/IJN.S135189 | Sphere | Co-precipitation | Negative |  | 60 | -11 | 150000
Fe2O3 |  | 2.796 |  |  | 7.5 |  |  |  | 50 |  | 159.6882 | [8 empty] | 234.63 | I | Dextran | Monocytes | P | H | Human | Monocyte | Adult | Blood | 48 | CCK-8 | TetrazoliumSalt |  |  |  |  | 2017 | 60 | 10.2147/IJN.S135189 | Sphere | Co-precipitation | Negative |  | 60 | -11 | 150000
Fe2O3 |  | 2.796 |  |  | 7.5 |  |  |  | 100 |  | 159.6882 | [8 empty] | 230.74 | I | Dextran | Monocytes | P | H | Human | Monocyte | Adult | Blood | 48 | CCK-8 | TetrazoliumSalt |  |  |  |  | 2017 | 60 | 10.2147/IJN.S135189 | Sphere | Co-precipitation | Negative |  | 60 | -11 | 150000
SiO2 |  | 2.926667 |  |  | 55.6 |  |  |  | 10 |  | 60.0843 | [8 empty] | 98.63 | I |  | HeLa | L | H | Human | Epithelial | Adult | Cervix | 48 | MTT | TetrazoliumSalt |  |  |  |  | 2013 | 61 | 10.1016/j.talanta.2013.01.037 | Sphere | Soft Templating Method | Negative |  | 61.8 | -25.4 | 6000
SiO2 |  | 2.926667 |  |  | 55.6 |  |  |  | 100 |  | 60.0843 | [8 empty] | 94.894 | I |  | HeLa | L | H | Human | Epithelial | Adult | Cervix | 48 | MTT | TetrazoliumSalt |  |  |  |  | 2013 | 61 | 10.1016/j.talanta.2013.01.037 | Sphere | Soft Templating Method | Negative |  | 61.8 | -25.4 | 6000
SiO2 |  | 2.926667 |  |  | 167.8 |  |  |  | 10 |  | 60.0843 | [8 empty] | 95.641 | I |  | HeLa | L | H | Human | Epithelial | Adult | Cervix | 48 | MTT | TetrazoliumSalt |  |  |  |  | 2013 | 61 | 10.1016/j.talanta.2013.01.037 | Sphere | Soft Templating Method | Negative |  | 164.2 | -24 | 6000
SiO2 |  | 2.926667 |  |  | 167.8 |  |  |  | 100 |  | 60.0843 | [8 empty] | 96.887 | I |  | HeLa | L | H | Human | Epithelial | Adult | Cervix | 48 | MTT | TetrazoliumSalt |  |  |  |  | 2013 | 61 | 10.1016/j.talanta.2013.01.037 | Sphere | Soft Templating Method | Negative |  | 164.2 | -24 | 6000
SiO2 |  | 2.926667 |  |  | 307.6 |  |  |  | 10 |  | 60.0843 | [8 empty] | 94.894 | I |  | HeLa | L | H | Human | Epithelial | Adult | Cervix | 48 | MTT | TetrazoliumSalt |  |  |  |  | 2013 | 61 | 10.1016/j.talanta.2013.01.037 | Sphere | Soft Templating Method | Negative |  | 342 | -27.3 | 6000
SiO2 |  | 2.926667 |  |  | 307.6 |  |  |  | 100 |  | 60.0843 | [8 empty] | 94.894 | I |  | HeLa | L | H | Human | Epithelial | Adult | Cervix | 48 | MTT | TetrazoliumSalt |  |  |  |  | 2013 | 61 | 10.1016/j.talanta.2013.01.037 | Sphere | Soft Templating Method | Negative |  | 342 | -27.3 | 6000
SiO2 |  | 2.926667 |  |  | 19.4 | -21.77 |  |  | 8 |  | 60.0843 | [8 empty] | 101.67 | I |  | A549 | L | H | Human | Epithelial | Adult | Lung | 24 | CCK-8 | TetrazoliumSalt |  |  |  |  | 2019 | 62 | 10.1016/j.ecoenv.2019.109770 | Sphere | Sol-Gel Method | Negative | 229.5 |  |  | 40000 |  | 0.196
SiO2 |  | 2.926667 |  |  | 19.4 | -21.77 |  |  | 16 |  | 60.0843 | [8 empty] | 103.04 | I |  | A549 | L | H | Human | Epithelial | Adult | Lung | 24 | CCK-8 | TetrazoliumSalt |  |  |  |  | 2019 | 62 | 10.1016/j.ecoenv.2019.109770 | Sphere | Sol-Gel Method | Negative | 229.5 |  |  | 40000 |  | 0.196
SiO2 |  | 2.926667 |  |  | 19.4 | -21.77 |  |  | 32 |  | 60.0843 | [8 empty] | 103.04 | I |  | A549 | L | H | Human | Epithelial | Adult | Lung | 24 | CCK-8 | TetrazoliumSalt |  |  |  |  | 2019 | 62 | 10.1016/j.ecoenv.2019.109770 | Sphere | Sol-Gel Method | Negative | 229.5 |  |  | 40000 |  | 0.196
SiO2 |  | 2.926667 |  |  | 19.4 | -21.77 |  |  | 64 |  | 60.0843 | [8 empty] | 104.41 | I |  | A549 | L | H | Human | Epithelial | Adult | Lung | 24 | CCK-8 | TetrazoliumSalt |  |  |  |  | 2019 | 62 | 10.1016/j.ecoenv.2019.109770 | Sphere | Sol-Gel Method | Negative | 229.5 |  |  | 40000 |  | 0.196
SiO2 |  | 2.926667 |  |  | 19.4 | -21.77 |  |  | 128 |  | 60.0843 | [8 empty] | 101.67 | I |  | A549 | L | H | Human | Epithelial | Adult | Lung | 24 | CCK-8 | TetrazoliumSalt |  |  |  |  | 2019 | 62 | 10.1016/j.ecoenv.2019.109770 | Sphere | Sol-Gel Method | Negative | 229.5 |  |  | 40000 |  | 0.196
SiO2 |  | 2.926667 |  |  | 19.4 | -21.77 |  |  | 256 |  | 60.0843 | [8 empty] | 79.62 | I |  | A549 | L | H | Human | Epithelial | Adult | Lung | 24 | CCK-8 | TetrazoliumSalt |  |  |  |  | 2019 | 62 | 10.1016/j.ecoenv.2019.109770 | Sphere | Sol-Gel Method | Negative | 229.5 |  |  | 40000 |  | 0.196
SiO2 |  | 2.926667 |  |  | 19.4 | -21.77 |  |  | 8 |  | 60.0843 | [8 empty] | 101.06 | I |  | 16HBE | P | H | Human | Epithelial | Adult | RespiratoryTract | 24 | CCK-8 | TetrazoliumSalt |  |  |  |  | 2019 | 62 | 10.1016/j.ecoenv.2019.109770 | Sphere | Sol-Gel Method | Negative | 229.5 |  |  | 40000 |  | 0.196
SiO2 |  | 2.926667 |  |  | 19.4 | -21.77 |  |  | 16 |  | 60.0843 | [8 empty] | 102.73 | I |  | 16HBE | P | H | Human | Epithelial | Adult | RespiratoryTract | 24 | CCK-8 | TetrazoliumSalt |  |  |  |  | 2019 | 62 | 10.1016/j.ecoenv.2019.109770 | Sphere | Sol-Gel Method | Negative | 229.5 |  |  | 40000 |  | 0.196
SiO2 |  | 2.926667 |  |  | 19.4 | -21.77 |  |  | 32 |  | 60.0843 | [8 empty] | 103.64 | I |  | 16HBE | P | H | Human | Epithelial | Adult | RespiratoryTract | 24 | CCK-8 | TetrazoliumSalt |  |  |  |  | 2019 | 62 | 10.1016/j.ecoenv.2019.109770 | Sphere | Sol-Gel Method | Negative | 229.5 |  |  | 40000 |  | 0.196
SiO2 |  | 2.926667 |  |  | 19.4 | -21.77 |  |  | 64 |  | 60.0843 | [8 empty] | 106.22 | I |  | 16HBE | P | H | Human | Epithelial | Adult | RespiratoryTract | 24 | CCK-8 | TetrazoliumSalt |  |  |  |  | 2019 | 62 | 10.1016/j.ecoenv.2019.109770 | Sphere | Sol-Gel Method | Negative | 229.5 |  |  | 40000 |  | 0.196
SiO2 |  | 2.926667 |  |  | 19.4 | -21.77 |  |  | 128 |  | 60.0843 | [8 empty] | 72.989 | I |  | 16HBE | P | H | Human | Epithelial | Adult | RespiratoryTract | 24 | CCK-8 | TetrazoliumSalt |  |  |  |  | 2019 | 62 | 10.1016/j.ecoenv.2019.109770 | Sphere | Sol-Gel Method | Negative | 229.5 |  |  | 40000 |  | 0.196
SiO2 |  | 2.926667 |  |  | 19.4 | -21.77 |  |  | 256 |  | 60.0843 | [8 empty] | 20.822 | I |  | 16HBE | P | H | Human | Epithelial | Adult | RespiratoryTract | 24 | CCK-8 | TetrazoliumSalt |  |  |  |  | 2019 | 62 | 10.1016/j.ecoenv.2019.109770 | Sphere | Sol-Gel Method | Negative | 229.5 |  |  | 40000 |  | 0.196
SiO2 |  | 2.926667 |  |  | 19.4 | -13.5 |  |  | 8 |  | 60.0843 | [8 empty] | 98.928 | I | DPPC | A549 | L | H | Human | Epithelial | Adult | Lung | 24 | CCK-8 | TetrazoliumSalt |  |  |  |  | 2019 | 62 | 10.1016/j.ecoenv.2019.109770 | Sphere | Sol-Gel Method | Negative | 889.03 |  |  | 40000 |  | 0.895
SiO2 |  | 2.926667 |  |  | 19.4 | -13.5 |  |  | 16 |  | 60.0843 | [8 empty] | 98.622 | I | DPPC | A549 | L | H | Human | Epithelial | Adult | Lung | 24 | CCK-8 | TetrazoliumSalt |  |  |  |  | 2019 | 62 | 10.1016/j.ecoenv.2019.109770 | Sphere | Sol-Gel Method | Negative | 889.03 |  |  | 40000 |  | 0.895
SiO2 |  | 2.926667 |  |  | 19.4 | -13.5 |  |  | 32 |  | 60.0843 | [8 empty] | 97.243 | I | DPPC | A549 | L | H | Human | Epithelial | Adult | Lung | 24 | CCK-8 | TetrazoliumSalt |  |  |  |  | 2019 | 62 | 10.1016/j.ecoenv.2019.109770 | Sphere | Sol-Gel Method | Negative | 889.03 |  |  | 40000 |  | 0.895
SiO2 |  | 2.926667 |  |  | 19.4 | -13.5 |  |  | 64 |  | 60.0843 | [8 empty] | 98.315 | I | DPPC | A549 | L | H | Human | Epithelial | Adult | Lung | 24 | CCK-8 | TetrazoliumSalt |  |  |  |  | 2019 | 62 | 10.1016/j.ecoenv.2019.109770 | Sphere | Sol-Gel Method | Negative | 889.03 |  |  | 40000 |  | 0.895
SiO2 |  | 2.926667 |  |  | 19.4 | -13.5 |  |  | 128 |  | 60.0843 | [8 empty] | 98.622 | I | DPPC | A549 | L | H | Human | Epithelial | Adult | Lung | 24 | CCK-8 | TetrazoliumSalt |  |  |  |  | 2019 | 62 | 10.1016/j.ecoenv.2019.109770 | Sphere | Sol-Gel Method | Negative | 889.03 |  |  | 40000 |  | 0.895
SiO2 |  | 2.926667 |  |  | 19.4 | -13.5 |  |  | 8 |  | 60.0843 | [8 empty] | 93.539 | I | DPPC | 16HBE | P | H | Human | Epithelial | Adult | RespiratoryTract | 24 | CCK-8 | TetrazoliumSalt |  |  |  |  | 2019 | 62 | 10.1016/j.ecoenv.2019.109770 | Sphere | Sol-Gel Method | Negative | 889.03 |  |  | 40000 |  | 0.895
SiO2 |  | 2.926667 |  |  | 19.4 | -13.5 |  |  | 16 |  | 60.0843 | [8 empty] | 94.86 | I | DPPC | 16HBE | P | H | Human | Epithelial | Adult | RespiratoryTract | 24 | CCK-8 | TetrazoliumSalt |  |  |  |  | 2019 | 62 | 10.1016/j.ecoenv.2019.109770 | Sphere | Sol-Gel Method | Negative | 889.03 |  |  | 40000 |  | 0.895
SiO2 |  | 2.926667 |  |  | 19.4 | -13.5 |  |  | 32 |  | 60.0843 | [8 empty] | 95.448 | I | DPPC | 16HBE | P | H | Human | Epithelial | Adult | RespiratoryTract | 24 | CCK-8 | TetrazoliumSalt |  |  |  |  | 2019 | 62 | 10.1016/j.ecoenv.2019.109770 | Sphere | Sol-Gel Method | Negative | 889.03 |  |  | 40000 |  | 0.895
SiO2 |  | 2.926667 |  |  | 19.4 | -13.5 |  |  | 64 |  | 60.0843 | [8 empty] | 98.385 | I | DPPC | 16HBE | P | H | Human | Epithelial | Adult | RespiratoryTract | 24 | CCK-8 | TetrazoliumSalt |  |  |  |  | 2019 | 62 | 10.1016/j.ecoenv.2019.109770 | Sphere | Sol-Gel Method | Negative | 889.03 |  |  | 40000 |  | 0.895
SiO2 |  | 2.926667 |  |  | 19.4 | -13.5 |  |  | 128 |  | 60.0843 | [8 empty] | 92.364 | I | DPPC | 16HBE | P | H | Human | Epithelial | Adult | RespiratoryTract | 24 | CCK-8 | TetrazoliumSalt |  |  |  |  | 2019 | 62 | 10.1016/j.ecoenv.2019.109770 | Sphere | Sol-Gel Method | Negative | 889.03 |  |  | 40000 |  | 0.895
Au |  | 2.54 |  |  | 13 | -60.7 |  |  | 0.028 |  | 196.966569 | [8 empty] | 83.921 | I | Citrate | BALB/c3T3 | L | A | Mouse | Fibroblast | Embryonic | Embryo | 24 | WST-1 | TetrazoliumSalt |  |  |  |  | 2016 | 63 | 10.1016/j.tiv.2016.09.012 | Sphere | Commercial | Negative | 21 | 48 | -7.7 | 2000
Au |  | 2.54 |  |  | 13 | -60.7 |  |  | 0.061 |  | 196.966569 | [8 empty] | 83.357 | I | Citrate | BALB/c3T3 | L | A | Mouse | Fibroblast | Embryonic | Embryo | 24 | WST-1 | TetrazoliumSalt |  |  |  |  | 2016 | 63 | 10.1016/j.tiv.2016.09.012 | Sphere | Commercial | Negative | 21 | 48 | -7.7 | 2000
Au |  | 2.54 |  |  | 13 | -60.7 |  |  | 0.131 |  | 196.966569 | [8 empty] | 88.011 | I | Citrate | BALB/c3T3 | L | A | Mouse | Fibroblast | Embryonic | Embryo | 24 | WST-1 | TetrazoliumSalt |  |  |  |  | 2016 | 63 | 10.1016/j.tiv.2016.09.012 | Sphere | Commercial | Negative | 21 | 48 | -7.7 | 2000
Au |  | 2.54 |  |  | 13 | -60.7 |  |  | 0.281 |  | 196.966569 | [8 empty] | 91.537 | I | Citrate | BALB/c3T3 | L | A | Mouse | Fibroblast | Embryonic | Embryo | 24 | WST-1 | TetrazoliumSalt |  |  |  |  | 2016 | 63 | 10.1016/j.tiv.2016.09.012 | Sphere | Commercial | Negative | 21 | 48 | -7.7 | 2000
Au |  | 2.54 |  |  | 13 | -60.7 |  |  | 0.604 |  | 196.966569 | [8 empty] | 92.102 | I | Citrate | BALB/c3T3 | L | A | Mouse | Fibroblast | Embryonic | Embryo | 24 | WST-1 | TetrazoliumSalt |  |  |  |  | 2016 | 63 | 10.1016/j.tiv.2016.09.012 | Sphere | Commercial | Negative | 21 | 48 | -7.7 | 2000
Au |  | 2.54 |  |  | 13 | -60.7 |  |  | 1.298 |  | 196.966569 | [8 empty] | 93.371 | I | Citrate | BALB/c3T3 | L | A | Mouse | Fibroblast | Embryonic | Embryo | 24 | WST-1 | TetrazoliumSalt |  |  |  |  | 2016 | 63 | 10.1016/j.tiv.2016.09.012 | Sphere | Commercial | Negative | 21 | 48 | -7.7 | 2000
Au |  | 2.54 |  |  | 13 | -60.7 |  |  | 2.791 |  | 196.966569 | [8 empty] | 95.769 | I | Citrate | BALB/c3T3 | L | A | Mouse | Fibroblast | Embryonic | Embryo | 24 | WST-1 | TetrazoliumSalt |  |  |  |  | 2016 | 63 | 10.1016/j.tiv.2016.09.012 | Sphere | Commercial | Negative | 21 | 48 | -7.7 | 2000
Au |  | 2.54 |  |  | 13 | -60.7 |  |  | 6 |  | 196.966569 | [8 empty] | 71.227 | I | Citrate | BALB/c3T3 | L | A | Mouse | Fibroblast | Embryonic | Embryo | 24 | WST-1 | TetrazoliumSalt |  |  |  |  | 2016 | 63 | 10.1016/j.tiv.2016.09.012 | Sphere | Commercial | Negative | 21 | 48 | -7.7 | 2000
Au |  | 2.54 |  |  | 13 | -60.7 |  |  | 0.028 |  | 196.966569 | [8 empty] | 99.577 | I | Citrate | BALB/c3T3 | L | A | Mouse | Fibroblast | Embryonic | Embryo | 48 | NRU | NeutralRed |  |  |  |  | 2016 | 63 | 10.1016/j.tiv.2016.09.012 | Sphere | Commercial | Negative | 21 | 48 | -7.7 | 2000
Au |  | 2.54 |  |  | 13 | -60.7 |  |  | 0.061 |  | 196.966569 | [8 empty] | 96.897 | I | Citrate | BALB/c3T3 | L | A | Mouse | Fibroblast | Embryonic | Embryo | 48 | NRU | NeutralRed |  |  |  |  | 2016 | 63 | 10.1016/j.tiv.2016.09.012 | Sphere | Commercial | Negative | 21 | 48 | -7.7 | 2000
Au |  | 2.54 |  |  | 13 | -60.7 |  |  | 0.131 |  | 196.966569 | [8 empty] | 95.769 | I | Citrate | BALB/c3T3 | L | A | Mouse | Fibroblast | Embryonic | Embryo | 48 | NRU | NeutralRed |  |  |  |  | 2016 | 63 | 10.1016/j.tiv.2016.09.012 | Sphere | Commercial | Negative | 21 | 48 | -7.7 | 2000
Au |  | 2.54 |  |  | 13 | -60.7 |  |  | 0.281 |  | 196.966569 | [8 empty] | 97.884 | I | Citrate | BALB/c3T3 | L | A | Mouse | Fibroblast | Embryonic | Embryo | 48 | NRU | NeutralRed |  |  |  |  | 2016 | 63 | 10.1016/j.tiv.2016.09.012 | Sphere | Commercial | Negative | 21 | 48 | -7.7 | 2000
Au |  | 2.54 |  |  | 13 | -60.7 |  |  | 0.604 |  | 196.966569 | [8 empty] | 95.346 | I | Citrate | BALB/c3T3 | L | A | Mouse | Fibroblast | Embryonic | Embryo | 48 | NRU | NeutralRed |  |  |  |  | 2016 | 63 | 10.1016/j.tiv.2016.09.012 | Sphere | Commercial | Negative | 21 | 48 | -7.7 | 2000
Au |  | 2.54 |  |  | 13 | -60.7 |  |  | 1.298 |  | 196.966569 | [8 empty] | 97.461 | I | Citrate | BALB/c3T3 | L | A | Mouse | Fibroblast | Embryonic | Embryo | 48 | NRU | NeutralRed |  |  |  |  | 2016 | 63 | 10.1016/j.tiv.2016.09.012 | Sphere | Commercial | Negative | 21 | 48 | -7.7 | 2000
Au |  | 2.54 |  |  | 13 | -60.7 |  |  | 2.791 |  | 196.966569 | [8 empty] | 95.769 | I | Citrate | BALB/c3T3 | L | A | Mouse | Fibroblast | Embryonic | Embryo | 48 | NRU | NeutralRed |  |  |  |  | 2016 | 63 | 10.1016/j.tiv.2016.09.012 | Sphere | Commercial | Negative | 21 | 48 | -7.7 | 2000
Au |  | 2.54 |  |  | 13 | -60.7 |  |  | 6 |  | 196.966569 | [8 empty] | 100.71 | I | Citrate | BALB/c3T3 | L | A | Mouse | Fibroblast | Embryonic | Embryo | 48 | NRU | NeutralRed |  |  |  |  | 2016 | 63 | 10.1016/j.tiv.2016.09.012 | Sphere | Commercial | Negative | 21 | 48 | -7.7 | 2000
Au |  | 2.54 |  |  | 13 | -60.7 |  |  | 0.028 |  | 196.966569 | [8 empty] | 86.46 | I | Citrate | NR8383 | L | A | Rat | Macrophage | Adult | Lung | 24 | WST-1 | TetrazoliumSalt |  |  |  |  | 2016 | 63 | 10.1016/j.tiv.2016.09.012 | Sphere | Commercial | Negative | 21 | 52 | -9.3 | 12000
Au |  | 2.54 |  |  | 13 | -60.7 |  |  | 0.061 |  | 196.966569 | [8 empty] | 80.395 | I | Citrate | NR8383 | L | A | Rat | Macrophage | Adult | Lung | 24 | WST-1 | TetrazoliumSalt |  |  |  |  | 2016 | 63 | 10.1016/j.tiv.2016.09.012 | Sphere | Commercial | Negative | 21 | 52 | -9.3 | 12000
Au |  | 2.54 |  |  | 13 | -60.7 |  |  | 0.131 |  | 196.966569 | [8 empty] | 82.37 | I | Citrate | NR8383 | L | A | Rat | Macrophage | Adult | Lung | 24 | WST-1 | TetrazoliumSalt |  |  |  |  | 2016 | 63 | 10.1016/j.tiv.2016.09.012 | Sphere | Commercial | Negative | 21 | 52 | -9.3 | 12000
Au |  | 2.54 |  |  | 13 | -60.7 |  |  | 0.281 |  | 196.966569 | [8 empty] | 87.729 | I | Citrate | NR8383 | L | A | Rat | Macrophage | Adult | Lung | 24 | WST-1 | TetrazoliumSalt |  |  |  |  | 2016 | 63 | 10.1016/j.tiv.2016.09.012 | Sphere | Commercial | Negative | 21 | 52 | -9.3 | 12000
Au |  | 2.54 |  |  | 13 | -60.7 |  |  | 0.604 |  | 196.966569 | [8 empty] | 82.793 | I | Citrate | NR8383 | L | A | Rat | Macrophage | Adult | Lung | 24 | WST-1 | TetrazoliumSalt |  |  |  |  | 2016 | 63 | 10.1016/j.tiv.2016.09.012 | Sphere | Commercial | Negative | 21 | 52 | -9.3 | 12000
Au |  | 2.54 |  |  | 13 | -60.7 |  |  | 1.298 |  | 196.966569 | [8 empty] | 82.087 | I | Citrate | NR8383 | L | A | Rat | Macrophage | Adult | Lung | 24 | WST-1 | TetrazoliumSalt |  |  |  |  | 2016 | 63 | 10.1016/j.tiv.2016.09.012 | Sphere | Commercial | Negative | 21 | 52 | -9.3 | 12000
Au |  | 2.54 |  |  | 13 | -60.7 |  |  | 2.791 |  | 196.966569 | [8 empty] | 77.715 | I | Citrate | NR8383 | L | A | Rat | Macrophage | Adult | Lung | 24 | WST-1 | TetrazoliumSalt |  |  |  |  | 2016 | 63 | 10.1016/j.tiv.2016.09.012 | Sphere | Commercial | Negative | 21 | 52 | -9.3 | 12000
Au |  | 2.54 |  |  | 13 | -60.7 |  |  | 6 |  | 196.966569 | [8 empty] | 74.189 | I | Citrate | NR8383 | L | A | Rat | Macrophage | Adult | Lung | 24 | WST-1 | TetrazoliumSalt |  |  |  |  | 2016 | 63 | 10.1016/j.tiv.2016.09.012 | Sphere | Commercial | Negative | 21 | 52 | -9.3 | 12000
Ag |  | 1.93 |  |  | 20 | -17.1 |  |  | 0.67 |  | 107.8682 | [8 empty] | 102.69 | I | PVP | BALB/c3T3 | L | A | Mouse | Fibroblast | Embryonic | Embryo | 24 | WST-1 | TetrazoliumSalt |  |  |  |  | 2016 | 63 | 10.1016/j.tiv.2016.09.012 | Irregular | Commercial | Negative | 148 | 121 | -9 | 2000
Ag |  | 1.93 |  |  | 20 | -17.1 |  |  | 1 |  | 107.8682 | [8 empty] | 94.215 | I | PVP | BALB/c3T3 | L | A | Mouse | Fibroblast | Embryonic | Embryo | 24 | WST-1 | TetrazoliumSalt |  |  |  |  | 2016 | 63 | 10.1016/j.tiv.2016.09.012 | Irregular | Commercial | Negative | 148 | 121 | -9 | 2000
Ag |  | 1.93 |  |  | 20 | -17.1 |  |  | 1.5 |  | 107.8682 | [8 empty] | 98.967 | I | PVP | BALB/c3T3 | L | A | Mouse | Fibroblast | Embryonic | Embryo | 24 | WST-1 | TetrazoliumSalt |  |  |  |  | 2016 | 63 | 10.1016/j.tiv.2016.09.012 | Irregular | Commercial | Negative | 148 | 121 | -9 | 2000
Ag |  | 1.93 |  |  | 20 | -17.1 |  |  | 2.1 |  | 107.8682 | [8 empty] | 152.69 | I | PVP | BALB/c3T3 | L | A | Mouse | Fibroblast | Embryonic | Embryo | 24 | WST-1 | TetrazoliumSalt |  |  |  |  | 2016 | 63 | 10.1016/j.tiv.2016.09.012 | Irregular | Commercial | Negative | 148 | 121 | -9 | 2000
Ag |  | 1.93 |  |  | 20 | -17.1 |  |  | 3.1 |  | 107.8682 | [8 empty] | 29.752 | I | PVP | BALB/c3T3 | L | A | Mouse | Fibroblast | Embryonic | Embryo | 24 | WST-1 | TetrazoliumSalt |  |  |  |  | 2016 | 63 | 10.1016/j.tiv.2016.09.012 | Irregular | Commercial | Negative | 148 | 121 | -9 | 2000
Ag |  | 1.93 |  |  | 20 | -17.1 |  |  | 4.6 |  | 107.8682 | [8 empty] | 2.0661 | I | PVP | BALB/c3T3 | L | A | Mouse | Fibroblast | Embryonic | Embryo | 24 | WST-1 | TetrazoliumSalt |  |  |  |  | 2016 | 63 | 10.1016/j.tiv.2016.09.012 | Irregular | Commercial | Negative | 148 | 121 | -9 | 2000
Ag |  | 1.93 |  |  | 20 | -17.1 |  |  | 6.8 |  | 107.8682 | [8 empty] | 2.2727 | I | PVP | BALB/c3T3 | L | A | Mouse | Fibroblast | Embryonic | Embryo | 24 | WST-1 | TetrazoliumSalt |  |  |  |  | 2016 | 63 | 10.1016/j.tiv.2016.09.012 | Irregular | Commercial | Negative | 148 | 121 | -9 | 2000
Ag |  | 1.93 |  |  | 20 | -17.1 |  |  | 10 |  | 107.8682 | [8 empty] | 3.0992 | I | PVP | BALB/c3T3 | L | A | Mouse | Fibroblast | Embryonic | Embryo | 24 | WST-1 | TetrazoliumSalt |  |  |  |  | 2016 | 63 | 10.1016/j.tiv.2016.09.012 | Irregular | Commercial | Negative | 148 | 121 | -9 | 2000
Ag |  | 1.93 |  |  | 20 | -17.1 |  |  | 0.67 |  | 107.8682 | [8 empty] | 93.388 | I | PVP | BALB/c3T3 | L | A | Mouse | Fibroblast | Embryonic | Embryo | 48 | NRU | NeutralRed |  |  |  |  | 2016 | 63 | 10.1016/j.tiv.2016.09.012 | Irregular | Commercial | Negative | 148 | 121 | -9 | 2000
Ag |  | 1.93 |  |  | 20 | -17.1 |  |  | 1 |  | 107.8682 | [8 empty] | 92.562 | I | PVP | BALB/c3T3 | L | A | Mouse | Fibroblast | Embryonic | Embryo | 48 | NRU | NeutralRed |  |  |  |  | 2016 | 63 | 10.1016/j.tiv.2016.09.012 | Irregular | Commercial | Negative | 148 | 121 | -9 | 2000
Ag |  | 1.93 |  |  | 20 | -17.1 |  |  | 1.5 |  | 107.8682 | [8 empty] | 90.702 | I | PVP | BALB/c3T3 | L | A | Mouse | Fibroblast | Embryonic | Embryo | 48 | NRU | NeutralRed |  |  |  |  | 2016 | 63 | 10.1016/j.tiv.2016.09.012 | Irregular | Commercial | Negative | 148 | 121 | -9 | 2000
Ag |  | 1.93 |  |  | 20 | -17.1 |  |  | 2.1 |  | 107.8682 | [8 empty] | 89.463 | I | PVP | BALB/c3T3 | L | A | Mouse | Fibroblast | Embryonic | Embryo | 48 | NRU | NeutralRed |  |  |  |  | 2016 | 63 | 10.1016/j.tiv.2016.09.012 | Irregular | Commercial | Negative | 148 | 121 | -9 | 2000
Ag |  | 1.93 |  |  | 20 | -17.1 |  |  | 3.1 |  | 107.8682 | [8 empty] | 24.587 | I | PVP | BALB/c3T3 | L | A | Mouse | Fibroblast | Embryonic | Embryo | 48 | NRU | NeutralRed |  |  |  |  | 2016 | 63 | 10.1016/j.tiv.2016.09.012 | Irregular | Commercial | Negative | 148 | 121 | -9 | 2000
Ag |  | 1.93 |  |  | 20 | -17.1 |  |  | 4.6 |  | 107.8682 | [8 empty] | 0.61983 | I | PVP | BALB/c3T3 | L | A | Mouse | Fibroblast | Embryonic | Embryo | 48 | NRU | NeutralRed |  |  |  |  | 2016 | 63 | 10.1016/j.tiv.2016.09.012 | Irregular | Commercial | Negative | 148 | 121 | -9 | 2000
Ag |  | 1.93 |  |  | 20 | -17.1 |  |  | 6.8 |  | 107.8682 | [8 empty] | 0.20661 | I | PVP | BALB/c3T3 | L | A | Mouse | Fibroblast | Embryonic | Embryo | 48 | NRU | NeutralRed |  |  |  |  | 2016 | 63 | 10.1016/j.tiv.2016.09.012 | Irregular | Commercial | Negative | 148 | 121 | -9 | 2000
Ag |  | 1.93 |  |  | 20 | -17.1 |  |  | 10 |  | 107.8682 | [8 empty] | 0.41322 | I | PVP | BALB/c3T3 | L | A | Mouse | Fibroblast | Embryonic | Embryo | 48 | NRU | NeutralRed |  |  |  |  | 2016 | 63 | 10.1016/j.tiv.2016.09.012 | Irregular | Commercial | Negative | 148 | 121 | -9 | 2000
Ag |  | 1.93 |  |  | 20 | -17.1 |  |  | 0.67 |  | 107.8682 | [8 empty] | 97.107 | I | PVP | NR8383 | L | A | Rat | Macrophage | Adult | Lung | 24 | WST-1 | TetrazoliumSalt |  |  |  |  | 2016 | 63 | 10.1016/j.tiv.2016.09.012 | Irregular | Commercial | Negative | 148 |  | -11.3 | 12000
Ag |  | 1.93 |  |  | 20 | -17.1 |  |  | 1 |  | 107.8682 | [8 empty] | 98.967 | I | PVP | NR8383 | L | A | Rat | Macrophage | Adult | Lung | 24 | WST-1 | TetrazoliumSalt |  |  |  |  | 2016 | 63 | 10.1016/j.tiv.2016.09.012 | Irregular | Commercial | Negative | 148 |  | -11.3 | 12000
Ag |  | 1.93 |  |  | 20 | -17.1 |  |  | 1.5 |  | 107.8682 | [8 empty] | 104.75 | I | PVP | NR8383 | L | A | Rat | Macrophage | Adult | Lung | 24 | WST-1 | TetrazoliumSalt |  |  |  |  | 2016 | 63 | 10.1016/j.tiv.2016.09.012 | Irregular | Commercial | Negative | 148 |  | -11.3 | 12000
Ag |  | 1.93 |  |  | 20 | -17.1 |  |  | 2.1 |  | 107.8682 | [8 empty] | 102.89 | I | PVP | NR8383 | L | A | Rat | Macrophage | Adult | Lung | 24 | WST-1 | TetrazoliumSalt |  |  |  |  | 2016 | 63 | 10.1016/j.tiv.2016.09.012 | Irregular | Commercial | Negative | 148 |  | -11.3 | 12000
Ag |  | 1.93 |  |  | 20 | -17.1 |  |  | 3.1 |  | 107.8682 | [8 empty] | 106.2 | I | PVP | NR8383 | L | A | Rat | Macrophage | Adult | Lung | 24 | WST-1 | TetrazoliumSalt |  |  |  |  | 2016 | 63 | 10.1016/j.tiv.2016.09.012 | Irregular | Commercial | Negative | 148 |  | -11.3 | 12000
Ag |  | 1.93 |  |  | 20 | -17.1 |  |  | 4.6 |  | 107.8682 | [8 empty] | 95.455 | I | PVP | NR8383 | L | A | Rat | Macrophage | Adult | Lung | 24 | WST-1 | TetrazoliumSalt |  |  |  |  | 2016 | 63 | 10.1016/j.tiv.2016.09.012 | Irregular | Commercial | Negative | 148 |  | -11.3 | 12000
Ag |  | 1.93 |  |  | 20 | -17.1 |  |  | 6.8 |  | 107.8682 | [8 empty] | 83.058 | I | PVP | NR8383 | L | A | Rat | Macrophage | Adult | Lung | 24 | WST-1 | TetrazoliumSalt |  |  |  |  | 2016 | 63 | 10.1016/j.tiv.2016.09.012 | Irregular | Commercial | Negative | 148 |  | -11.3 | 12000
Ag |  | 1.93 |  |  | 20 | -17.1 |  |  | 10 |  | 107.8682 | [8 empty] | 48.76 | I | PVP | NR8383 | L | A | Rat | Macrophage | Adult | Lung | 24 | WST-1 | TetrazoliumSalt |  |  |  |  | 2016 | 63 | 10.1016/j.tiv.2016.09.012 | Irregular | Commercial | Negative | 148 |  | -11.3 | 12000
SiO2 |  | 2.926667 |  |  | 50 |  |  |  | 25 |  | 60.0843 | [8 empty] | 99.588 | I |  | HaCat | L | H | Human | Keratinocyte | Adult | Skin | 4 | MTT | TetrazoliumSalt |  |  |  |  | 2013 | 64 | 10.1002/jat.2953 | Sphere | Sol-Gel Method
SiO2 |  | 2.926667 |  |  | 50 |  |  |  | 75 |  | 60.0843 | [8 empty] | 94.643 | I |  | HaCat | L | H | Human | Keratinocyte | Adult | Skin | 4 | MTT | TetrazoliumSalt |  |  |  |  | 2013 | 64 | 10.1002/jat.2953 | Sphere | Sol-Gel Method
SiO2 |  | 2.926667 |  |  | 50 |  |  |  | 100 |  | 60.0843 | [8 empty] | 52.473 | I |  | HaCat | L | H | Human | Keratinocyte | Adult | Skin | 4 | MTT | TetrazoliumSalt |  |  |  |  | 2013 | 64 | 10.1002/jat.2953 | Sphere | Sol-Gel Method
SiO2 |  | 2.926667 |  |  | 50 |  |  |  | 200 |  | 60.0843 | [8 empty] | 36.126 | I |  | HaCat | L | H | Human | Keratinocyte | Adult | Skin | 4 | MTT | TetrazoliumSalt |  |  |  |  | 2013 | 64 | 10.1002/jat.2953 | Sphere | Sol-Gel Method
SiO2 |  | 2.926667 |  |  | 50 |  |  |  | 400 |  | 60.0843 | [8 empty] | 22.253 | I |  | HaCat | L | H | Human | Keratinocyte | Adult | Skin | 4 | MTT | TetrazoliumSalt |  |  |  |  | 2013 | 64 | 10.1002/jat.2953 | Sphere | Sol-Gel Method
SiO2 |  | 2.926667 |  |  | 50 |  |  |  | 500 |  | 60.0843 | [8 empty] | 19.643 | I |  | HaCat | L | H | Human | Keratinocyte | Adult | Skin | 4 | MTT | TetrazoliumSalt |  |  |  |  | 2013 | 64 | 10.1002/jat.2953 | Sphere | Sol-Gel Method
Ag |  | 1.93 | [6 empty] | 1 |  | 107.8682 | [8 empty] | 91.262 | I |  | RAW264.7 | L | A | Mouse | Monocyte/Macrophage | Adult | Ascites | 72 | MTT | TetrazoliumSalt |  |  |  |  | 2012 | 65 | 10.1016/j.toxlet.2012.07.009 | Sphere | Chemical Reduction | Negative |  | 43.9 | -16.2 | 10000 |  | 0.4
Ag |  | 1.93 | [6 empty] | 3 |  | 107.8682 | [8 empty] | 87.5 | I |  | RAW264.7 | L | A | Mouse | Monocyte/Macrophage | Adult | Ascites | 72 | MTT | TetrazoliumSalt |  |  |  |  | 2012 | 65 | 10.1016/j.toxlet.2012.07.009 | Sphere | Chemical Reduction | Negative |  | 43.9 | -16.2 | 10000 |  | 0.4
Ag |  | 1.93 | [6 empty] | 10 |  | 107.8682 | [8 empty] | 81.553 | I |  | RAW264.7 | L | A | Mouse | Monocyte/Macrophage | Adult | Ascites | 72 | MTT | TetrazoliumSalt |  |  |  |  | 2012 | 65 | 10.1016/j.toxlet.2012.07.009 | Sphere | Chemical Reduction | Negative |  | 43.9 | -16.2 | 10000 |  | 0.4
Ag |  | 1.93 | [6 empty] | 30 |  | 107.8682 | [8 empty] | 52.306 | I |  | RAW264.7 | L | A | Mouse | Monocyte/Macrophage | Adult | Ascites | 72 | MTT | TetrazoliumSalt |  |  |  |  | 2012 | 65 | 10.1016/j.toxlet.2012.07.009 | Sphere | Chemical Reduction | Negative |  | 43.9 | -16.2 | 10000 |  | 0.4
Ag |  | 1.93 | [6 empty] | 100 |  | 107.8682 | [8 empty] | 30.097 | I |  | RAW264.7 | L | A | Mouse | Monocyte/Macrophage | Adult | Ascites | 72 | MTT | TetrazoliumSalt |  |  |  |  | 2012 | 65 | 10.1016/j.toxlet.2012.07.009 | Sphere | Chemical Reduction | Negative |  | 43.9 | -16.2 | 10000 |  | 0.4
Ag |  | 1.93 | [6 empty] | 1 |  | 107.8682 | [8 empty] | 108.01 | I |  | J774A.1 | L | A | Mouse | Macrophage | Adult | Ascites | 72 | MTT | TetrazoliumSalt |  |  |  |  | 2012 | 65 | 10.1016/j.toxlet.2012.07.009 | Sphere | Chemical Reduction | Negative |  | 43.9 | -16.2 | 10000 |  | 0.4
Ag |  | 1.93 | [6 empty] | 3 |  | 107.8682 | [8 empty] | 107.14 | I |  | J774A.1 | L | A | Mouse | Macrophage | Adult | Ascites | 72 | MTT | TetrazoliumSalt |  |  |  |  | 2012 | 65 | 10.1016/j.toxlet.2012.07.009 | Sphere | Chemical Reduction | Negative |  | 43.9 | -16.2 | 10000 |  | 0.4
Ag |  | 1.93 | [6 empty] | 10 |  | 107.8682 | [8 empty] | 106.26 | I |  | J774A.1 | L | A | Mouse | Macrophage | Adult | Ascites | 72 | MTT | TetrazoliumSalt |  |  |  |  | 2012 | 65 | 10.1016/j.toxlet.2012.07.009 | Sphere | Chemical Reduction | Negative |  | 43.9 | -16.2 | 10000 |  | 0.4
Ag |  | 1.93 | [6 empty] | 30 |  | 107.8682 | [8 empty] | 94.072 | I |  | J774A.1 | L | A | Mouse | Macrophage | Adult | Ascites | 72 | MTT | TetrazoliumSalt |  |  |  |  | 2012 | 65 | 10.1016/j.toxlet.2012.07.009 | Sphere | Chemical Reduction | Negative |  | 43.9 | -16.2 | 10000 |  | 0.4
Ag |  | 1.93 | [6 empty] | 100 |  | 107.8682 | [8 empty] | 64.764 | I |  | J774A.1 | L | A | Mouse | Macrophage | Adult | Ascites | 72 | MTT | TetrazoliumSalt |  |  |  |  | 2012 | 65 | 10.1016/j.toxlet.2012.07.009 | Sphere | Chemical Reduction | Negative |  | 43.9 | -16.2 | 10000 |  | 0.4
Ag |  | 1.93 |  |  | 20 |  |  |  | 0.5 |  | 107.8682 | [8 empty] | 88.021 | I |  | EBF | P | H | Human | Fibroblast | Embryonic | Embryo | 24 | CCK-8 | TetrazoliumSalt |  |  |  |  | 2012 | 66 | 10.1155/2012/160145 | Sphere | Commercial |  |  |  |  | 10000
Ag |  | 1.93 |  |  | 20 |  |  |  | 5 |  | 107.8682 | [8 empty] | 85.069 | I |  | EBF | P | H | Human | Fibroblast | Embryonic | Embryo | 24 | CCK-8 | TetrazoliumSalt |  |  |  |  | 2012 | 66 | 10.1155/2012/160145 | Sphere | Commercial |  |  |  |  | 10000
Ag |  | 1.93 |  |  | 20 |  |  |  | 50 |  | 107.8682 | [8 empty] | 55.556 | I |  | EBF | P | H | Human | Fibroblast | Embryonic | Embryo | 24 | CCK-8 | TetrazoliumSalt |  |  |  |  | 2012 | 66 | 10.1155/2012/160145 | Sphere | Commercial |  |  |  |  | 10000
Ag |  | 1.93 |  |  | 20 |  |  |  | 500 |  | 107.8682 | [8 empty] | 12.5 | I |  | EBF | P | H | Human | Fibroblast | Embryonic | Embryo | 24 | CCK-8 | TetrazoliumSalt |  |  |  |  | 2012 | 66 | 10.1155/2012/160145 | Sphere | Commercial |  |  |  |  | 10000
Ag |  | 1.93 |  |  | 20 |  |  |  | 0.5 |  | 107.8682 | [8 empty] | 97.049 | I |  | L929 | L | A | Mouse | Fibroblast | Adult | SubcutaneousConnectiveTissue | 24 | CCK-8 | TetrazoliumSalt |  |  |  |  | 2012 | 66 | 10.1155/2012/160145 | Sphere | Commercial |  |  |  |  | 10000
Ag |  | 1.93 |  |  | 20 |  |  |  | 5 |  | 107.8682 | [8 empty] | 94.444 | I |  | L929 | L | A | Mouse | Fibroblast | Adult | SubcutaneousConnectiveTissue | 24 | CCK-8 | TetrazoliumSalt |  |  |  |  | 2012 | 66 | 10.1155/2012/160145 | Sphere | Commercial |  |  |  |  | 10000
Ag |  | 1.93 |  |  | 20 |  |  |  | 50 |  | 107.8682 | [8 empty] | 92.014 | I |  | L929 | L | A | Mouse | Fibroblast | Adult | SubcutaneousConnectiveTissue | 24 | CCK-8 | TetrazoliumSalt |  |  |  |  | 2012 | 66 | 10.1155/2012/160145 | Sphere | Commercial |  |  |  |  | 10000
Ag |  | 1.93 |  |  | 20 |  |  |  | 500 |  | 107.8682 | [8 empty] | 5.9028 | I |  | L929 | L | A | Mouse | Fibroblast | Adult | SubcutaneousConnectiveTissue | 24 | CCK-8 | TetrazoliumSalt |  |  |  |  | 2012 | 66 | 10.1155/2012/160145 | Sphere | Commercial |  |  |  |  | 10000
Ag |  | 1.93 |  |  | 20 |  |  |  | 0.5 |  | 107.8682 | [8 empty] | 83.505 | I |  | EBF | P | H | Human | Fibroblast | Embryonic | Embryo | 48 | CCK-8 | TetrazoliumSalt |  |  |  |  | 2012 | 66 | 10.1155/2012/160145 | Sphere | Commercial |  |  |  |  | 10000
Ag |  | 1.93 |  |  | 20 |  |  |  | 5 |  | 107.8682 | [8 empty] | 69.931 | I |  | EBF | P | H | Human | Fibroblast | Embryonic | Embryo | 48 | CCK-8 | TetrazoliumSalt |  |  |  |  | 2012 | 66 | 10.1155/2012/160145 | Sphere | Commercial |  |  |  |  | 10000
Ag |  | 1.93 |  |  | 20 |  |  |  | 50 |  | 107.8682 | [8 empty] | 49.485 | I |  | EBF | P | H | Human | Fibroblast | Embryonic | Embryo | 48 | CCK-8 | TetrazoliumSalt |  |  |  |  | 2012 | 66 | 10.1155/2012/160145 | Sphere | Commercial |  |  |  |  | 10000
Ag |  | 1.93 |  |  | 20 |  |  |  | 500 |  | 107.8682 | [8 empty] | -3.7801 | I |  | EBF | P | H | Human | Fibroblast | Embryonic | Embryo | 48 | CCK-8 | TetrazoliumSalt |  |  |  |  | 2012 | 66 | 10.1155/2012/160145 | Sphere | Commercial |  |  |  |  | 10000
Ag |  | 1.93 |  |  | 20 |  |  |  | 0.5 |  | 107.8682 | [8 empty] | 99.485 | I |  | L929 | L | A | Mouse | Fibroblast | Adult | SubcutaneousConnectiveTissue | 48 | CCK-8 | TetrazoliumSalt |  |  |  |  | 2012 | 66 | 10.1155/2012/160145 | Sphere | Commercial |  |  |  |  | 10000
Ag |  | 1.93 |  |  | 20 |  |  |  | 5 |  | 107.8682 | [8 empty] | 89.519 | I |  | L929 | L | A | Mouse | Fibroblast | Adult | SubcutaneousConnectiveTissue | 48 | CCK-8 | TetrazoliumSalt |  |  |  |  | 2012 | 66 | 10.1155/2012/160145 | Sphere | Commercial |  |  |  |  | 10000
Ag |  | 1.93 |  |  | 20 |  |  |  | 50 |  | 107.8682 | [8 empty] | 85.911 | I |  | L929 | L | A | Mouse | Fibroblast | Adult | SubcutaneousConnectiveTissue | 48 | CCK-8 | TetrazoliumSalt |  |  |  |  | 2012 | 66 | 10.1155/2012/160145 | Sphere | Commercial |  |  |  |  | 10000
Ag |  | 1.93 |  |  | 20 |  |  |  | 500 |  | 107.8682 | [8 empty] | 3.9519 | I |  | L929 | L | A | Mouse | Fibroblast | Adult | SubcutaneousConnectiveTissue | 48 | CCK-8 | TetrazoliumSalt |  |  |  |  | 2012 | 66 | 10.1155/2012/160145 | Sphere | Commercial |  |  |  |  | 10000
Ag |  | 1.93 |  |  | 20 |  |  |  | 0.5 |  | 107.8682 | [8 empty] | 82.847 | I |  | EBF | P | H | Human | Fibroblast | Embryonic | Embryo | 72 | CCK-8 | TetrazoliumSalt |  |  |  |  | 2012 | 66 | 10.1155/2012/160145 | Sphere | Commercial |  |  |  |  | 10000
Ag |  | 1.93 |  |  | 20 |  |  |  | 5 |  | 107.8682 | [8 empty] | 59.691 | I |  | EBF | P | H | Human | Fibroblast | Embryonic | Embryo | 72 | CCK-8 | TetrazoliumSalt |  |  |  |  | 2012 | 66 | 10.1155/2012/160145 | Sphere | Commercial |  |  |  |  | 10000
Ag |  | 1.93 |  |  | 20 |  |  |  | 50 |  | 107.8682 | [8 empty] | 39.108 | I |  | EBF | P | H | Human | Fibroblast | Embryonic | Embryo | 72 | CCK-8 | TetrazoliumSalt |  |  |  |  | 2012 | 66 | 10.1155/2012/160145 | Sphere | Commercial |  |  |  |  | 10000
Ag |  | 1.93 |  |  | 20 |  |  |  | 500 |  | 107.8682 | [8 empty] | 1.5437 | I |  | EBF | P | H | Human | Fibroblast | Embryonic | Embryo | 72 | CCK-8 | TetrazoliumSalt |  |  |  |  | 2012 | 66 | 10.1155/2012/160145 | Sphere | Commercial |  |  |  |  | 10000
Ag |  | 1.93 |  |  | 20 |  |  |  | 0.5 |  | 107.8682 | [8 empty] | 83.877 | I |  | L929 | L | A | Mouse | Fibroblast | Adult | SubcutaneousConnectiveTissue | 72 | CCK-8 | TetrazoliumSalt |  |  |  |  | 2012 | 66 | 10.1155/2012/160145 | Sphere | Commercial |  |  |  |  | 10000
Ag |  | 1.93 |  |  | 20 |  |  |  | 5 |  | 107.8682 | [8 empty] | 81.818 | I |  | L929 | L | A | Mouse | Fibroblast | Adult | SubcutaneousConnectiveTissue | 72 | CCK-8 | TetrazoliumSalt |  |  |  |  | 2012 | 66 | 10.1155/2012/160145 | Sphere | Commercial |  |  |  |  | 10000
Ag |  | 1.93 |  |  | 20 |  |  |  | 50 |  | 107.8682 | [8 empty] | 58.834 | I |  | L929 | L | A | Mouse | Fibroblast | Adult | SubcutaneousConnectiveTissue | 72 | CCK-8 | TetrazoliumSalt |  |  |  |  | 2012 | 66 | 10.1155/2012/160145 | Sphere | Commercial |  |  |  |  | 10000
Ag |  | 1.93 |  |  | 20 |  |  |  | 500 |  | 107.8682 | [8 empty] | 2.4014 | I |  | L929 | L | A | Mouse | Fibroblast | Adult | SubcutaneousConnectiveTissue | 72 | CCK-8 | TetrazoliumSalt |  |  |  |  | 2012 | 66 | 10.1155/2012/160145 | Sphere | Commercial |  |  |  |  | 10000
Ag |  | 1.93 |  |  | 100 |  |  |  | 0.5 |  | 107.8682 | [8 empty] | 87.13 | I |  | EBF | P | H | Human | Fibroblast | Embryonic | Embryo | 24 | CCK-8 | TetrazoliumSalt |  |  |  |  | 2012 | 66 | 10.1155/2012/160145 | Sphere | Commercial |  |  |  |  | 10000
Ag |  | 1.93 |  |  | 100 |  |  |  | 5 |  | 107.8682 | [8 empty] | 78.609 | I |  | EBF | P | H | Human | Fibroblast | Embryonic | Embryo | 24 | CCK-8 | TetrazoliumSalt |  |  |  |  | 2012 | 66 | 10.1155/2012/160145 | Sphere | Commercial |  |  |  |  | 10000
Ag |  | 1.93 |  |  | 100 |  |  |  | 50 |  | 107.8682 | [8 empty] | 55.13 | I |  | EBF | P | H | Human | Fibroblast | Embryonic | Embryo | 24 | CCK-8 | TetrazoliumSalt |  |  |  |  | 2012 | 66 | 10.1155/2012/160145 | Sphere | Commercial |  |  |  |  | 10000
Ag |  | 1.93 |  |  | 100 |  |  |  | 500 |  | 107.8682 | [8 empty] | 9.913 | I |  | EBF | P | H | Human | Fibroblast | Embryonic | Embryo | 24 | CCK-8 | TetrazoliumSalt |  |  |  |  | 2012 | 66 | 10.1155/2012/160145 | Sphere | Commercial |  |  |  |  | 10000
Ag |  | 1.93 |  |  | 100 |  |  |  | 0.5 |  | 107.8682 | [8 empty] | 98.087 | I |  | L929 | L | A | Mouse | Fibroblast | Adult | SubcutaneousConnectiveTissue | 24 | CCK-8 | TetrazoliumSalt |  |  |  |  | 2012 | 66 | 10.1155/2012/160145 | Sphere | Commercial |  |  |  |  | 10000
Ag |  | 1.93 |  |  | 100 |  |  |  | 5 |  | 107.8682 | [8 empty] | 95.652 | I |  | L929 | L | A | Mouse | Fibroblast | Adult | SubcutaneousConnectiveTissue | 24 | CCK-8 | TetrazoliumSalt |  |  |  |  | 2012 | 66 | 10.1155/2012/160145 | Sphere | Commercial |  |  |  |  | 10000
Ag |  | 1.93 |  |  | 100 |  |  |  | 50 |  | 107.8682 | [8 empty] | 96.522 | I |  | L929 | L | A | Mouse | Fibroblast | Adult | SubcutaneousConnectiveTissue | 24 | CCK-8 | TetrazoliumSalt |  |  |  |  | 2012 | 66 | 10.1155/2012/160145 | Sphere | Commercial |  |  |  |  | 10000
Ag |  | 1.93 |  |  | 100 |  |  |  | 500 |  | 107.8682 | [8 empty] | 1.0435 | I |  | L929 | L | A | Mouse | Fibroblast | Adult | SubcutaneousConnectiveTissue | 24 | CCK-8 | TetrazoliumSalt |  |  |  |  | 2012 | 66 | 10.1155/2012/160145 | Sphere | Commercial |  |  |  |  | 10000
Ag |  | 1.93 |  |  | 100 |  |  |  | 0.5 |  | 107.8682 | [8 empty] | 88.644 | I |  | EBF | P | H | Human | Fibroblast | Embryonic | Embryo | 48 | CCK-8 | TetrazoliumSalt |  |  |  |  | 2012 | 66 | 10.1155/2012/160145 | Sphere | Commercial |  |  |  |  | 10000
Ag |  | 1.93 |  |  | 100 |  |  |  | 5 |  | 107.8682 | [8 empty] | 90.169 | I |  | EBF | P | H | Human | Fibroblast | Embryonic | Embryo | 48 | CCK-8 | TetrazoliumSalt |  |  |  |  | 2012 | 66 | 10.1155/2012/160145 | Sphere | Commercial |  |  |  |  | 10000
Ag |  | 1.93 |  |  | 100 |  |  |  | 50 |  | 107.8682 | [8 empty] | 63.39 | I |  | EBF | P | H | Human | Fibroblast | Embryonic | Embryo | 48 | CCK-8 | TetrazoliumSalt |  |  |  |  | 2012 | 66 | 10.1155/2012/160145 | Sphere | Commercial |  |  |  |  | 10000
Ag |  | 1.93 |  |  | 100 |  |  |  | 500 |  | 107.8682 | [8 empty] | -1.5254 | I |  | EBF | P | H | Human | Fibroblast | Embryonic | Embryo | 48 | CCK-8 | TetrazoliumSalt |  |  |  |  | 2012 | 66 | 10.1155/2012/160145 | Sphere | Commercial |  |  |  |  | 10000
Ag |  | 1.93 |  |  | 100 |  |  |  | 0.5 |  | 107.8682 | [8 empty] | 92.542 | I |  | L929 | L | A | Mouse | Fibroblast | Adult | SubcutaneousConnectiveTissue | 48 | CCK-8 | TetrazoliumSalt |  |  |  |  | 2012 | 66 | 10.1155/2012/160145 | Sphere | Commercial |  |  |  |  | 10000
Ag |  | 1.93 |  |  | 100 |  |  |  | 5 |  | 107.8682 | [8 empty] | 96.61 | I |  | L929 | L | A | Mouse | Fibroblast | Adult | SubcutaneousConnectiveTissue | 48 | CCK-8 | TetrazoliumSalt |  |  |  |  | 2012 | 66 | 10.1155/2012/160145 | Sphere | Commercial |  |  |  |  | 10000
Ag |  | 1.93 |  |  | 100 |  |  |  | 50 |  | 107.8682 | [8 empty] | 96.102 | I |  | L929 | L | A | Mouse | Fibroblast | Adult | SubcutaneousConnectiveTissue | 48 | CCK-8 | TetrazoliumSalt |  |  |  |  | 2012 | 66 | 10.1155/2012/160145 | Sphere | Commercial |  |  |  |  | 10000
Ag |  | 1.93 |  |  | 100 |  |  |  | 500 |  | 107.8682 | [8 empty] | 2.3729 | I |  | L929 | L | A | Mouse | Fibroblast | Adult | SubcutaneousConnectiveTissue | 48 | CCK-8 | TetrazoliumSalt |  |  |  |  | 2012 | 66 | 10.1155/2012/160145 | Sphere | Commercial |  |  |  |  | 10000
Ag |  | 1.93 |  |  | 100 |  |  |  | 0.5 |  | 107.8682 | [8 empty] | 77.108 | I |  | EBF | P | H | Human | Fibroblast | Embryonic | Embryo | 72 | CCK-8 | TetrazoliumSalt |  |  |  |  | 2012 | 66 | 10.1155/2012/160145 | Sphere | Commercial |  |  |  |  | 10000
Ag |  | 1.93 |  |  | 100 |  |  |  | 5 |  | 107.8682 | [8 empty] | 75.559 | I |  | EBF | P | H | Human | Fibroblast | Embryonic | Embryo | 72 | CCK-8 | TetrazoliumSalt |  |  |  |  | 2012 | 66 | 10.1155/2012/160145 | Sphere | Commercial |  |  |  |  | 10000
Ag |  | 1.93 |  |  | 100 |  |  |  | 50 |  | 107.8682 | [8 empty] | 55.25 | I |  | EBF | P | H | Human | Fibroblast | Embryonic | Embryo | 72 | CCK-8 | TetrazoliumSalt |  |  |  |  | 2012 | 66 | 10.1155/2012/160145 | Sphere | Commercial |  |  |  |  | 10000
Ag |  | 1.93 |  |  | 100 |  |  |  | 500 |  | 107.8682 | [8 empty] | -1.3769 | I |  | EBF | P | H | Human | Fibroblast | Embryonic | Embryo | 72 | CCK-8 | TetrazoliumSalt |  |  |  |  | 2012 | 66 | 10.1155/2012/160145 | Sphere | Commercial |  |  |  |  | 10000
Ag |  | 1.93 |  |  | 100 |  |  |  | 0.5 |  | 107.8682 | [8 empty] | 91.05 | I |  | L929 | L | A | Mouse | Fibroblast | Adult | SubcutaneousConnectiveTissue | 72 | CCK-8 | TetrazoliumSalt |  |  |  |  | 2012 | 66 | 10.1155/2012/160145 | Sphere | Commercial |  |  |  |  | 10000
Ag |  | 1.93 |  |  | 100 |  |  |  | 5 |  | 107.8682 | [8 empty] | 91.91 | I |  | L929 | L | A | Mouse | Fibroblast | Adult | SubcutaneousConnectiveTissue | 72 | CCK-8 | TetrazoliumSalt |  |  |  |  | 2012 | 66 | 10.1155/2012/160145 | Sphere | Commercial |  |  |  |  | 10000
Ag |  | 1.93 |  |  | 100 |  |  |  | 50 |  | 107.8682 | [8 empty] | 91.566 | I |  | L929 | L | A | Mouse | Fibroblast | Adult | SubcutaneousConnectiveTissue | 72 | CCK-8 | TetrazoliumSalt |  |  |  |  | 2012 | 66 | 10.1155/2012/160145 | Sphere | Commercial |  |  |  |  | 10000
Ag |  | 1.93 |  |  | 100 |  |  |  | 500 |  | 107.8682 | [8 empty] | 11.876 | I |  | L929 | L | A | Mouse | Fibroblast | Adult | SubcutaneousConnectiveTissue | 72 | CCK-8 | TetrazoliumSalt |  |  |  |  | 2012 | 66 | 10.1155/2012/160145 | Sphere | Commercial |  |  |  |  | 10000
Ca10(PO4)6(OH)2 |  | 2.658636 | [6 empty] | 5 |  | 1004.622852 | [8 empty] | 98.864 | I |  | hMSC | P | H | Human | Spindle | Adult | Bone Marrow | 24 | CCK-8 | TetrazoliumSalt |  |  |  |  | 2018 | 67 | 10.1155/2018/2036176 | Rod | Precipitation |  |  | 567.86 |  |  | 6.25
Ca10(PO4)6(OH)2 |  | 2.658636 | [6 empty] | 10 |  | 1004.622852 | [8 empty] | 100 | I |  | hMSC | P | H | Human | Spindle | Adult | Bone Marrow | 24 | CCK-8 | TetrazoliumSalt |  |  |  |  | 2018 | 67 | 10.1155/2018/2036176 | Rod | Precipitation |  |  | 567.86 |  |  | 6.25
Ca10(PO4)6(OH)2 |  | 2.658636 | [6 empty] | 50 |  | 1004.622852 | [8 empty] | 91.136 | I |  | hMSC | P | H | Human | Spindle | Adult | Bone Marrow | 24 | CCK-8 | TetrazoliumSalt |  |  |  |  | 2018 | 67 | 10.1155/2018/2036176 | Rod | Precipitation |  |  | 567.86 |  |  | 6.25
Ca10(PO4)6(OH)2 |  | 2.658636 | [6 empty] | 5 |  | 1004.622852 | [8 empty] | 100 | I |  | hMSC | P | H | Human | Spindle | Adult | Bone Marrow | 24 | CCK-8 | TetrazoliumSalt |  |  |  |  | 2018 | 67 | 10.1155/2018/2036176 | Rod | Precipitation |  |  | 626.1 |  |  | 6.67
Ca10(PO4)6(OH)2 |  | 2.658636 | [6 empty] | 10 |  | 1004.622852 | [8 empty] | 99.318 | I |  | hMSC | P | H | Human | Spindle | Adult | Bone Marrow | 24 | CCK-8 | TetrazoliumSalt |  |  |  |  | 2018 | 67 | 10.1155/2018/2036176 | Rod | Precipitation |  |  | 626.1 |  |  | 6.67
Ca10(PO4)6(OH)2 |  | 2.658636 | [6 empty] | 50 |  | 1004.622852 | [8 empty] | 89.318 | I |  | hMSC | P | H | Human | Spindle | Adult | Bone Marrow | 24 | CCK-8 | TetrazoliumSalt |  |  |  |  | 2018 | 67 | 10.1155/2018/2036176 | Rod | Precipitation |  |  | 626.1 |  |  | 6.67
Ca10(PO4)6(OH)2 |  | 2.658636 | [6 empty] | 5 |  | 1004.622852 | [8 empty] | 99.318 | I |  | hMSC | P | H | Human | Spindle | Adult | Bone Marrow | 24 | CCK-8 | TetrazoliumSalt |  |  |  |  | 2018 | 67 | 10.1155/2018/2036176 | Rod | Precipitation |  |  | 1262.33 |  |  | 7.5
Ca10(PO4)6(OH)2 |  | 2.658636 | [6 empty] | 10 |  | 1004.622852 | [8 empty] | 99.318 | I |  | hMSC | P | H | Human | Spindle | Adult | Bone Marrow | 24 | CCK-8 | TetrazoliumSalt |  |  |  |  | 2018 | 67 | 10.1155/2018/2036176 | Rod | Precipitation |  |  | 1262.33 |  |  | 7.5
Ca10(PO4)6(OH)2 |  | 2.658636 | [6 empty] | 50 |  | 1004.622852 | [8 empty] | 85.227 | I |  | hMSC | P | H | Human | Spindle | Adult | Bone Marrow | 24 | CCK-8 | TetrazoliumSalt |  |  |  |  | 2018 | 67 | 10.1155/2018/2036176 | Rod | Precipitation |  |  | 1262.33 |  |  | 7.5
Ca10(PO4)6(OH)2 |  | 2.658636 | [6 empty] | 5 |  | 1004.622852 | [8 empty] | 100.45 | I |  | hMSC | P | H | Human | Spindle | Adult | Bone Marrow | 72 | CCK-8 | TetrazoliumSalt |  |  |  |  | 2018 | 67 | 10.1155/2018/2036176 | Rod | Precipitation |  |  | 567.86 |  |  | 6.25
Ca10(PO4)6(OH)2 |  | 2.658636 | [6 empty] | 10 |  | 1004.622852 | [8 empty] | 99.324 | I |  | hMSC | P | H | Human | Spindle | Adult | Bone Marrow | 72 | CCK-8 | TetrazoliumSalt |  |  |  |  | 2018 | 67 | 10.1155/2018/2036176 | Rod | Precipitation |  |  | 567.86 |  |  | 6.25
Ca10(PO4)6(OH)2 |  | 2.658636 | [6 empty] | 50 |  | 1004.622852 | [8 empty] | 90.541 | I |  | hMSC | P | H | Human | Spindle | Adult | Bone Marrow | 72 | CCK-8 | TetrazoliumSalt |  |  |  |  | 2018 | 67 | 10.1155/2018/2036176 | Rod | Precipitation |  |  | 567.86 |  |  | 6.25
Ca10(PO4)6(OH)2 |  | 2.658636 | [6 empty] | 5 |  | 1004.622852 | [8 empty] | 99.324 | I |  | hMSC | P | H | Human | Spindle | Adult | Bone Marrow | 72 | CCK-8 | TetrazoliumSalt |  |  |  |  | 2018 | 67 | 10.1155/2018/2036176 | Rod | Precipitation |  |  | 626.1 |  |  | 6.67
Ca10(PO4)6(OH)2 |  | 2.658636 | [6 empty] | 10 |  | 1004.622852 | [8 empty] | 99.324 | I |  | hMSC | P | H | Human | Spindle | Adult | Bone Marrow | 72 | CCK-8 | TetrazoliumSalt |  |  |  |  | 2018 | 67 | 10.1155/2018/2036176 | Rod | Precipitation |  |  | 626.1 |  |  | 6.67
Ca10(PO4)6(OH)2 |  | 2.658636 | [6 empty] | 50 |  | 1004.622852 | [8 empty] | 93.468 | I |  | hMSC | P | H | Human | Spindle | Adult | Bone Marrow | 72 | CCK-8 | TetrazoliumSalt |  |  |  |  | 2018 | 67 | 10.1155/2018/2036176 | Rod | Precipitation |  |  | 626.1 |  |  | 6.67
Ca10(PO4)6(OH)2 |  | 2.658636 | [6 empty] | 5 |  | 1004.622852 | [8 empty] | 98.649 | I |  | hMSC | P | H | Human | Spindle | Adult | Bone Marrow | 72 | CCK-8 | TetrazoliumSalt |  |  |  |  | 2018 | 67 | 10.1155/2018/2036176 | Rod | Precipitation |  |  | 1262.33 |  |  | 7.5
Ca10(PO4)6(OH)2 |  | 2.658636 | [6 empty] | 10 |  | 1004.622852 | [8 empty] | 98.649 | I |  | hMSC | P | H | Human | Spindle | Adult | Bone Marrow | 72 | CCK-8 | TetrazoliumSalt |  |  |  |  | 2018 | 67 | 10.1155/2018/2036176 | Rod | Precipitation |  |  | 1262.33 |  |  | 7.5
Ca10(PO4)6(OH)2 |  | 2.658636 | [6 empty] | 50 |  | 1004.622852 | [8 empty] | 92.342 | I |  | hMSC | P | H | Human | Spindle | Adult | Bone Marrow | 72 | CCK-8 | TetrazoliumSalt |  |  |  |  | 2018 | 67 | 10.1155/2018/2036176 | Rod | Precipitation |  |  | 1262.33 |  |  | 7.5
Ca10(PO4)6(OH)2 |  | 2.658636 | [6 empty] | 200 |  | 1004.622852 | [8 empty] | 53.263 | I |  | HepG2 | L | H | Human | Epithelial | Adult | Liver | 48 | MTT | TetrazoliumSalt |  |  |  |  | 2010 | 68 | 10.1016/j.biomaterials.2009.09.088 | Sphere | Sol-Gel Method |  | 26 |  |  | 100000
Ca10(PO4)6(OH)2 |  | 2.658636 | [6 empty] | 200 |  | 1004.622852 | [8 empty] | 22.458 | I |  | HepG2 | L | H | Human | Epithelial | Adult | Liver | 48 | MTT | TetrazoliumSalt |  |  |  |  | 2010 | 68 | 10.1016/j.biomaterials.2009.09.088 | Sphere | Sol-Gel Method |  | 45 |  |  | 100000
Ca10(PO4)6(OH)2 |  | 2.658636 | [6 empty] | 200 |  | 1004.622852 | [8 empty] | 65.554 | I |  | HepG2 | L | H | Human | Epithelial | Adult | Liver | 48 | MTT | TetrazoliumSalt |  |  |  |  | 2010 | 68 | 10.1016/j.biomaterials.2009.09.088 | Sphere | Sol-Gel Method |  | 78 |  |  | 100000
Ca10(PO4)6(OH)2 |  | 2.658636 | [6 empty] | 200 |  | 1004.622852 | [8 empty] | 91.047 | I |  | HepG2 | L | H | Human | Epithelial | Adult | Liver | 48 | MTT | TetrazoliumSalt |  |  |  |  | 2010 | 68 | 10.1016/j.biomaterials.2009.09.088 | Sphere | Sol-Gel Method |  | 175 |  |  | 100000
Ca10(PO4)6(OH)2 |  | 2.658636 | [6 empty] | 200 |  | 1004.622852 | [8 empty] | 96.662 | I |  | L-02 | L | H | Human | Epithelial | Embryonic | Liver | 48 | MTT | TetrazoliumSalt |  |  |  |  | 2010 | 68 | 10.1016/j.biomaterials.2009.09.088 | Sphere | Sol-Gel Method |  | 26 |  |  | 100000
Ca10(PO4)6(OH)2 |  | 2.658636 | [6 empty] | 200 |  | 1004.622852 | [8 empty] | 95.144 | I |  | L-02 | L | H | Human | Epithelial | Embryonic | Liver | 48 | MTT | TetrazoliumSalt |  |  |  |  | 2010 | 68 | 10.1016/j.biomaterials.2009.09.088 | Sphere | Sol-Gel Method |  | 45 |  |  | 100000
Ca10(PO4)6(OH)2 |  | 2.658636 | [6 empty] | 200 |  | 1004.622852 | [8 empty] | 94.537 | I |  | L-02 | L | H | Human | Epithelial | Embryonic | Liver | 48 | MTT | TetrazoliumSalt |  |  |  |  | 2010 | 68 | 10.1016/j.biomaterials.2009.09.088 | Sphere | Sol-Gel Method |  | 78 |  |  | 100000
Ca10(PO4)6(OH)2 |  | 2.658636 | [6 empty] | 200 |  | 1004.622852 | [8 empty] | 94.841 | I |  | L-02 | L | H | Human | Epithelial | Embryonic | Liver | 48 | MTT | TetrazoliumSalt |  |  |  |  | 2010 | 68 | 10.1016/j.biomaterials.2009.09.088 | Sphere | Sol-Gel Method |  | 175 |  |  | 100000
Ca10(PO4)6(OH)2 |  | 2.658636 | [6 empty] | 200 |  | 1004.622852 | [8 empty] | 73.149 | I |  | HepG2 | L | H | Human | Epithelial | Adult | Liver | 24 | MTT | TetrazoliumSalt |  |  |  |  | 2010 | 68 | 10.1016/j.biomaterials.2009.09.088 | Sphere | Sol-Gel Method |  | 26 |  |  | 100000
Ca10(PO4)6(OH)2 |  | 2.658636 | [6 empty] | 200 |  | 1004.622852 | [8 empty] | 52.044 | I |  | HepG2 | L | H | Human | Epithelial | Adult | Liver | 24 | MTT | TetrazoliumSalt |  |  |  |  | 2010 | 68 | 10.1016/j.biomaterials.2009.09.088 | Sphere | Sol-Gel Method |  | 45 |  |  | 100000
Ca10(PO4)6(OH)2 |  | 2.658636 | [6 empty] | 200 |  | 1004.622852 | [8 empty] | 82.541 | I |  | HepG2 | L | H | Human | Epithelial | Adult | Liver | 24 | MTT | TetrazoliumSalt |  |  |  |  | 2010 | 68 | 10.1016/j.biomaterials.2009.09.088 | Sphere | Sol-Gel Method |  | 78 |  |  | 100000
Ca10(PO4)6(OH)2 |  | 2.658636 | [6 empty] | 200 |  | 1004.622852 | [8 empty] | 94.917 | I |  | HepG2 | L | H | Human | Epithelial | Adult | Liver | 24 | MTT | TetrazoliumSalt |  |  |  |  | 2010 | 68 | 10.1016/j.biomaterials.2009.09.088 | Sphere | Sol-Gel Method |  | 175 |  |  | 100000
Ca10(PO4)6(OH)2 |  | 2.658636 | [6 empty] | 200 |  | 1004.622852 | [8 empty] | 53.37 | I |  | HepG2 | L | H | Human | Epithelial | Adult | Liver | 48 | MTT | TetrazoliumSalt |  |  |  |  | 2010 | 68 | 10.1016/j.biomaterials.2009.09.088 | Sphere | Sol-Gel Method |  | 26 |  |  | 100000
Ca10(PO4)6(OH)2 |  | 2.658636 | [6 empty] | 200 |  | 1004.622852 | [8 empty] | 22.32 | I |  | HepG2 | L | H | Human | Epithelial | Adult | Liver | 48 | MTT | TetrazoliumSalt |  |  |  |  | 2010 | 68 | 10.1016/j.biomaterials.2009.09.088 | Sphere | Sol-Gel Method |  | 45 |  |  | 100000
Ca10(PO4)6(OH)2 |  | 2.658636 | [6 empty] | 200 |  | 1004.622852 | [8 empty] | 73.481 | I |  | HepG2 | L | H | Human | Epithelial | Adult | Liver | 48 | MTT | TetrazoliumSalt |  |  |  |  | 2010 | 68 | 10.1016/j.biomaterials.2009.09.088 | Sphere | Sol-Gel Method |  | 78 |  |  | 100000
Ca10(PO4)6(OH)2 |  | 2.658636 | [6 empty] | 200 |  | 1004.622852 | [8 empty] | 89.945 | I |  | HepG2 | L | H | Human | Epithelial | Adult | Liver | 48 | MTT | TetrazoliumSalt |  |  |  |  | 2010 | 68 | 10.1016/j.biomaterials.2009.09.088 | Sphere | Sol-Gel Method |  | 175 |  |  | 100000
Ca10(PO4)6(OH)2 |  | 2.658636 | [6 empty] | 200 |  | 1004.622852 | [8 empty] | 48.066 | I |  | HepG2 | L | H | Human | Epithelial | Adult | Liver | 72 | MTT | TetrazoliumSalt |  |  |  |  | 2010 | 68 | 10.1016/j.biomaterials.2009.09.088 | Sphere | Sol-Gel Method |  | 26 |  |  | 100000
Ca10(PO4)6(OH)2 |  | 2.658636 | [6 empty] | 200 |  | 1004.622852 | [8 empty] | 20.994 | I |  | HepG2 | L | H | Human | Epithelial | Adult | Liver | 72 | MTT | TetrazoliumSalt |  |  |  |  | 2010 | 68 | 10.1016/j.biomaterials.2009.09.088 | Sphere | Sol-Gel Method |  | 45 |  |  | 100000
Ca10(PO4)6(OH)2 |  | 2.658636 | [6 empty] | 200 |  | 1004.622852 | [8 empty] | 70.718 | I |  | HepG2 | L | H | Human | Epithelial | Adult | Liver | 72 | MTT | TetrazoliumSalt |  |  |  |  | 2010 | 68 | 10.1016/j.biomaterials.2009.09.088 | Sphere | Sol-Gel Method |  | 78 |  |  | 100000
Ca10(PO4)6(OH)2 |  | 2.658636 | [6 empty] | 200 |  | 1004.622852 | [8 empty] | 86.961 | I |  | HepG2 | L | H | Human | Epithelial | Adult | Liver | 72 | MTT | TetrazoliumSalt |  |  |  |  | 2010 | 68 | 10.1016/j.biomaterials.2009.09.088 | Sphere | Sol-Gel Method |  | 175 |  |  | 100000
CuO |  | 2.67 |  |  | 52.51 |  |  |  | 10 |  | 79.5454 | [8 empty] | 75 | I |  | A549 | L | H | Human | Epithelial | Adult | Lung | 24 | MTT | TetrazoliumSalt |  |  |  |  | 2010 | 69 | 10.1016/j.bbrc.2010.04.156 | Sphere | Commercial | Negative |  | 65.59 | -39.67 | 10000
CuO |  | 2.67 |  |  | 52.51 |  |  |  | 25 |  | 79.5454 | [8 empty] | 66 | I |  | A549 | L | H | Human | Epithelial | Adult | Lung | 24 | MTT | TetrazoliumSalt |  |  |  |  | 2010 | 69 | 10.1016/j.bbrc.2010.04.156 | Sphere | Commercial | Negative |  | 65.59 | -39.67 | 10000
CuO |  | 2.67 |  |  | 52.51 |  |  |  | 50 |  | 79.5454 | [8 empty] | 48 | I |  | A549 | L | H | Human | Epithelial | Adult | Lung | 24 | MTT | TetrazoliumSalt |  |  |  |  | 2010 | 69 | 10.1016/j.bbrc.2010.04.156 | Sphere | Commercial | Negative |  | 65.59 | -39.67 | 10000
CuO |  | 2.67 |  |  | 52.51 |  |  |  | 10 |  | 79.5454 | [8 empty] | 85 | I |  | A549 | L | H | Human | Epithelial | Adult | Lung | 24 | NRU | NeutralRed |  |  |  |  | 2010 | 69 | 10.1016/j.bbrc.2010.04.156 | Sphere | Commercial | Negative |  | 65.59 | -39.67 | 10000
CuO |  | 2.67 |  |  | 52.51 |  |  |  | 25 |  | 79.5454 | [8 empty] | 69 | I |  | A549 | L | H | Human | Epithelial | Adult | Lung | 24 | NRU | NeutralRed |  |  |  |  | 2010 | 69 | 10.1016/j.bbrc.2010.04.156 | Sphere | Commercial | Negative |  | 65.59 | -39.67 | 10000
CuO |  | 2.67 |  |  | 52.51 |  |  |  | 50 |  | 79.5454 | [8 empty] | 46 | I |  | A549 | L | H | Human | Epithelial | Adult | Lung | 24 | NRU | NeutralRed |  |  |  |  | 2010 | 69 | 10.1016/j.bbrc.2010.04.156 | Sphere | Commercial | Negative |  | 65.59 | -39.67 | 10000
CuO |  | 2.67 |  |  | 30.09 | -20 |  |  | 1.78 |  | 79.5454 | [8 empty] | 78.035 | I |  | hMSC | P | H | Human | Spindle | Adult | Bone Marrow | 48 | NRU | NeutralRed |  |  |  |  | 2014 | 70 | 10.3109/15376516.2014.928920 | Sphere | Commercial | Negative | 403 | 310 | -12.1 | 4500 |  | 0.37
CuO |  | 2.67 |  |  | 30.09 | -20 |  |  | 3.16 |  | 79.5454 | [8 empty] | 31.985 | I |  | hMSC | P | H | Human | Spindle | Adult | Bone Marrow | 48 | NRU | NeutralRed |  |  |  |  | 2014 | 70 | 10.3109/15376516.2014.928920 | Sphere | Commercial | Negative | 403 | 310 | -12.1 | 4500 |  | 0.37
CuO |  | 2.67 |  |  | 30.09 | -20 |  |  | 5.62 |  | 79.5454 | [8 empty] | 10.405 | I |  | hMSC | P | H | Human | Spindle | Adult | Bone Marrow | 48 | NRU | NeutralRed |  |  |  |  | 2014 | 70 | 10.3109/15376516.2014.928920 | Sphere | Commercial | Negative | 403 | 310 | -12.1 | 4500 |  | 0.37
CuO |  | 2.67 |  |  | 30.09 | -20 |  |  | 10 |  | 79.5454 | [8 empty] | 4.2389 | I |  | hMSC | P | H | Human | Spindle | Adult | Bone Marrow | 48 | NRU | NeutralRed |  |  |  |  | 2014 | 70 | 10.3109/15376516.2014.928920 | Sphere | Commercial | Negative | 403 | 310 | -12.1 | 4500 |  | 0.37
CuO |  | 2.67 |  |  | 30.09 | -20 |  |  | 17.8 |  | 79.5454 | [8 empty] | 2.1195 | I |  | hMSC | P | H | Human | Spindle | Adult | Bone Marrow | 48 | NRU | NeutralRed |  |  |  |  | 2014 | 70 | 10.3109/15376516.2014.928920 | Sphere | Commercial | Negative | 403 | 310 | -12.1 | 4500 |  | 0.37
CuO |  | 2.67 |  |  | 30.09 | -20 |  |  | 31.6 |  | 79.5454 | [8 empty] | 1.1561 | I |  | hMSC | P | H | Human | Spindle | Adult | Bone Marrow | 48 | NRU | NeutralRed |  |  |  |  | 2014 | 70 | 10.3109/15376516.2014.928920 | Sphere | Commercial | Negative | 403 | 310 | -12.1 | 4500 |  | 0.37
CuO |  | 2.67 |  |  | 30.09 | -20 |  |  | 56.2 |  | 79.5454 | [8 empty] | 0.385 | I |  | hMSC | P | H | Human | Spindle | Adult | Bone Marrow | 48 | NRU | NeutralRed |  |  |  |  | 2014 | 70 | 10.3109/15376516.2014.928920 | Sphere | Commercial | Negative | 403 | 310 | -12.1 | 4500 |  | 0.37
CuO |  | 2.67 |  |  | 30.09 | -20 |  |  | 100 |  | 79.5454 | [8 empty] | 0.385 | I |  | hMSC | P | H | Human | Spindle | Adult | Bone Marrow | 48 | NRU | NeutralRed |  |  |  |  | 2014 | 70 | 10.3109/15376516.2014.928920 | Sphere | Commercial | Negative | 403 | 310 | -12.1 | 4500 |  | 0.37
CuO |  | 2.67 |  |  | 23 |  |  |  | 5 |  | 79.5454 | [8 empty] | 81.514 | I |  | A549 | L | H | Human | Epithelial | Adult | Lung | 24 | MTT | TetrazoliumSalt |  |  |  |  | 2016 | 71 | 10.1177/0748233713511512 | Sphere | Solvothermal Process | Negative |  | 87 | -25 | 1000
CuO |  | 2.67 |  |  | 23 |  |  |  | 10 |  | 79.5454 | [8 empty] | 56.477 | I |  | A549 | L | H | Human | Epithelial | Adult | Lung | 24 | MTT | TetrazoliumSalt |  |  |  |  | 2016 | 71 | 10.1177/0748233713511512 | Sphere | Solvothermal Process | Negative |  | 87 | -25 | 1000
CuO |  | 2.67 |  |  | 23 |  |  |  | 15 |  | 79.5454 | [8 empty] | 31.441 | I |  | A549 | L | H | Human | Epithelial | Adult | Lung | 24 | MTT | TetrazoliumSalt |  |  |  |  | 2016 | 71 | 10.1177/0748233713511512 | Sphere | Solvothermal Process | Negative |  | 87 | -25 | 1000
CuO |  | 2.67 |  |  | 40 |  |  |  | 25 |  | 79.5454 | [8 empty] | 114.06 | I |  | Caco-2 | L | H | Human | Epithelial | Adult | Colon | 24 | MTS | TetrazoliumSalt |  |  |  |  | 2012 | 72 | 10.3109/17435390.2011.625127 | Sphere | Commercial |  |  | 644 |  | 50000
CuO |  | 2.67 |  |  | 40 |  |  |  | 25 |  | 79.5454 | [8 empty] | 75.332 | I |  | Caco-2 | L | H | Human | Epithelial | Adult | Colon | 48 | MTS | TetrazoliumSalt |  |  |  |  | 2012 | 72 | 10.3109/17435390.2011.625127 | Sphere | Commercial |  |  | 644 |  | 50000
CuO |  | 2.67 |  |  | 10 |  |  |  | 25 |  | 79.5454 | [8 empty] | 75.862 | I |  | Caco-2 | L | H | Human | Epithelial | Adult | Colon | 24 | MTS | TetrazoliumSalt |  |  |  |  | 2012 | 72 | 10.3109/17435390.2011.625127 | Rod | Commercial |  |  | 527 |  | 50000 | 7.4
CuO |  | 2.67 |  |  | 10 |  |  |  | 25 |  | 79.5454 | [8 empty] | 64.721 | I |  | Caco-2 | L | H | Human | Epithelial | Adult | Colon | 48 | MTS | TetrazoliumSalt |  |  |  |  | 2012 | 72 | 10.3109/17435390.2011.625127 | Rod | Commercial |  |  | 527 |  | 50000 | 7.4
CuO |  | 2.67 |  |  | 40 |  |  |  | 5 |  | 79.5454 | [8 empty] | 100 | I |  | A549 | L | H | Human | Epithelial | Adult | Lung | 24 | MTS | TetrazoliumSalt |  |  |  |  | 2012 | 72 | 10.3109/17435390.2011.625127 | Sphere | Commercial |  |  | 644
CuO |  | 2.67 |  |  | 40 |  |  |  | 10 |  | 79.5454 | [8 empty] | 102.87 | I |  | A549 | L | H | Human | Epithelial | Adult | Lung | 24 | MTS | TetrazoliumSalt |  |  |  |  | 2012 | 72 | 10.3109/17435390.2011.625127 | Sphere | Commercial |  |  | 644
CuO |  | 2.67 |  |  | 40 |  |  |  | 25 |  | 79.5454 | [8 empty] | 94.702 | I |  | A549 | L | H | Human | Epithelial | Adult | Lung | 24 | MTS | TetrazoliumSalt |  |  |  |  | 2012 | 72 | 10.3109/17435390.2011.625127 | Sphere | Commercial |  |  | 644
CuO |  | 2.67 |  |  | 40 |  |  |  | 50 |  | 79.5454 | [8 empty] | 85.872 | I |  | A549 | L | H | Human | Epithelial | Adult | Lung | 24 | MTS | TetrazoliumSalt |  |  |  |  | 2012 | 72 | 10.3109/17435390.2011.625127 | Sphere | Commercial |  |  | 644
CuO |  | 2.67 |  |  | 40 |  |  |  | 100 |  | 79.5454 | [8 empty] | 52.759 | I |  | A549 | L | H | Human | Epithelial | Adult | Lung | 24 | MTS | TetrazoliumSalt |  |  |  |  | 2012 | 72 | 10.3109/17435390.2011.625127 | Sphere | Commercial |  |  | 644
CuO |  | 2.67 |  |  | 10 |  |  |  | 5 |  | 79.5454 | [8 empty] | 103.31 | I |  | A549 | L | H | Human | Epithelial | Adult | Lung | 24 | MTS | TetrazoliumSalt |  |  |  |  | 2012 | 72 | 10.3109/17435390.2011.625127 | Rod | Commercial |  |  | 527 |  |  | 7.4
CuO |  | 2.67 |  |  | 10 |  |  |  | 10 |  | 79.5454 | [8 empty] | 98.455 | I |  | A549 | L | H | Human | Epithelial | Adult | Lung | 24 | MTS | TetrazoliumSalt |  |  |  |  | 2012 | 72 | 10.3109/17435390.2011.625127 | Rod | Commercial |  |  | 527 |  |  | 7.4
CuO |  | 2.67 |  |  | 10 |  |  |  | 25 |  | 79.5454 | [8 empty] | 84.768 | I |  | A549 | L | H | Human | Epithelial | Adult | Lung | 24 | MTS | TetrazoliumSalt |  |  |  |  | 2012 | 72 | 10.3109/17435390.2011.625127 | Rod | Commercial |  |  | 527 |  |  | 7.4
CuO |  | 2.67 |  |  | 10 |  |  |  | 50 |  | 79.5454 | [8 empty] | 56.291 | I |  | A549 | L | H | Human | Epithelial | Adult | Lung | 24 | MTS | TetrazoliumSalt |  |  |  |  | 2012 | 72 | 10.3109/17435390.2011.625127 | Rod | Commercial |  |  | 527 |  |  | 7.4
CuO |  | 2.67 |  |  | 10 |  |  |  | 100 |  | 79.5454 | [8 empty] | 15.011 | I |  | A549 | L | H | Human | Epithelial | Adult | Lung | 24 | MTS | TetrazoliumSalt |  |  |  |  | 2012 | 72 | 10.3109/17435390.2011.625127 | Rod | Commercial |  |  | 527 |  |  | 7.4
CeO2 |  | 2.666667 |  |  | 20.3 |  |  |  | 50 |  | 172.1148 | [8 empty] | 105.86 | I |  | L929 | L | A | Mouse | Fibroblast | Adult | SubcutaneousConnectiveTissue | 24 | MTT | TetrazoliumSalt |  |  |  |  | 2015 | 73 | 10.1016/j.ceramint.2014.09.095 | Sphere | Sol-Gel Method |  |  |  |  | 5000
CeO2 |  | 2.666667 |  |  | 20.3 |  |  |  | 100 |  | 172.1148 | [8 empty] | 103.06 | I |  | L929 | L | A | Mouse | Fibroblast | Adult | SubcutaneousConnectiveTissue | 24 | MTT | TetrazoliumSalt |  |  |  |  | 2015 | 73 | 10.1016/j.ceramint.2014.09.095 | Sphere | Sol-Gel Method |  |  |  |  | 5000
CeO2 |  | 2.666667 |  |  | 20.3 |  |  |  | 200 |  | 172.1148 | [8 empty] | 104.97 | I |  | L929 | L | A | Mouse | Fibroblast | Adult | SubcutaneousConnectiveTissue | 24 | MTT | TetrazoliumSalt |  |  |  |  | 2015 | 73 | 10.1016/j.ceramint.2014.09.095 | Sphere | Sol-Gel Method |  |  |  |  | 5000
CeO2 |  | 2.666667 |  |  | 20.3 |  |  |  | 400 |  | 172.1148 | [8 empty] | 100 | I |  | L929 | L | A | Mouse | Fibroblast | Adult | SubcutaneousConnectiveTissue | 24 | MTT | TetrazoliumSalt |  |  |  |  | 2015 | 73 | 10.1016/j.ceramint.2014.09.095 | Sphere | Sol-Gel Method |  |  |  |  | 5000
CeO2 |  | 2.666667 |  |  | 20.3 |  |  |  | 800 |  | 172.1148 | [8 empty] | 96.943 | I |  | L929 | L | A | Mouse | Fibroblast | Adult | SubcutaneousConnectiveTissue | 24 | MTT | TetrazoliumSalt |  |  |  |  | 2015 | 73 | 10.1016/j.ceramint.2014.09.095 | Sphere | Sol-Gel Method |  |  |  |  | 5000
CeO2 |  | 2.666667 |  |  | 4.7 |  |  |  | 5.46 |  | 172.1148 | [8 empty] | 82.4 | I |  | neuro2A | L | A | Mouse | Neuronal | Adult | Brain | 24 | MTT | TetrazoliumSalt |  |  |  |  | 2013 | 74 | 10.1016/j.ceramint.2013.02.026 | Sphere | Sol-Gel Method |  |  |  |  | 10000
CeO2 |  | 2.666667 |  |  | 4.7 |  |  |  | 10.93 |  | 172.1148 | [8 empty] | 84.667 | I |  | neuro2A | L | A | Mouse | Neuronal | Adult | Brain | 24 | MTT | TetrazoliumSalt |  |  |  |  | 2013 | 74 | 10.1016/j.ceramint.2013.02.026 | Sphere | Sol-Gel Method |  |  |  |  | 10000
CeO2 |  | 2.666667 |  |  | 4.7 |  |  |  | 21.87 |  | 172.1148 | [8 empty] | 74.933 | I |  | neuro2A | L | A | Mouse | Neuronal | Adult | Brain | 24 | MTT | TetrazoliumSalt |  |  |  |  | 2013 | 74 | 10.1016/j.ceramint.2013.02.026 | Sphere | Sol-Gel Method |  |  |  |  | 10000
CeO2 |  | 2.666667 |  |  | 4.7 |  |  |  | 43.75 |  | 172.1148 | [8 empty] | 75.467 | I |  | neuro2A | L | A | Mouse | Neuronal | Adult | Brain | 24 | MTT | TetrazoliumSalt |  |  |  |  | 2013 | 74 | 10.1016/j.ceramint.2013.02.026 | Sphere | Sol-Gel Method |  |  |  |  | 10000
CeO2 |  | 2.666667 |  |  | 4.7 |  |  |  | 87.5 |  | 172.1148 | [8 empty] | 67.733 | I |  | neuro2A | L | A | Mouse | Neuronal | Adult | Brain | 24 | MTT | TetrazoliumSalt |  |  |  |  | 2013 | 74 | 10.1016/j.ceramint.2013.02.026 | Sphere | Sol-Gel Method |  |  |  |  | 10000
CeO2 |  | 2.666667 |  |  | 4.7 |  |  |  | 175 |  | 172.1148 | [8 empty] | 66.8 | I |  | neuro2A | L | A | Mouse | Neuronal | Adult | Brain | 24 | MTT | TetrazoliumSalt |  |  |  |  | 2013 | 74 | 10.1016/j.ceramint.2013.02.026 | Sphere | Sol-Gel Method |  |  |  |  | 10000
ZnO |  | 2.545 |  |  | 30 |  |  |  | 1 |  | 81.4084 | [8 empty] | 96.943 | I |  | A549 | L | H | Human | Epithelial | Adult | Lung | 24 | CCK-8 | TetrazoliumSalt |  |  |  |  | 2018 | 75 | 10.1007/s11051-018-4333-0 | Sphere | Commercial |  | 0.04 | 54.17 |  | 5000 |  | 0.17
ZnO |  | 2.545 |  |  | 30 |  |  |  | 2.5 |  | 81.4084 | [8 empty] | 98.69 | I |  | A549 | L | H | Human | Epithelial | Adult | Lung | 24 | CCK-8 | TetrazoliumSalt |  |  |  |  | 2018 | 75 | 10.1007/s11051-018-4333-0 | Sphere | Commercial |  | 180.55 | 55.74 |  | 5000 |  | 0.35
ZnO |  | 2.545 |  |  | 30 |  |  |  | 5 |  | 81.4084 | [8 empty] | 101.16 | I |  | A549 | L | H | Human | Epithelial | Adult | Lung | 24 | CCK-8 | TetrazoliumSalt |  |  |  |  | 2018 | 75 | 10.1007/s11051-018-4333-0 | Sphere | Commercial |  | 226.59 | 56.53 |  | 5000 |  | 0.31
ZnO |  | 2.545 |  |  | 30 |  |  |  | 10 |  | 81.4084 | [8 empty] | 89.52 | I |  | A549 | L | H | Human | Epithelial | Adult | Lung | 24 | CCK-8 | TetrazoliumSalt |  |  |  |  | 2018 | 75 | 10.1007/s11051-018-4333-0 | Sphere | Commercial |  | 237.4 | 78.53 |  | 5000 |  | 0.15
ZnO |  | 2.545 |  |  | 30 |  |  |  | 25 |  | 81.4084 | [8 empty] | 63.901 | I |  | A549 | L | H | Human | Epithelial | Adult | Lung | 24 | CCK-8 | TetrazoliumSalt |  |  |  |  | 2018 | 75 | 10.1007/s11051-018-4333-0 | Sphere | Commercial |  | 232.99 | 164.98 |  | 5000 |  | 0.09
ZnO |  | 2.545 |  |  | 30 |  |  |  | 50 |  | 81.4084 | [8 empty] | 59.971 | I |  | A549 | L | H | Human | Epithelial | Adult | Lung | 24 | CCK-8 | TetrazoliumSalt |  |  |  |  | 2018 | 75 | 10.1007/s11051-018-4333-0 | Sphere | Commercial |  | 285 | 270.46 |  | 5000 |  | 0.15
ZnO |  | 2.545 | [6 empty] | 0.8 |  | 81.4084 | [8 empty] | 99.051 | I |  | HEK | P | H | Human | Keratinocyte | Adult | Skin | 6 | MTT | TetrazoliumSalt |  |  |  |  | 2011 | 76 | 10.1166/jnn.2011.4250 | Sphere | Commercial | Negative |  | 245 | -15.8 | 10000
ZnO |  | 2.545 | [6 empty] | 4 |  | 81.4084 | [8 empty] | 94.146 | I |  | HEK | P | H | Human | Keratinocyte | Adult | Skin | 6 | MTT | TetrazoliumSalt |  |  |  |  | 2011 | 76 | 10.1166/jnn.2011.4250 | Sphere | Commercial | Negative |  | 245 | -15.8 | 10000
ZnO |  | 2.545 | [6 empty] | 8 |  | 81.4084 | [8 empty] | 103.16 | I |  | HEK | P | H | Human | Keratinocyte | Adult | Skin | 6 | MTT | TetrazoliumSalt |  |  |  |  | 2011 | 76 | 10.1166/jnn.2011.4250 | Sphere | Commercial | Negative |  | 245 | -15.8 | 10000
ZnO |  | 2.545 | [6 empty] | 14 |  | 81.4084 | [8 empty] | 93.513 | I |  | HEK | P | H | Human | Keratinocyte | Adult | Skin | 6 | MTT | TetrazoliumSalt |  |  |  |  | 2011 | 76 | 10.1166/jnn.2011.4250 | Sphere | Commercial | Negative |  | 245 | -15.8 | 10000
ZnO |  | 2.545 | [6 empty] | 20 |  | 81.4084 | [8 empty] | 75.949 | I |  | HEK | P | H | Human | Keratinocyte | Adult | Skin | 6 | MTT | TetrazoliumSalt |  |  |  |  | 2011 | 76 | 10.1166/jnn.2011.4250 | Sphere | Commercial | Negative |  | 245 | -15.8 | 10000
ZnO |  | 2.545 | [6 empty] | 0.8 |  | 81.4084 | [8 empty] | 98.101 | I |  | HEK | P | H | Human | Keratinocyte | Adult | Skin | 12 | MTT | TetrazoliumSalt |  |  |  |  | 2011 | 76 | 10.1166/jnn.2011.4250 | Sphere | Commercial | Negative |  | 245 | -15.8 | 10000
ZnO |  | 2.545 | [6 empty] | 4 |  | 81.4084 | [8 empty] | 104.43 | I |  | HEK | P | H | Human | Keratinocyte | Adult | Skin | 12 | MTT | TetrazoliumSalt |  |  |  |  | 2011 | 76 | 10.1166/jnn.2011.4250 | Sphere | Commercial | Negative |  | 245 | -15.8 | 10000
ZnO |  | 2.545 | [6 empty] | 8 |  | 81.4084 | [8 empty] | 84.335 | I |  | HEK | P | H | Human | Keratinocyte | Adult | Skin | 12 | MTT | TetrazoliumSalt |  |  |  |  | 2011 | 76 | 10.1166/jnn.2011.4250 | Sphere | Commercial | Negative |  | 245 | -15.8 | 10000
ZnO |  | 2.545 | [6 empty] | 14 |  | 81.4084 | [8 empty] | 72.31 | I |  | HEK | P | H | Human | Keratinocyte | Adult | Skin | 12 | MTT | TetrazoliumSalt |  |  |  |  | 2011 | 76 | 10.1166/jnn.2011.4250 | Sphere | Commercial | Negative |  | 245 | -15.8 | 10000
ZnO |  | 2.545 | [6 empty] | 20 |  | 81.4084 | [8 empty] | 69.146 | I |  | HEK | P | H | Human | Keratinocyte | Adult | Skin | 12 | MTT | TetrazoliumSalt |  |  |  |  | 2011 | 76 | 10.1166/jnn.2011.4250 | Sphere | Commercial | Negative |  | 245 | -15.8 | 10000
ZnO |  | 2.545 | [6 empty] | 0.8 |  | 81.4084 | [8 empty] | 103.64 | I |  | HEK | P | H | Human | Keratinocyte | Adult | Skin | 24 | MTT | TetrazoliumSalt |  |  |  |  | 2011 | 76 | 10.1166/jnn.2011.4250 | Sphere | Commercial | Negative |  | 245 | -15.8 | 10000
ZnO |  | 2.545 | [6 empty] | 4 |  | 81.4084 | [8 empty] | 105.22 | I |  | HEK | P | H | Human | Keratinocyte | Adult | Skin | 24 | MTT | TetrazoliumSalt |  |  |  |  | 2011 | 76 | 10.1166/jnn.2011.4250 | Sphere | Commercial | Negative |  | 245 | -15.8 | 10000
ZnO |  | 2.545 | [6 empty] | 8 |  | 81.4084 | [8 empty] | 59.335 | I |  | HEK | P | H | Human | Keratinocyte | Adult | Skin | 24 | MTT | TetrazoliumSalt |  |  |  |  | 2011 | 76 | 10.1166/jnn.2011.4250 | Sphere | Commercial | Negative |  | 245 | -15.8 | 10000
ZnO |  | 2.545 | [6 empty] | 14 |  | 81.4084 | [8 empty] | 51.582 | I |  | HEK | P | H | Human | Keratinocyte | Adult | Skin | 24 | MTT | TetrazoliumSalt |  |  |  |  | 2011 | 76 | 10.1166/jnn.2011.4250 | Sphere | Commercial | Negative |  | 245 | -15.8 | 10000
ZnO |  | 2.545 | [6 empty] | 20 |  | 81.4084 | [8 empty] | 31.962 | I |  | HEK | P | H | Human | Keratinocyte | Adult | Skin | 24 | MTT | TetrazoliumSalt |  |  |  |  | 2011 | 76 | 10.1166/jnn.2011.4250 | Sphere | Commercial | Negative |  | 245 | -15.8 | 10000
TiO2 |  | 2.806667 |  |  | 25 | -9.96 |  |  | 20 |  | 79.8658 | [8 empty] | 120.46 | I |  | AGS | L | H | Human | Epithelial | Adult | Stomach | 3 | MTS | TetrazoliumSalt |  |  |  |  | 2014 | 77 | 10.1016/j.biopha.2013.08.006 | Sphere | Commercial | Negative | 420.7 |  |  | 10000
TiO2 |  | 2.806667 |  |  | 25 | -9.96 |  |  | 40 |  | 79.8658 | [8 empty] | 121.74 | I |  | AGS | L | H | Human | Epithelial | Adult | Stomach | 3 | MTS | TetrazoliumSalt |  |  |  |  | 2014 | 77 | 10.1016/j.biopha.2013.08.006 | Sphere | Commercial | Negative | 420.7 |  |  | 10000
TiO2 |  | 2.806667 |  |  | 25 | -9.96 |  |  | 60 |  | 79.8658 | [8 empty] | 117.14 | I |  | AGS | L | H | Human | Epithelial | Adult | Stomach | 3 | MTS | TetrazoliumSalt |  |  |  |  | 2014 | 77 | 10.1016/j.biopha.2013.08.006 | Sphere | Commercial | Negative | 420.7 |  |  | 10000
TiO2 |  | 2.806667 |  |  | 25 | -9.96 |  |  | 80 |  | 79.8658 | [8 empty] | 121.74 | I |  | AGS | L | H | Human | Epithelial | Adult | Stomach | 3 | MTS | TetrazoliumSalt |  |  |  |  | 2014 | 77 | 10.1016/j.biopha.2013.08.006 | Sphere | Commercial | Negative | 420.7 |  |  | 10000
TiO2 |  | 2.806667 |  |  | 25 | -9.96 |  |  | 100 |  | 79.8658 | [8 empty] | 116.62 | I |  | AGS | L | H | Human | Epithelial | Adult | Stomach | 3 | MTS | TetrazoliumSalt |  |  |  |  | 2014 | 77 | 10.1016/j.biopha.2013.08.006 | Sphere | Commercial | Negative | 420.7 |  |  | 10000
TiO2 |  | 2.806667 |  |  | 25 | -9.96 |  |  | 120 |  | 79.8658 | [8 empty] | 125.32 | I |  | AGS | L | H | Human | Epithelial | Adult | Stomach | 3 | MTS | TetrazoliumSalt |  |  |  |  | 2014 | 77 | 10.1016/j.biopha.2013.08.006 | Sphere | Commercial | Negative | 420.7 |  |  | 10000
TiO2 |  | 2.806667 |  |  | 25 | -9.96 |  |  | 150 |  | 79.8658 | [8 empty] | 108.95 | I |  | AGS | L | H | Human | Epithelial | Adult | Stomach | 3 | MTS | TetrazoliumSalt |  |  |  |  | 2014 | 77 | 10.1016/j.biopha.2013.08.006 | Sphere | Commercial | Negative | 420.7 |  |  | 10000
TiO2 |  | 2.806667 |  |  | 25 | -9.96 |  |  | 20 |  | 79.8658 | [8 empty] | 98.465 | I |  | AGS | L | H | Human | Epithelial | Adult | Stomach | 6 | MTS | TetrazoliumSalt |  |  |  |  | 2014 | 77 | 10.1016/j.biopha.2013.08.006 | Sphere | Commercial | Negative | 420.7 |  |  | 10000
TiO2 |  | 2.806667 |  |  | 25 | -9.96 |  |  | 40 |  | 79.8658 | [8 empty] | 103.32 | I |  | AGS | L | H | Human | Epithelial | Adult | Stomach | 6 | MTS | TetrazoliumSalt |  |  |  |  | 2014 | 77 | 10.1016/j.biopha.2013.08.006 | Sphere | Commercial | Negative | 420.7 |  |  | 10000
TiO2 |  | 2.806667 |  |  | 25 | -9.96 |  |  | 60 |  | 79.8658 | [8 empty] | 106.65 | I |  | AGS | L | H | Human | Epithelial | Adult | Stomach | 6 | MTS | TetrazoliumSalt |  |  |  |  | 2014 | 77 | 10.1016/j.biopha.2013.08.006 | Sphere | Commercial | Negative | 420.7 |  |  | 10000
TiO2 |  | 2.806667 |  |  | 25 | -9.96 |  |  | 80 |  | 79.8658 | [8 empty] | 108.95 | I |  | AGS | L | H | Human | Epithelial | Adult | Stomach | 6 | MTS | TetrazoliumSalt |  |  |  |  | 2014 | 77 | 10.1016/j.biopha.2013.08.006 | Sphere | Commercial | Negative | 420.7 |  |  | 10000
TiO2 |  | 2.806667 |  |  | 25 | -9.96 |  |  | 100 |  | 79.8658 | [8 empty] | 116.11 | I |  | AGS | L | H | Human | Epithelial | Adult | Stomach | 6 | MTS | TetrazoliumSalt |  |  |  |  | 2014 | 77 | 10.1016/j.biopha.2013.08.006 | Sphere | Commercial | Negative | 420.7 |  |  | 10000
TiO2 |  | 2.806667 |  |  | 25 | -9.96 |  |  | 120 |  | 79.8658 | [8 empty] | 119.44 | I |  | AGS | L | H | Human | Epithelial | Adult | Stomach | 6 | MTS | TetrazoliumSalt |  |  |  |  | 2014 | 77 | 10.1016/j.biopha.2013.08.006 | Sphere | Commercial | Negative | 420.7 |  |  | 10000
TiO2 |  | 2.806667 |  |  | 25 | -9.96 |  |  | 150 |  | 79.8658 | [8 empty] | 127.62 | I |  | AGS | L | H | Human | Epithelial | Adult | Stomach | 6 | MTS | TetrazoliumSalt |  |  |  |  | 2014 | 77 | 10.1016/j.biopha.2013.08.006 | Sphere | Commercial | Negative | 420.7 |  |  | 10000
TiO2 |  | 2.806667 |  |  | 25 | -9.96 |  |  | 20 |  | 79.8658 | [8 empty] | 112.79 | I |  | AGS | L | H | Human | Epithelial | Adult | Stomach | 24 | MTS | TetrazoliumSalt |  |  |  |  | 2014 | 77 | 10.1016/j.biopha.2013.08.006 | Sphere | Commercial | Negative | 420.7 |  |  | 10000
TiO2 |  | 2.806667 |  |  | 25 | -9.96 |  |  | 40 |  | 79.8658 | [8 empty] | 113.81 | I |  | AGS | L | H | Human | Epithelial | Adult | Stomach | 24 | MTS | TetrazoliumSalt |  |  |  |  | 2014 | 77 | 10.1016/j.biopha.2013.08.006 | Sphere | Commercial | Negative | 420.7 |  |  | 10000
TiO2 |  | 2.806667 |  |  | 25 | -9.96 |  |  | 60 |  | 79.8658 | [8 empty] | 108.95 | I |  | AGS | L | H | Human | Epithelial | Adult | Stomach | 24 | MTS | TetrazoliumSalt |  |  |  |  | 2014 | 77 | 10.1016/j.biopha.2013.08.006 | Sphere | Commercial | Negative | 420.7 |  |  | 10000
TiO2 |  | 2.806667 |  |  | 25 | -9.96 |  |  | 80 |  | 79.8658 | [8 empty] | 113.81 | I |  | AGS | L | H | Human | Epithelial | Adult | Stomach | 24 | MTS | TetrazoliumSalt |  |  |  |  | 2014 | 77 | 10.1016/j.biopha.2013.08.006 | Sphere | Commercial | Negative | 420.7 |  |  | 10000
TiO2 |  | 2.806667 |  |  | 25 | -9.96 |  |  | 100 |  | 79.8658 | [8 empty] | 121.48 | I |  | AGS | L | H | Human | Epithelial | Adult | Stomach | 24 | MTS | TetrazoliumSalt |  |  |  |  | 2014 | 77 | 10.1016/j.biopha.2013.08.006 | Sphere | Commercial | Negative | 420.7 |  |  | 10000
TiO2 |  | 2.806667 |  |  | 25 | -9.96 |  |  | 120 |  | 79.8658 | [8 empty] | 124.3 | I |  | AGS | L | H | Human | Epithelial | Adult | Stomach | 24 | MTS | TetrazoliumSalt |  |  |  |  | 2014 | 77 | 10.1016/j.biopha.2013.08.006 | Sphere | Commercial | Negative | 420.7 |  |  | 10000
TiO2 |  | 2.806667 |  |  | 25 | -9.96 |  |  | 150 |  | 79.8658 | [8 empty] | 100.51 | I |  | AGS | L | H | Human | Epithelial | Adult | Stomach | 24 | MTS | TetrazoliumSalt |  |  |  |  | 2014 | 77 | 10.1016/j.biopha.2013.08.006 | Sphere | Commercial | Negative | 420.7 |  |  | 10000
TiO2 |  | 2.806667 |  |  | 21 | -27.8 |  |  | 20 |  | 79.8658 | [8 empty] | 105.23 | I |  | AGS | L | H | Human | Epithelial | Adult | Stomach | 3 | MTS | TetrazoliumSalt |  |  |  |  | 2014 | 77 | 10.1016/j.biopha.2013.08.006 | Sphere | Commercial | Negative | 160.5 |  |  | 10000
TiO2 |  | 2.806667 |  |  | 21 | -27.8 |  |  | 40 |  | 79.8658 | [8 empty] | 103.08 | I |  | AGS | L | H | Human | Epithelial | Adult | Stomach | 3 | MTS | TetrazoliumSalt |  |  |  |  | 2014 | 77 | 10.1016/j.biopha.2013.08.006 | Sphere | Commercial | Negative | 160.5 |  |  | 10000
TiO2 |  | 2.806667 |  |  | 21 | -27.8 |  |  | 60 |  | 79.8658 | [8 empty] | 103.69 | I |  | AGS | L | H | Human | Epithelial | Adult | Stomach | 3 | MTS | TetrazoliumSalt |  |  |  |  | 2014 | 77 | 10.1016/j.biopha.2013.08.006 | Sphere | Commercial | Negative | 160.5 |  |  | 10000
TiO2 |  | 2.806667 |  |  | 21 | -27.8 |  |  | 80 |  | 79.8658 | [8 empty] | 106.15 | I |  | AGS | L | H | Human | Epithelial | Adult | Stomach | 3 | MTS | TetrazoliumSalt |  |  |  |  | 2014 | 77 | 10.1016/j.biopha.2013.08.006 | Sphere | Commercial | Negative | 160.5 |  |  | 10000
TiO2 |  | 2.806667 |  |  | 21 | -27.8 |  |  | 100 |  | 79.8658 | [8 empty] | 98.462 | I |  | AGS | L | H | Human | Epithelial | Adult | Stomach | 3 | MTS | TetrazoliumSalt |  |  |  |  | 2014 | 77 | 10.1016/j.biopha.2013.08.006 | Sphere | Commercial | Negative | 160.5 |  |  | 10000
TiO2 |  | 2.806667 |  |  | 21 | -27.8 |  |  | 120 |  | 79.8658 | [8 empty] | 95.077 | I |  | AGS | L | H | Human | Epithelial | Adult | Stomach | 3 | MTS | TetrazoliumSalt |  |  |  |  | 2014 | 77 | 10.1016/j.biopha.2013.08.006 | Sphere | Commercial | Negative | 160.5 |  |  | 10000
TiO2 |  | 2.806667 |  |  | 21 | -27.8 |  |  | 150 |  | 79.8658 | [8 empty] | 100.62 | I |  | AGS | L | H | Human | Epithelial | Adult | Stomach | 3 | MTS | TetrazoliumSalt |  |  |  |  | 2014 | 77 | 10.1016/j.biopha.2013.08.006 | Sphere | Commercial | Negative | 160.5 |  |  | 10000
TiO2 |  | 2.806667 |  |  | 21 | -27.8 |  |  | 20 |  | 79.8658 | [8 empty] | 133.85 | I |  | AGS | L | H | Human | Epithelial | Adult | Stomach | 6 | MTS | TetrazoliumSalt |  |  |  |  | 2014 | 77 | 10.1016/j.biopha.2013.08.006 | Sphere | Commercial | Negative | 160.5 |  |  | 10000
TiO2 |  | 2.806667 |  |  | 21 | -27.8 |  |  | 40 |  | 79.8658 | [8 empty] | 132 | I |  | AGS | L | H | Human | Epithelial | Adult | Stomach | 6 | MTS | TetrazoliumSalt |  |  |  |  | 2014 | 77 | 10.1016/j.biopha.2013.08.006 | Sphere | Commercial | Negative | 160.5 |  |  | 10000
TiO2 |  | 2.806667 |  |  | 21 | -27.8 |  |  | 60 |  | 79.8658 | [8 empty] | 134.15 | I |  | AGS | L | H | Human | Epithelial | Adult | Stomach | 6 | MTS | TetrazoliumSalt |  |  |  |  | 2014 | 77 | 10.1016/j.biopha.2013.08.006 | Sphere | Commercial | Negative | 160.5 |  |  | 10000
TiO2 |  | 2.806667 |  |  | 21 | -27.8 |  |  | 80 |  | 79.8658 | [8 empty] | 128.31 | I |  | AGS | L | H | Human | Epithelial | Adult | Stomach | 6 | MTS | TetrazoliumSalt |  |  |  |  | 2014 | 77 | 10.1016/j.biopha.2013.08.006 | Sphere | Commercial | Negative | 160.5 |  |  | 10000
TiO2 |  | 2.806667 |  |  | 21 | -27.8 |  |  | 100 |  | 79.8658 | [8 empty] | 139.08 | I |  | AGS | L | H | Human | Epithelial | Adult | Stomach | 6 | MTS | TetrazoliumSalt |  |  |  |  | 2014 | 77 | 10.1016/j.biopha.2013.08.006 | Sphere | Commercial | Negative | 160.5 |  |  | 10000
TiO2 |  | 2.806667 |  |  | 21 | -27.8 |  |  | 120 |  | 79.8658 | [8 empty] | 135.38 | I |  | AGS | L | H | Human | Epithelial | Adult | Stomach | 6 | MTS | TetrazoliumSalt |  |  |  |  | 2014 | 77 | 10.1016/j.biopha.2013.08.006 | Sphere | Commercial | Negative | 160.5 |  |  | 10000
TiO2 |  | 2.806667 |  |  | 21 | -27.8 |  |  | 150 |  | 79.8658 | [8 empty] | 128 | I |  | AGS | L | H | Human | Epithelial | Adult | Stomach | 6 | MTS | TetrazoliumSalt |  |  |  |  | 2014 | 77 | 10.1016/j.biopha.2013.08.006 | Sphere | Commercial | Negative | 160.5 |  |  | 10000
TiO2 |  | 2.806667 |  |  | 21 | -27.8 |  |  | 20 |  | 79.8658 | [8 empty] | 107.08 | I |  | AGS | L | H | Human | Epithelial | Adult | Stomach | 24 | MTS | TetrazoliumSalt |  |  |  |  | 2014 | 77 | 10.1016/j.biopha.2013.08.006 | Sphere | Commercial | Negative | 160.5 |  |  | 10000
TiO2 |  | 2.806667 |  |  | 21 | -27.8 |  |  | 40 |  | 79.8658 | [8 empty] | 110.15 | I |  | AGS | L | H | Human | Epithelial | Adult | Stomach | 24 | MTS | TetrazoliumSalt |  |  |  |  | 2014 | 77 | 10.1016/j.biopha.2013.08.006 | Sphere | Commercial | Negative | 160.5 |  |  | 10000
TiO2 |  | 2.806667 |  |  | 21 | -27.8 |  |  | 60 |  | 79.8658 | [8 empty] | 109.54 | I |  | AGS | L | H | Human | Epithelial | Adult | Stomach | 24 | MTS | TetrazoliumSalt |  |  |  |  | 2014 | 77 | 10.1016/j.biopha.2013.08.006 | Sphere | Commercial | Negative | 160.5 |  |  | 10000
TiO2 |  | 2.806667 |  |  | 21 | -27.8 |  |  | 80 |  | 79.8658 | [8 empty] | 118.15 | I |  | AGS | L | H | Human | Epithelial | Adult | Stomach | 24 | MTS | TetrazoliumSalt |  |  |  |  | 2014 | 77 | 10.1016/j.biopha.2013.08.006 | Sphere | Commercial | Negative | 160.5 |  |  | 10000
TiO2 |  | 2.806667 |  |  | 21 | -27.8 |  |  | 100 |  | 79.8658 | [8 empty] | 118.46 | I |  | AGS | L | H | Human | Epithelial | Adult | Stomach | 24 | MTS | TetrazoliumSalt |  |  |  |  | 2014 | 77 | 10.1016/j.biopha.2013.08.006 | Sphere | Commercial | Negative | 160.5 |  |  | 10000
TiO2 |  | 2.806667 |  |  | 21 | -27.8 |  |  | 120 |  | 79.8658 | [8 empty] | 124 | I |  | AGS | L | H | Human | Epithelial | Adult | Stomach | 24 | MTS | TetrazoliumSalt |  |  |  |  | 2014 | 77 | 10.1016/j.biopha.2013.08.006 | Sphere | Commercial | Negative | 160.5 |  |  | 10000
TiO2 |  | 2.806667 |  |  | 21 | -27.8 |  |  | 150 |  | 79.8658 | [8 empty] | 110.77 | I |  | AGS | L | H | Human | Epithelial | Adult | Stomach | 24 | MTS | TetrazoliumSalt |  |  |  |  | 2014 | 77 | 10.1016/j.biopha.2013.08.006 | Sphere | Commercial | Negative | 160.5 |  |  | 10000
Ag |  | 1.93 |  |  | 21.8 | -16.8 |  |  | 93.64 |  | 107.8682 | [8 empty] | 92.676 | I |  | HepG2 | L | H | Human | Epithelial | Adult | Liver | 24 | MTT | TetrazoliumSalt |  |  |  |  | 2015 | 78 | 10.1002/jat.3199 | Sphere | Commercial | Negative | 37.04 | 31.89 | -7.06
Ag |  | 1.93 |  |  | 21.8 | -16.8 |  |  | 140.5 |  | 107.8682 | [8 empty] | 90.986 | I |  | HepG2 | L | H | Human | Epithelial | Adult | Liver | 24 | MTT | TetrazoliumSalt |  |  |  |  | 2015 | 78 | 10.1002/jat.3199 | Sphere | Commercial | Negative | 37.04 | 31.89 | -7.06
Ag |  | 1.93 |  |  | 21.8 | -16.8 |  |  | 210.7 |  | 107.8682 | [8 empty] | 90.141 | I |  | HepG2 | L | H | Human | Epithelial | Adult | Liver | 24 | MTT | TetrazoliumSalt |  |  |  |  | 2015 | 78 | 10.1002/jat.3199 | Sphere | Commercial | Negative | 37.04 | 31.89 | -7.06
Ag |  | 1.93 |  |  | 21.8 | -16.8 |  |  | 316.1 |  | 107.8682 | [8 empty] | 89.296 | I |  | HepG2 | L | H | Human | Epithelial | Adult | Liver | 24 | MTT | TetrazoliumSalt |  |  |  |  | 2015 | 78 | 10.1002/jat.3199 | Sphere | Commercial | Negative | 37.04 | 31.89 | -7.06
Ag |  | 1.93 |  |  | 21.8 | -16.8 |  |  | 474.1 |  | 107.8682 | [8 empty] | 88.451 | I |  | HepG2 | L | H | Human | Epithelial | Adult | Liver | 24 | MTT | TetrazoliumSalt |  |  |  |  | 2015 | 78 | 10.1002/jat.3199 | Sphere | Commercial | Negative | 37.04 | 31.89 | -7.06
Ag |  | 1.93 |  |  | 21.8 | -16.8 |  |  | 711.1 |  | 107.8682 | [8 empty] | 87.606 | I |  | HepG2 | L | H | Human | Epithelial | Adult | Liver | 24 | MTT | TetrazoliumSalt |  |  |  |  | 2015 | 78 | 10.1002/jat.3199 | Sphere | Commercial | Negative | 37.04 | 31.89 | -7.06
Ag |  | 1.93 |  |  | 21.8 | -16.8 |  |  | 1067 |  | 107.8682 | [8 empty] | 85.07 | I |  | HepG2 | L | H | Human | Epithelial | Adult | Liver | 24 | MTT | TetrazoliumSalt |  |  |  |  | 2015 | 78 | 10.1002/jat.3199 | Sphere | Commercial | Negative | 37.04 | 31.89 | -7.06
Ag |  | 1.93 |  |  | 21.8 | -16.8 |  |  | 1600 |  | 107.8682 | [8 empty] | 79.437 | I |  | HepG2 | L | H | Human | Epithelial | Adult | Liver | 24 | MTT | TetrazoliumSalt |  |  |  |  | 2015 | 78 | 10.1002/jat.3199 | Sphere | Commercial | Negative | 37.04 | 31.89 | -7.06
MgO |  | 2.375 |  |  |  | -7.01 |  |  | 200 |  | 40.3044 | [8 empty] | 64.13 | I |  | 3T3-L1 | L | A | Mouse | Fibroblast | Embryonic | Embryo | 24 | MTT | TetrazoliumSalt |  |  |  |  | 2020 | 79 | 10.1007/s12010-019-03166-z | Sphere | Sol-Gel Method | Negative | 47.9 |  |  | 100000 |  | 0.706
MgO |  | 2.375 |  |  |  | -7.01 |  |  | 400 |  | 40.3044 | [8 empty] | 56.96 | I |  | 3T3-L1 | L | A | Mouse | Fibroblast | Embryonic | Embryo | 24 | MTT | TetrazoliumSalt |  |  |  |  | 2020 | 79 | 10.1007/s12010-019-03166-z | Sphere | Sol-Gel Method | Negative | 47.9 |  |  | 100000 |  | 0.706
MgO |  | 2.375 |  |  |  | -7.01 |  |  | 600 |  | 40.3044 | [8 empty] | 49.38 | I |  | 3T3-L1 | L | A | Mouse | Fibroblast | Embryonic | Embryo | 24 | MTT | TetrazoliumSalt |  |  |  |  | 2020 | 79 | 10.1007/s12010-019-03166-z | Sphere | Sol-Gel Method | Negative | 47.9 |  |  | 100000 |  | 0.706
MgO |  | 2.375 |  |  |  | -7.01 |  |  | 800 |  | 40.3044 | [8 empty] | 37.09 | I |  | 3T3-L1 | L | A | Mouse | Fibroblast | Embryonic | Embryo | 24 | MTT | TetrazoliumSalt |  |  |  |  | 2020 | 79 | 10.1007/s12010-019-03166-z | Sphere | Sol-Gel Method | Negative | 47.9 |  |  | 100000 |  | 0.706
MgO |  | 2.375 |  |  |  | -7.01 |  |  | 1000 |  | 40.3044 | [8 empty] | 28.27 | I |  | 3T3-L1 | L | A | Mouse | Fibroblast | Embryonic | Embryo | 24 | MTT | TetrazoliumSalt |  |  |  |  | 2020 | 79 | 10.1007/s12010-019-03166-z | Sphere | Sol-Gel Method | Negative | 47.9 |  |  | 100000 |  | 0.706
MgO |  | 2.375 |  |  |  | -7.21 |  |  | 200 |  | 40.3044 | [8 empty] | 61.47 | I |  | 3T3-L1 | L | A | Mouse | Fibroblast | Embryonic | Embryo | 24 | MTT | TetrazoliumSalt |  |  |  |  | 2020 | 79 | 10.1007/s12010-019-03166-z | Hexagon | Sol-Gel Method | Negative | 43.8 |  |  | 100000 |  | 0.615
MgO |  | 2.375 |  |  |  | -7.21 |  |  | 400 |  | 40.3044 | [8 empty] | 54.71 | I |  | 3T3-L1 | L | A | Mouse | Fibroblast | Embryonic | Embryo | 24 | MTT | TetrazoliumSalt |  |  |  |  | 2020 | 79 | 10.1007/s12010-019-03166-z | Hexagon | Sol-Gel Method | Negative | 43.8 |  |  | 100000 |  | 0.615
MgO |  | 2.375 |  |  |  | -7.21 |  |  | 600 |  | 40.3044 | [8 empty] | 48.15 | I |  | 3T3-L1 | L | A | Mouse | Fibroblast | Embryonic | Embryo | 24 | MTT | TetrazoliumSalt |  |  |  |  | 2020 | 79 | 10.1007/s12010-019-03166-z | Hexagon | Sol-Gel Method | Negative | 43.8 |  |  | 100000 |  | 0.615
MgO |  | 2.375 |  |  |  | -7.21 |  |  | 800 |  | 40.3044 | [8 empty] | 43.85 | I |  | 3T3-L1 | L | A | Mouse | Fibroblast | Embryonic | Embryo | 24 | MTT | TetrazoliumSalt |  |  |  |  | 2020 | 79 | 10.1007/s12010-019-03166-z | Hexagon | Sol-Gel Method | Negative | 43.8 |  |  | 100000 |  | 0.615
MgO |  | 2.375 |  |  |  | -7.21 |  |  | 1000 |  | 40.3044 | [8 empty] | 39.75 | I |  | 3T3-L1 | L | A | Mouse | Fibroblast | Embryonic | Embryo | 24 | MTT | TetrazoliumSalt |  |  |  |  | 2020 | 79 | 10.1007/s12010-019-03166-z | Hexagon | Sol-Gel Method | Negative | 43.8 |  |  | 100000 |  | 0.615
MgO |  | 2.375 |  |  | 12 | -9.83 |  |  | 200 |  | 40.3044 | [8 empty] | 53.07 | I |  | 3T3-L1 | L | A | Mouse | Fibroblast | Embryonic | Embryo | 24 | MTT | TetrazoliumSalt |  |  |  |  | 2020 | 79 | 10.1007/s12010-019-03166-z | Rod | Sol-Gel Method | Negative | 91.2 |  |  | 100000 |  | 0.547
MgO |  | 2.375 |  |  | 12 | -9.83 |  |  | 400 |  | 40.3044 | [8 empty] | 45.69 | I |  | 3T3-L1 | L | A | Mouse | Fibroblast | Embryonic | Embryo | 24 | MTT | TetrazoliumSalt |  |  |  |  | 2020 | 79 | 10.1007/s12010-019-03166-z | Rod | Sol-Gel Method | Negative | 91.2 |  |  | 100000 |  | 0.547
MgO |  | 2.375 |  |  | 12 | -9.83 |  |  | 600 |  | 40.3044 | [8 empty] | 38.93 | I |  | 3T3-L1 | L | A | Mouse | Fibroblast | Embryonic | Embryo | 24 | MTT | TetrazoliumSalt |  |  |  |  | 2020 | 79 | 10.1007/s12010-019-03166-z | Rod | Sol-Gel Method | Negative | 91.2 |  |  | 100000 |  | 0.547
MgO |  | 2.375 |  |  | 12 | -9.83 |  |  | 800 |  | 40.3044 | [8 empty] | 32.17 | I |  | 3T3-L1 | L | A | Mouse | Fibroblast | Embryonic | Embryo | 24 | MTT | TetrazoliumSalt |  |  |  |  | 2020 | 79 | 10.1007/s12010-019-03166-z | Rod | Sol-Gel Method | Negative | 91.2 |  |  | 100000 |  | 0.547
MgO |  | 2.375 |  |  | 12 | -9.83 |  |  | 1000 |  | 40.3044 | [8 empty] | 22.13 | I |  | 3T3-L1 | L | A | Mouse | Fibroblast | Embryonic | Embryo | 24 | MTT | TetrazoliumSalt |  |  |  |  | 2020 | 79 | 10.1007/s12010-019-03166-z | Rod | Sol-Gel Method | Negative | 91.2 |  |  | 100000 |  | 0.547
MgO |  | 2.375 |  |  |  | -7.21 |  |  | 200 |  | 40.3044 | [8 empty] | 77.52 | I |  | VERO | L | A | Monkey | Epithelial | Adult | Kidney | 24 | MTT | TetrazoliumSalt |  |  |  |  | 2020 | 79 | 10.1007/s12010-019-03166-z | Hexagon | Sol-Gel Method | Negative | 43.8 |  |  | 100000 |  | 0.615
MgO |  | 2.375 |  |  |  | -7.21 |  |  | 400 |  | 40.3044 | [8 empty] | 70.96 | I |  | VERO | L | A | Monkey | Epithelial | Adult | Kidney | 24 | MTT | TetrazoliumSalt |  |  |  |  | 2020 | 79 | 10.1007/s12010-019-03166-z | Hexagon | Sol-Gel Method | Negative | 43.8 |  |  | 100000 |  | 0.615
MgO |  | 2.375 |  |  |  | -7.21 |  |  | 600 |  | 40.3044 | [8 empty] | 62.54 | I |  | VERO | L | A | Monkey | Epithelial | Adult | Kidney | 24 | MTT | TetrazoliumSalt |  |  |  |  | 2020 | 79 | 10.1007/s12010-019-03166-z | Hexagon | Sol-Gel Method | Negative | 43.8 |  |  | 100000 |  | 0.615
MgO |  | 2.375 |  |  |  | -7.21 |  |  | 800 |  | 40.3044 | [8 empty] | 57.93 | I |  | VERO | L | A | Monkey | Epithelial | Adult | Kidney | 24 | MTT | TetrazoliumSalt |  |  |  |  | 2020 | 79 | 10.1007/s12010-019-03166-z | Hexagon | Sol-Gel Method | Negative | 43.8 |  |  | 100000 |  | 0.615
MgO |  | 2.375 |  |  |  | -7.21 |  |  | 1000 |  | 40.3044 | [8 empty] | 54.61 | I |  | VERO | L | A | Monkey | Epithelial | Adult | Kidney | 24 | MTT | TetrazoliumSalt |  |  |  |  | 2020 | 79 | 10.1007/s12010-019-03166-z | Hexagon | Sol-Gel Method | Negative | 43.8 |  |  | 100000 |  | 0.615
Polystyrene |  |  |  |  | 50 |  |  |  | 10 |  | 104.1 | [8 empty] | 97.06 | O |  | HepG2 | L | H | Human | Epithelial | Adult | Liver | 24 | MTT | TetrazoliumSalt |  |  |  |  | 2020 | 80 | 10.1016/j.scitotenv.2020.138180 | Sphere | Commercial |  |  |  |  | 8000
Polystyrene |  |  |  |  | 50 |  |  |  | 50 |  | 104.1 | [8 empty] | 83.56 | O |  | HepG2 | L | H | Human | Epithelial | Adult | Liver | 24 | MTT | TetrazoliumSalt |  |  |  |  | 2020 | 80 | 10.1016/j.scitotenv.2020.138180 | Sphere | Commercial |  |  |  |  | 8000
Polystyrene |  |  |  |  | 50 |  |  |  | 100 |  | 104.1 | [8 empty] | 75.18 | O |  | HepG2 | L | H | Human | Epithelial | Adult | Liver | 24 | MTT | TetrazoliumSalt |  |  |  |  | 2020 | 80 | 10.1016/j.scitotenv.2020.138180 | Sphere | Commercial |  |  |  |  | 8000
Polystyrene |  |  |  |  | 50 |  |  |  | 10 |  | 104.1 | [8 empty] | 91.8 | O | COOH | HepG2 | L | H | Human | Epithelial | Adult | Liver | 24 | MTT | TetrazoliumSalt |  |  |  |  | 2020 | 80 | 10.1016/j.scitotenv.2020.138180 | Sphere | Commercial |  |  |  |  | 8000
Polystyrene |  |  |  |  | 50 |  |  |  | 50 |  | 104.1 | [8 empty] | 65.31 | O | COOH | HepG2 | L | H | Human | Epithelial | Adult | Liver | 24 | MTT | TetrazoliumSalt |  |  |  |  | 2020 | 80 | 10.1016/j.scitotenv.2020.138180 | Sphere | Commercial |  |  |  |  | 8000
Polystyrene |  |  |  |  | 50 |  |  |  | 100 |  | 104.1 | [8 empty] | 54.58 | O | COOH | HepG2 | L | H | Human | Epithelial | Adult | Liver | 24 | MTT | TetrazoliumSalt |  |  |  |  | 2020 | 80 | 10.1016/j.scitotenv.2020.138180 | Sphere | Commercial |  |  |  |  | 8000
Polystyrene |  |  |  |  | 50 |  |  |  | 10 |  | 104.1 | [8 empty] | 92.88 | O | NH2 | HepG2 | L | H | Human | Epithelial | Adult | Liver | 24 | MTT | TetrazoliumSalt |  |  |  |  | 2020 | 80 | 10.1016/j.scitotenv.2020.138180 | Sphere | Commercial |  |  |  |  | 8000
Polystyrene |  |  |  |  | 50 |  |  |  | 50 |  | 104.1 | [8 empty] | 73.34 | O | NH2 | HepG2 | L | H | Human | Epithelial | Adult | Liver | 24 | MTT | TetrazoliumSalt |  |  |  |  | 2020 | 80 | 10.1016/j.scitotenv.2020.138180 | Sphere | Commercial |  |  |  |  | 8000
Polystyrene |  |  |  |  | 50 |  |  |  | 100 |  | 104.1 | [8 empty] | 53.83 | O | NH2 | HepG2 | L | H | Human | Epithelial | Adult | Liver | 24 | MTT | TetrazoliumSalt |  |  |  |  | 2020 | 80 | 10.1016/j.scitotenv.2020.138180 | Sphere | Commercial |  |  |  |  | 8000
Polystyrene |  |  |  |  | 44 | -35.87 |  |  | 1 |  | 104.1 | [8 empty] | 93.358 | O |  | AGS | L | H | Human | Epithelial | Adult | Stomach | 24 | MTT | TetrazoliumSalt |  |  |  |  | 2016 | 81 | 10.1016/j.tiv.2015.11.006 | Sphere | Commercial | Negative | 49.04 | 54.55 | -37.57 | 100000 |  | 0.106
Polystyrene |  |  |  |  | 44 | -35.87 |  |  | 2 |  | 104.1 | [8 empty] | 100 | O |  | AGS | L | H | Human | Epithelial | Adult | Stomach | 24 | MTT | TetrazoliumSalt |  |  |  |  | 2016 | 81 | 10.1016/j.tiv.2015.11.006 | Sphere | Commercial | Negative | 49.04 | 54.55 | -37.57 | 100000 |  | 0.106
Polystyrene |  |  |  |  | 44 | -35.87 |  |  | 10 |  | 104.1 | [8 empty] | 83.948 | O |  | AGS | L | H | Human | Epithelial | Adult | Stomach | 24 | MTT | TetrazoliumSalt |  |  |  |  | 2016 | 81 | 10.1016/j.tiv.2015.11.006 | Sphere | Commercial | Negative | 49.04 | 54.55 | -37.57 | 100000 |  | 0.106
Polystyrene |  |  |  |  | 100 | -36.33 |  |  | 1 |  | 104.1 | [8 empty] | 95.767 | O |  | AGS | L | H | Human | Epithelial | Adult | Stomach | 24 | MTT | TetrazoliumSalt |  |  |  |  | 2016 | 81 | 10.1016/j.tiv.2015.11.006 | Sphere | Commercial | Negative | 76.31 | 87.23 | -34.97 | 100000 |  | 0.185
Polystyrene |  |  |  |  | 100 | -36.33 |  |  | 2 |  | 104.1 | [8 empty] | 104.59 | O |  | AGS | L | H | Human | Epithelial | Adult | Stomach | 24 | MTT | TetrazoliumSalt |  |  |  |  | 2016 | 81 | 10.1016/j.tiv.2015.11.006 | Sphere | Commercial | Negative | 76.31 | 87.23 | -34.97 | 100000 |  | 0.185
Polystyrene |  |  |  |  | 100 | -36.33 |  |  | 10 |  | 104.1 | [8 empty] | 116.4 | O |  | AGS | L | H | Human | Epithelial | Adult | Stomach | 24 | MTT | TetrazoliumSalt |  |  |  |  | 2016 | 81 | 10.1016/j.tiv.2015.11.006 | Sphere | Commercial | Negative | 76.31 | 87.23 | -34.97 | 100000 |  | 0.185
Polystyrene |  |  |  |  | 25 |  |  |  | 2.5 |  | 104.1 | [8 empty] | 113.48 | O |  | A549 | L | H | Human | Epithelial | Adult | Lung | 24 | MTS | TetrazoliumSalt |  |  |  |  | 2019 | 82 | 10.1016/j.scitotenv.2019.133794 | Sphere | Commercial |  |  |  |  | 5000
Polystyrene |  |  |  |  | 25 |  |  |  | 5 |  | 104.1 | [8 empty] | 115.99 | O |  | A549 | L | H | Human | Epithelial | Adult | Lung | 24 | MTS | TetrazoliumSalt |  |  |  |  | 2019 | 82 | 10.1016/j.scitotenv.2019.133794 | Sphere | Commercial |  |  |  |  | 5000
Polystyrene |  |  |  |  | 25 |  |  |  | 10 |  | 104.1 | [8 empty] | 121 | O |  | A549 | L | H | Human | Epithelial | Adult | Lung | 24 | MTS | TetrazoliumSalt |  |  |  |  | 2019 | 82 | 10.1016/j.scitotenv.2019.133794 | Sphere | Commercial |  |  |  |  | 5000
Polystyrene |  |  |  |  | 25 |  |  |  | 15 |  | 104.1 | [8 empty] | 130.09 | O |  | A549 | L | H | Human | Epithelial | Adult | Lung | 24 | MTS | TetrazoliumSalt |  |  |  |  | 2019 | 82 | 10.1016/j.scitotenv.2019.133794 | Sphere | Commercial |  |  |  |  | 5000
Polystyrene |  |  |  |  | 25 |  |  |  | 20 |  | 104.1 | [8 empty] | 100 | O |  | A549 | L | H | Human | Epithelial | Adult | Lung | 24 | MTS | TetrazoliumSalt |  |  |  |  | 2019 | 82 | 10.1016/j.scitotenv.2019.133794 | Sphere | Commercial |  |  |  |  | 5000
Polystyrene |  |  |  |  | 25 |  |  |  | 25 |  | 104.1 | [8 empty] | 57.68 | O |  | A549 | L | H | Human | Epithelial | Adult | Lung | 24 | MTS | TetrazoliumSalt |  |  |  |  | 2019 | 82 | 10.1016/j.scitotenv.2019.133794 | Sphere | Commercial |  |  |  |  | 5000
Polystyrene |  |  |  |  | 25 |  |  |  | 30 |  | 104.1 | [8 empty] | 40.752 | O |  | A549 | L | H | Human | Epithelial | Adult | Lung | 24 | MTS | TetrazoliumSalt |  |  |  |  | 2019 | 82 | 10.1016/j.scitotenv.2019.133794 | Sphere | Commercial |  |  |  |  | 5000
Polystyrene |  |  |  |  | 70 |  |  |  | 10 |  | 104.1 | [8 empty] | 109.71 | O |  | A549 | L | H | Human | Epithelial | Adult | Lung | 24 | MTS | TetrazoliumSalt |  |  |  |  | 2019 | 82 | 10.1016/j.scitotenv.2019.133794 | Sphere | Commercial |  |  |  |  | 5000
Polystyrene |  |  |  |  | 70 |  |  |  | 30 |  | 104.1 | [8 empty] | 98.058 | O |  | A549 | L | H | Human | Epithelial | Adult | Lung | 24 | MTS | TetrazoliumSalt |  |  |  |  | 2019 | 82 | 10.1016/j.scitotenv.2019.133794 | Sphere | Commercial |  |  |  |  | 5000
Polystyrene |  |  |  |  | 70 |  |  |  | 60 |  | 104.1 | [8 empty] | 102.91 | O |  | A549 | L | H | Human | Epithelial | Adult | Lung | 24 | MTS | TetrazoliumSalt |  |  |  |  | 2019 | 82 | 10.1016/j.scitotenv.2019.133794 | Sphere | Commercial |  |  |  |  | 5000
Polystyrene |  |  |  |  | 70 |  |  |  | 100 |  | 104.1 | [8 empty] | 101.94 | O |  | A549 | L | H | Human | Epithelial | Adult | Lung | 24 | MTS | TetrazoliumSalt |  |  |  |  | 2019 | 82 | 10.1016/j.scitotenv.2019.133794 | Sphere | Commercial |  |  |  |  | 5000
Polystyrene |  |  |  |  | 70 |  |  |  | 160 |  | 104.1 | [8 empty] | 70.388 | O |  | A549 | L | H | Human | Epithelial | Adult | Lung | 24 | MTS | TetrazoliumSalt |  |  |  |  | 2019 | 82 | 10.1016/j.scitotenv.2019.133794 | Sphere | Commercial |  |  |  |  | 5000
Polystyrene |  |  |  |  | 70 |  |  |  | 220 |  | 104.1 | [8 empty] | 33.252 | O |  | A549 | L | H | Human | Epithelial | Adult | Lung | 24 | MTS | TetrazoliumSalt |  |  |  |  | 2019 | 82 | 10.1016/j.scitotenv.2019.133794 | Sphere | Commercial |  |  |  |  | 5000
Polystyrene |  |  |  |  | 70 |  |  |  | 300 |  | 104.1 | [8 empty] | 8.7379 | O |  | A549 | L | H | Human | Epithelial | Adult | Lung | 24 | MTS | TetrazoliumSalt |  |  |  |  | 2019 | 82 | 10.1016/j.scitotenv.2019.133794 | Sphere | Commercial |  |  |  |  | 5000
Polystyrene |  |  |  |  | 50 | 36.6 |  |  | 5 |  | 104.1 | [8 empty] | 95.144 | O | NH2 | HeLa | L | H | Human | Epithelial | Adult | Cervix | 24 | CCK-8 | TetrazoliumSalt |  |  |  |  | 2011 | 83 | 10.1016/j.biomaterials.2011.07.037 | Sphere | Commercial | Positive | 61.45 |  | 3.6 | 5000 |  | 0.199
Polystyrene |  |  |  |  | 100 | 45.8 |  |  | 5 |  | 104.1 | [8 empty] | 92.716 | O | NH2 | HeLa | L | H | Human | Epithelial | Adult | Cervix | 24 | CCK-8 | TetrazoliumSalt |  |  |  |  | 2011 | 83 | 10.1016/j.biomaterials.2011.07.037 | Sphere | Commercial | Positive | 99.33 |  | 4.2 | 5000 |  | 0.122
Polystyrene |  |  |  |  | 500 | 37.9 |  |  | 5 |  | 104.1 | [8 empty] | 97.572 | O | NH2 | HeLa | L | H | Human | Epithelial | Adult | Cervix | 24 | CCK-8 | TetrazoliumSalt |  |  |  |  | 2011 | 83 | 10.1016/j.biomaterials.2011.07.037 | Sphere | Commercial | Positive | 450.2 |  | 5.6 | 5000 |  | 0.079
Polystyrene |  |  |  |  | 50 | 36.6 |  |  | 5 |  | 104.1 | [8 empty] | 78.756 | O | NH2 | HeLa | L | H | Human | Epithelial | Adult | Cervix | 48 | CCK-8 | TetrazoliumSalt |  |  |  |  | 2011 | 83 | 10.1016/j.biomaterials.2011.07.037 | Sphere | Commercial | Positive | 61.45 |  | 3.6 | 5000 |  | 0.199
Polystyrene |  |  |  |  | 100 | 45.8 |  |  | 5 |  | 104.1 | [8 empty] | 83.612 | O | NH2 | HeLa | L | H | Human | Epithelial | Adult | Cervix | 48 | CCK-8 | TetrazoliumSalt |  |  |  |  | 2011 | 83 | 10.1016/j.biomaterials.2011.07.037 | Sphere | Commercial | Positive | 99.33 |  | 4.2 | 5000 |  | 0.122
Polystyrene |  |  |  |  | 500 | 37.9 |  |  | 5 |  | 104.1 | [8 empty] | 86.343 | O | NH2 | HeLa | L | H | Human | Epithelial | Adult | Cervix | 48 | CCK-8 | TetrazoliumSalt |  |  |  |  | 2011 | 83 | 10.1016/j.biomaterials.2011.07.037 | Sphere | Commercial | Positive | 450.2 |  | 5.6 | 5000 |  | 0.079
Polystyrene |  |  |  |  | 50 | 36.6 |  |  | 5 |  | 104.1 | [8 empty] | 19.575 | O | NH2 | HeLa | L | H | Human | Epithelial | Adult | Cervix | 72 | CCK-8 | TetrazoliumSalt |  |  |  |  | 2011 | 83 | 10.1016/j.biomaterials.2011.07.037 | Sphere | Commercial | Positive | 61.45 |  | 3.6 | 5000 |  | 0.199
Polystyrene |  |  |  |  | 100 | 45.8 |  |  | 5 |  | 104.1 | [8 empty] | 36.571 | O | NH2 | HeLa | L | H | Human | Epithelial | Adult | Cervix | 72 | CCK-8 | TetrazoliumSalt |  |  |  |  | 2011 | 83 | 10.1016/j.biomaterials.2011.07.037 | Sphere | Commercial | Positive | 99.33 |  | 4.2 | 5000 |  | 0.122
Polystyrene |  |  |  |  | 500 | 37.9 |  |  | 5 |  | 104.1 | [8 empty] | 61.76 | O | NH2 | HeLa | L | H | Human | Epithelial | Adult | Cervix | 72 | CCK-8 | TetrazoliumSalt |  |  |  |  | 2011 | 83 | 10.1016/j.biomaterials.2011.07.037 | Sphere | Commercial | Positive | 450.2 |  | 5.6 | 5000 |  | 0.079
Polystyrene |  |  |  |  | 50 | 36.6 |  |  | 50 |  | 104.1 | [8 empty] | 59.781 | O | NH2 | HeLa | L | H | Human | Epithelial | Adult | Cervix | 24 | CCK-8 | TetrazoliumSalt |  |  |  |  | 2011 | 83 | 10.1016/j.biomaterials.2011.07.037 | Sphere | Commercial | Positive | 61.45 |  | 3.6 | 5000 |  | 0.199
Polystyrene |  |  |  |  | 100 | 45.8 |  |  | 50 |  | 104.1 | [8 empty] | 51.017 | O | NH2 | HeLa | L | H | Human | Epithelial | Adult | Cervix | 24 | CCK-8 | TetrazoliumSalt |  |  |  |  | 2011 | 83 | 10.1016/j.biomaterials.2011.07.037 | Sphere | Commercial | Positive | 99.33 |  | 4.2 | 5000 |  | 0.122
Polystyrene |  |  |  |  | 500 | 37.9 |  |  | 50 |  | 104.1 | [8 empty] | 80.125 | O | NH2 | HeLa | L | H | Human | Epithelial | Adult | Cervix | 24 | CCK-8 | TetrazoliumSalt |  |  |  |  | 2011 | 83 | 10.1016/j.biomaterials.2011.07.037 | Sphere | Commercial | Positive | 450.2 |  | 5.6 | 5000 |  | 0.079
Polystyrene |  |  |  |  | 50 | 36.6 |  |  | 50 |  | 104.1 | [8 empty] | 10.016 | O | NH2 | HeLa | L | H | Human | Epithelial | Adult | Cervix | 48 | CCK-8 | TetrazoliumSalt |  |  |  |  | 2011 | 83 | 10.1016/j.biomaterials.2011.07.037 | Sphere | Commercial | Positive | 61.45 |  | 3.6 | 5000 |  | 0.199
Polystyrene |  |  |  |  | 100 | 45.8 |  |  | 50 |  | 104.1 | [8 empty] | 21.127 | O | NH2 | HeLa | L | H | Human | Epithelial | Adult | Cervix | 48 | CCK-8 | TetrazoliumSalt |  |  |  |  | 2011 | 83 | 10.1016/j.biomaterials.2011.07.037 | Sphere | Commercial | Positive | 99.33 |  | 4.2 | 5000 |  | 0.122
Polystyrene |  |  |  |  | 500 | 37.9 |  |  | 50 |  | 104.1 | [8 empty] | 38.654 | O | NH2 | HeLa | L | H | Human | Epithelial | Adult | Cervix | 48 | CCK-8 | TetrazoliumSalt |  |  |  |  | 2011 | 83 | 10.1016/j.biomaterials.2011.07.037 | Sphere | Commercial | Positive | 450.2 |  | 5.6 | 5000 |  | 0.079
Polystyrene |  |  |  |  | 50 | 36.6 |  |  | 50 |  | 104.1 | [8 empty] | 1.5649 | O | NH2 | HeLa | L | H | Human | Epithelial | Adult | Cervix | 72 | CCK-8 | TetrazoliumSalt |  |  |  |  | 2011 | 83 | 10.1016/j.biomaterials.2011.07.037 | Sphere | Commercial | Positive | 61.45 |  | 3.6 | 5000 |  | 0.199
Polystyrene |  |  |  |  | 100 | 45.8 |  |  | 50 |  | 104.1 | [8 empty] | 10.016 | O | NH2 | HeLa | L | H | Human | Epithelial | Adult | Cervix | 72 | CCK-8 | TetrazoliumSalt |  |  |  |  | 2011 | 83 | 10.1016/j.biomaterials.2011.07.037 | Sphere | Commercial | Positive | 99.33 |  | 4.2 | 5000 |  | 0.122
Polystyrene |  |  |  |  | 500 | 37.9 |  |  | 50 |  | 104.1 | [8 empty] | 6.4163 | O | NH2 | HeLa | L | H | Human | Epithelial | Adult | Cervix | 72 | CCK-8 | TetrazoliumSalt |  |  |  |  | 2011 | 83 | 10.1016/j.biomaterials.2011.07.037 | Sphere | Commercial | Positive | 450.2 |  | 5.6 | 5000 |  | 0.079
Polystyrene |  |  |  |  | 50 | -9 |  |  | 5 |  | 104.1 | [8 empty] | 99.055 | O | COOH | HeLa | L | H | Human | Epithelial | Adult | Cervix | 24 | CCK-8 | TetrazoliumSalt |  |  |  |  | 2011 | 83 | 10.1016/j.biomaterials.2011.07.037 | Sphere | Commercial | Negative | 57.14 |  | -23.6 | 5000 |  | 0.084
Polystyrene |  |  |  |  | 100 | -34 |  |  | 5 |  | 104.1 | [8 empty] | 97.165 | O | COOH | HeLa | L | H | Human | Epithelial | Adult | Cervix | 24 | CCK-8 | TetrazoliumSalt |  |  |  |  | 2011 | 83 | 10.1016/j.biomaterials.2011.07.037 | Sphere | Commercial | Negative | 124.4 |  | -23.7 | 5000 |  | 0.093
Polystyrene |  |  |  |  | 500 | -38.5 |  |  | 5 |  | 104.1 | [8 empty] | 97.165 | O | COOH | HeLa | L | H | Human | Epithelial | Adult | Cervix | 24 | CCK-8 | TetrazoliumSalt |  |  |  |  | 2011 | 83 | 10.1016/j.biomaterials.2011.07.037 | Sphere | Commercial | Negative | 465.3 |  | -21.9 | 5000 |  | 0.038
Polystyrene |  |  |  |  | 50 | -9 |  |  | 5 |  | 104.1 | [8 empty] | 105.98 | O | COOH | HeLa | L | H | Human | Epithelial | Adult | Cervix | 48 | CCK-8 | TetrazoliumSalt |  |  |  |  | 2011 | 83 | 10.1016/j.biomaterials.2011.07.037 | Sphere | Commercial | Negative | 57.14 |  | -23.6 | 5000 |  | 0.084
Polystyrene |  |  |  |  | 100 | -34 |  |  | 5 |  | 104.1 | [8 empty] | 102.2 | O | COOH | HeLa | L | H | Human | Epithelial | Adult | Cervix | 48 | CCK-8 | TetrazoliumSalt |  |  |  |  | 2011 | 83 | 10.1016/j.biomaterials.2011.07.037 | Sphere | Commercial | Negative | 124.4 |  | -23.7 | 5000 |  | 0.093
Polystyrene |  |  |  |  | 500 | -38.5 |  |  | 5 |  | 104.1 | [8 empty] | 105.35 | O | COOH | HeLa | L | H | Human | Epithelial | Adult | Cervix | 48 | CCK-8 | TetrazoliumSalt |  |  |  |  | 2011 | 83 | 10.1016/j.biomaterials.2011.07.037 | Sphere | Commercial | Negative | 465.3 |  | -21.9 | 5000 |  | 0.038
Polystyrene |  |  |  |  | 50 | -9 |  |  | 5 |  | 104.1 | [8 empty] | 102.52 | O | COOH | HeLa | L | H | Human | Epithelial | Adult | Cervix | 72 | CCK-8 | TetrazoliumSalt |  |  |  |  | 2011 | 83 | 10.1016/j.biomaterials.2011.07.037 | Sphere | Commercial | Negative | 57.14 |  | -23.6 | 5000 |  | 0.084
Polystyrene |  |  |  |  | 100 | -34 |  |  | 5 |  | 104.1 | [8 empty] | 103.31 | O | COOH | HeLa | L | H | Human | Epithelial | Adult | Cervix | 72 | CCK-8 | TetrazoliumSalt |  |  |  |  | 2011 | 83 | 10.1016/j.biomaterials.2011.07.037 | Sphere | Commercial | Negative | 124.4 |  | -23.7 | 5000 |  | 0.093
Polystyrene |  |  |  |  | 500 | -38.5 |  |  | 5 |  | 104.1 | [8 empty] | 105.35 | O | COOH | HeLa | L | H | Human | Epithelial | Adult | Cervix | 72 | CCK-8 | TetrazoliumSalt |  |  |  |  | 2011 | 83 | 10.1016/j.biomaterials.2011.07.037 | Sphere | Commercial | Negative | 465.3 |  | -21.9 | 5000 |  | 0.038
Polystyrene |  |  |  |  | 50 | -9 |  |  | 50 |  | 104.1 | [8 empty] | 99.073 | O | COOH | HeLa | L | H | Human | Epithelial | Adult | Cervix | 24 | CCK-8 | TetrazoliumSalt |  |  |  |  | 2011 | 83 | 10.1016/j.biomaterials.2011.07.037 | Sphere | Commercial | Negative | 57.14 |  | -23.6 | 5000 |  | 0.084
Polystyrene |  |  |  |  | 100 | -34 |  |  | 50 |  | 104.1 | [8 empty] | 99.536 | O | COOH | HeLa | L | H | Human | Epithelial | Adult | Cervix | 24 | CCK-8 | TetrazoliumSalt |  |  |  |  | 2011 | 83 | 10.1016/j.biomaterials.2011.07.037 | Sphere | Commercial | Negative | 124.4 |  | -23.7 | 5000 |  | 0.093
Polystyrene |  |  |  |  | 500 | -38.5 |  |  | 50 |  | 104.1 | [8 empty] | 97.527 | O | COOH | HeLa | L | H | Human | Epithelial | Adult | Cervix | 24 | CCK-8 | TetrazoliumSalt |  |  |  |  | 2011 | 83 | 10.1016/j.biomaterials.2011.07.037 | Sphere | Commercial | Negative | 465.3 |  | -21.9 | 5000 |  | 0.038
Polystyrene |  |  |  |  | 50 | -9 |  |  | 50 |  | 104.1 | [8 empty] | 97.836 | O | COOH | HeLa | L | H | Human | Epithelial | Adult | Cervix | 48 | CCK-8 | TetrazoliumSalt |  |  |  |  | 2011 | 83 | 10.1016/j.biomaterials.2011.07.037 | Sphere | Commercial | Negative | 57.14 |  | -23.6 | 5000 |  | 0.084
Polystyrene |  |  |  |  | 100 | -34 |  |  | 50 |  | 104.1 | [8 empty] | 99.073 | O | COOH | HeLa | L | H | Human | Epithelial | Adult | Cervix | 48 | CCK-8 | TetrazoliumSalt |  |  |  |  | 2011 | 83 | 10.1016/j.biomaterials.2011.07.037 | Sphere | Commercial | Negative | 124.4 |  | -23.7 | 5000 |  | 0.093
Polystyrene |  |  |  |  | 500 | -38.5 |  |  | 50 |  | 104.1 | [8 empty] | 96.291 | O | COOH | HeLa | L | H | Human | Epithelial | Adult | Cervix | 48 | CCK-8 | TetrazoliumSalt |  |  |  |  | 2011 | 83 | 10.1016/j.biomaterials.2011.07.037 | Sphere | Commercial | Negative | 465.3 |  | -21.9 | 5000 |  | 0.038
Polystyrene |  |  |  |  | 50 | -9 |  |  | 50 |  | 104.1 | [8 empty] | 98.609 | O | COOH | HeLa | L | H | Human | Epithelial | Adult | Cervix | 72 | CCK-8 | TetrazoliumSalt |  |  |  |  | 2011 | 83 | 10.1016/j.biomaterials.2011.07.037 | Sphere | Commercial | Negative | 57.14 |  | -23.6 | 5000 |  | 0.084
Polystyrene |  |  |  |  | 100 | -34 |  |  | 50 |  | 104.1 | [8 empty] | 102.16 | O | COOH | HeLa | L | H | Human | Epithelial | Adult | Cervix | 72 | CCK-8 | TetrazoliumSalt |  |  |  |  | 2011 | 83 | 10.1016/j.biomaterials.2011.07.037 | Sphere | Commercial | Negative | 124.4 |  | -23.7 | 5000 |  | 0.093
Polystyrene |  |  |  |  | 500 | -38.5 |  |  | 50 |  | 104.1 | [8 empty] | 99.845 | O | COOH | HeLa | L | H | Human | Epithelial | Adult | Cervix | 72 | CCK-8 | TetrazoliumSalt |  |  |  |  | 2011 | 83 | 10.1016/j.biomaterials.2011.07.037 | Sphere | Commercial | Negative | 465.3 |  | -21.9 | 5000 |  | 0.038
Polystyrene |  |  |  |  | 50 | 36.6 |  |  | 5 |  | 104.1 | [8 empty] | 77.165 | O | NH2 | NIH3T3 | L | A | Mouse | Fibroblast | Embryonic | Embryo | 24 | CCK-8 | TetrazoliumSalt |  |  |  |  | 2011 | 83 | 10.1016/j.biomaterials.2011.07.037 | Sphere | Commercial | Positive | 61.45 |  | 3.7 | 5000 |  | 0.199
Polystyrene |  |  |  |  | 100 | 45.8 |  |  | 5 |  | 104.1 | [8 empty] | 90.551 | O | NH2 | NIH3T3 | L | A | Mouse | Fibroblast | Embryonic | Embryo | 24 | CCK-8 | TetrazoliumSalt |  |  |  |  | 2011 | 83 | 10.1016/j.biomaterials.2011.07.037 | Sphere | Commercial | Positive | 99.33 |  | 4.2 | 5000 |  | 0.122
Polystyrene |  |  |  |  | 500 | 37.9 |  |  | 5 |  | 104.1 | [8 empty] | 109.13 | O | NH2 | NIH3T3 | L | A | Mouse | Fibroblast | Embryonic | Embryo | 24 | CCK-8 | TetrazoliumSalt |  |  |  |  | 2011 | 83 | 10.1016/j.biomaterials.2011.07.037 | Sphere | Commercial | Positive | 450.2 |  | 5.6 | 5000 |  | 0.079
Polystyrene |  |  |  |  | 50 | 36.6 |  |  | 5 |  | 104.1 | [8 empty] | 43.937 | O | NH2 | NIH3T3 | L | A | Mouse | Fibroblast | Embryonic | Embryo | 48 | CCK-8 | TetrazoliumSalt |  |  |  |  | 2011 | 83 | 10.1016/j.biomaterials.2011.07.037 | Sphere | Commercial | Positive | 61.45 |  | 3.7 | 5000 |  | 0.199
Polystyrene |  |  |  |  | 100 | 45.8 |  |  | 5 |  | 104.1 | [8 empty] | 61.417 | O | NH2 | NIH3T3 | L | A | Mouse | Fibroblast | Embryonic | Embryo | 48 | CCK-8 | TetrazoliumSalt |  |  |  |  | 2011 | 83 | 10.1016/j.biomaterials.2011.07.037 | Sphere | Commercial | Positive | 99.33 |  | 4.2 | 5000 |  | 0.122
Polystyrene |  |  |  |  | 500 | 37.9 |  |  | 5 |  | 104.1 | [8 empty] | 58.268 | O | NH2 | NIH3T3 | L | A | Mouse | Fibroblast | Embryonic | Embryo | 48 | CCK-8 | TetrazoliumSalt |  |  |  |  | 2011 | 83 | 10.1016/j.biomaterials.2011.07.037 | Sphere | Commercial | Positive | 450.2 |  | 5.6 | 5000 |  | 0.079
Polystyrene |  |  |  |  | 50 | 36.6 |  |  | 5 |  | 104.1 | [8 empty] | 7.4016 | O | NH2 | NIH3T3 | L | A | Mouse | Fibroblast | Embryonic | Embryo | 72 | CCK-8 | TetrazoliumSalt |  |  |  |  | 2011 | 83 | 10.1016/j.biomaterials.2011.07.037 | Sphere | Commercial | Positive | 61.45 |  | 3.7 | 5000 |  | 0.199
Polystyrene |  |  |  |  | 100 | 45.8 |  |  | 5 |  | 104.1 | [8 empty] | 20.315 | O | NH2 | NIH3T3 | L | A | Mouse | Fibroblast | Embryonic | Embryo | 72 | CCK-8 | TetrazoliumSalt |  |  |  |  | 2011 | 83 | 10.1016/j.biomaterials.2011.07.037 | Sphere | Commercial | Positive | 99.33 |  | 4.2 | 5000 |  | 0.122
Polystyrene |  |  |  |  | 500 | 37.9 |  |  | 5 |  | 104.1 | [8 empty] | 20.787 | O | NH2 | NIH3T3 | L | A | Mouse | Fibroblast | Embryonic | Embryo | 72 | CCK-8 | TetrazoliumSalt |  |  |  |  | 2011 | 83 | 10.1016/j.biomaterials.2011.07.037 | Sphere | Commercial | Positive | 450.2 |  | 5.6 | 5000 |  | 0.079
Polystyrene |  |  |  |  | 50 | 36.6 |  |  | 50 |  | 104.1 | [8 empty] | 0 | O | NH2 | NIH3T3 | L | A | Mouse | Fibroblast | Embryonic | Embryo | 24 | CCK-8 | TetrazoliumSalt |  |  |  |  | 2011 | 83 | 10.1016/j.biomaterials.2011.07.037 | Sphere | Commercial | Positive | 61.45 |  | 3.7 | 5000 |  | 0.199
Polystyrene |  |  |  |  | 100 | 45.8 |  |  | 50 |  | 104.1 | [8 empty] | 17.638 | O | NH2 | NIH3T3 | L | A | Mouse | Fibroblast | Embryonic | Embryo | 24 | CCK-8 | TetrazoliumSalt |  |  |  |  | 2011 | 83 | 10.1016/j.biomaterials.2011.07.037 | Sphere | Commercial | Positive | 99.33 |  | 4.2 | 5000 |  | 0.122
Polystyrene |  |  |  |  | 500 | 37.9 |  |  | 50 |  | 104.1 | [8 empty] | 3.8344 | O | NH2 | NIH3T3 | L | A | Mouse | Fibroblast | Embryonic | Embryo | 24 | CCK-8 | TetrazoliumSalt |  |  |  |  | 2011 | 83 | 10.1016/j.biomaterials.2011.07.037 | Sphere | Commercial | Positive | 450.2 |  | 5.6 | 5000 |  | 0.079
Polystyrene |  |  |  |  | 50 | 36.6 |  |  | 50 |  | 104.1 | [8 empty] | 0 | O | NH2 | NIH3T3 | L | A | Mouse | Fibroblast | Embryonic | Embryo | 48 | CCK-8 | TetrazoliumSalt |  |  |  |  | 2011 | 83 | 10.1016/j.biomaterials.2011.07.037 | Sphere | Commercial | Positive | 61.45 |  | 3.7 | 5000 |  | 0.199
Polystyrene |  |  |  |  | 100 | 45.8 |  |  | 50 |  | 104.1 | [8 empty] | 3.0675 | O | NH2 | NIH3T3 | L | A | Mouse | Fibroblast | Embryonic | Embryo | 48 | CCK-8 | TetrazoliumSalt |  |  |  |  | 2011 | 83 | 10.1016/j.biomaterials.2011.07.037 | Sphere | Commercial | Positive | 99.33 |  | 4.2 | 5000 |  | 0.122
Polystyrene |  |  |  |  | 500 | 37.9 |  |  | 50 |  | 104.1 | [8 empty] | 6.7485 | O | NH2 | NIH3T3 | L | A | Mouse | Fibroblast | Embryonic | Embryo | 48 | CCK-8 | TetrazoliumSalt |  |  |  |  | 2011 | 83 | 10.1016/j.biomaterials.2011.07.037 | Sphere | Commercial | Positive | 450.2 |  | 5.6 | 5000 |  | 0.079
Polystyrene |  |  |  |  | 50 | 36.6 |  |  | 50 |  | 104.1 | [8 empty] | 0 | O | NH2 | NIH3T3 | L | A | Mouse | Fibroblast | Embryonic | Embryo | 72 | CCK-8 | TetrazoliumSalt |  |  |  |  | 2011 | 83 | 10.1016/j.biomaterials.2011.07.037 | Sphere | Commercial | Positive | 61.45 |  | 3.7 | 5000 |  | 0.199
Polystyrene |  |  |  |  | 100 | 45.8 |  |  | 50 |  | 104.1 | [8 empty] | 0.46012 | O | NH2 | NIH3T3 | L | A | Mouse | Fibroblast | Embryonic | Embryo | 72 | CCK-8 | TetrazoliumSalt |  |  |  |  | 2011 | 83 | 10.1016/j.biomaterials.2011.07.037 | Sphere | Commercial | Positive | 99.33 |  | 4.2 | 5000 |  | 0.122
Polystyrene |  |  |  |  | 500 | 37.9 |  |  | 50 |  | 104.1 | [8 empty] | 0.92025 | O | NH2 | NIH3T3 | L | A | Mouse | Fibroblast | Embryonic | Embryo | 72 | CCK-8 | TetrazoliumSalt |  |  |  |  | 2011 | 83 | 10.1016/j.biomaterials.2011.07.037 | Sphere | Commercial | Positive | 450.2 |  | 5.6 | 5000 |  | 0.079
Polystyrene |  |  |  |  | 50 | -9 |  |  | 5 |  | 104.1 | [8 empty] | 102.43 | O | COOH | NIH3T3 | L | A | Mouse | Fibroblast | Embryonic | Embryo | 24 | CCK-8 | TetrazoliumSalt |  |  |  |  | 2011 | 83 | 10.1016/j.biomaterials.2011.07.037 | Sphere | Commercial | Negative | 57.14 |  | -23.6 | 5000 |  | 0.084
Polystyrene |  |  |  |  | 100 | -34 |  |  | 5 |  | 104.1 | [8 empty] | 97.568 | O | COOH | NIH3T3 | L | A | Mouse | Fibroblast | Embryonic | Embryo | 24 | CCK-8 | TetrazoliumSalt |  |  |  |  | 2011 | 83 | 10.1016/j.biomaterials.2011.07.037 | Sphere | Commercial | Negative | 124.4 |  | -23.7 | 5000 |  | 0.093
Polystyrene |  |  |  |  | 500 | -38.5 |  |  | 5 |  | 104.1 | [8 empty] | 110.49 | O | COOH | NIH3T3 | L | A | Mouse | Fibroblast | Embryonic | Embryo | 24 | CCK-8 | TetrazoliumSalt |  |  |  |  | 2011 | 83 | 10.1016/j.biomaterials.2011.07.037 | Sphere | Commercial | Negative | 465.3 |  | -21.9 | 5000 |  | 0.038
Polystyrene |  |  |  |  | 50 | -9 |  |  | 5 |  | 104.1 | [8 empty] | 89.818 | O | COOH | NIH3T3 | L | A | Mouse | Fibroblast | Embryonic | Embryo | 48 | CCK-8 | TetrazoliumSalt |  |  |  |  | 2011 | 83 | 10.1016/j.biomaterials.2011.07.037 | Sphere | Commercial | Negative | 57.14 |  | -23.6 | 5000 |  | 0.084
Polystyrene |  |  |  |  | 100 | -34 |  |  | 5 |  | 104.1 | [8 empty] | 84.498 | O | COOH | NIH3T3 | L | A | Mouse | Fibroblast | Embryonic | Embryo | 48 | CCK-8 | TetrazoliumSalt |  |  |  |  | 2011 | 83 | 10.1016/j.biomaterials.2011.07.037 | Sphere | Commercial | Negative | 124.4 |  | -23.7 | 5000 |  | 0.093
Polystyrene |  |  |  |  | 500 | -38.5 |  |  | 5 |  | 104.1 | [8 empty] | 86.93 | O | COOH | NIH3T3 | L | A | Mouse | Fibroblast | Embryonic | Embryo | 48 | CCK-8 | TetrazoliumSalt |  |  |  |  | 2011 | 83 | 10.1016/j.biomaterials.2011.07.037 | Sphere | Commercial | Negative | 465.3 |  | -21.9 | 5000 |  | 0.038
Polystyrene |  |  |  |  | 50 | -9 |  |  | 5 |  | 104.1 | [8 empty] | 113.83 | O | COOH | NIH3T3 | L | A | Mouse | Fibroblast | Embryonic | Embryo | 72 | CCK-8 | TetrazoliumSalt |  |  |  |  | 2011 | 83 | 10.1016/j.biomaterials.2011.07.037 | Sphere | Commercial | Negative | 57.14 |  | -23.6 | 5000 |  | 0.084
Polystyrene |  |  |  |  | 100 | -34 |  |  | 5 |  | 104.1 | [8 empty] | 91.033 | O | COOH | NIH3T3 | L | A | Mouse | Fibroblast | Embryonic | Embryo | 72 | CCK-8 | TetrazoliumSalt |  |  |  |  | 2011 | 83 | 10.1016/j.biomaterials.2011.07.037 | Sphere | Commercial | Negative | 124.4 |  | -23.7 | 5000 |  | 0.093
Polystyrene |  |  |  |  | 500 | -38.5 |  |  | 5 |  | 104.1 | [8 empty] | 99.088 | O | COOH | NIH3T3 | L | A | Mouse | Fibroblast | Embryonic | Embryo | 72 | CCK-8 | TetrazoliumSalt |  |  |  |  | 2011 | 83 | 10.1016/j.biomaterials.2011.07.037 | Sphere | Commercial | Negative | 465.3 |  | -21.9 | 5000 |  | 0.038
Polystyrene |  |  |  |  | 50 | -9 |  |  | 50 |  | 104.1 | [8 empty] | 117.37 | O | COOH | NIH3T3 | L | A | Mouse | Fibroblast | Embryonic | Embryo | 24 | CCK-8 | TetrazoliumSalt |  |  |  |  | 2011 | 83 | 10.1016/j.biomaterials.2011.07.037 | Sphere | Commercial | Negative | 57.14 |  | -23.6 | 5000 |  | 0.084
Polystyrene |  |  |  |  | 100 | -34 |  |  | 50 |  | 104.1 | [8 empty] | 83.234 | O | COOH | NIH3T3 | L | A | Mouse | Fibroblast | Embryonic | Embryo | 24 | CCK-8 | TetrazoliumSalt |  |  |  |  | 2011 | 83 | 10.1016/j.biomaterials.2011.07.037 | Sphere | Commercial | Negative | 124.4 |  | -23.7 | 5000 |  | 0.093
Polystyrene |  |  |  |  | 500 | -38.5 |  |  | 50 |  | 104.1 | [8 empty] | 85.629 | O | COOH | NIH3T3 | L | A | Mouse | Fibroblast | Embryonic | Embryo | 24 | CCK-8 | TetrazoliumSalt |  |  |  |  | 2011 | 83 | 10.1016/j.biomaterials.2011.07.037 | Sphere | Commercial | Negative | 465.3 |  | -21.9 | 5000 |  | 0.038
Polystyrene |  |  |  |  | 50 | -9 |  |  | 50 |  | 104.1 | [8 empty] | 106.89 | O | COOH | NIH3T3 | L | A | Mouse | Fibroblast | Embryonic | Embryo | 48 | CCK-8 | TetrazoliumSalt |  |  |  |  | 2011 | 83 | 10.1016/j.biomaterials.2011.07.037 | Sphere | Commercial | Negative | 57.14 |  | -23.6 | 5000 |  | 0.084
Polystyrene |  |  |  |  | 100 | -34 |  |  | 50 |  | 104.1 | [8 empty] | 66.467 | O | COOH | NIH3T3 | L | A | Mouse | Fibroblast | Embryonic | Embryo | 48 | CCK-8 | TetrazoliumSalt |  |  |  |  | 2011 | 83 | 10.1016/j.biomaterials.2011.07.037 | Sphere | Commercial | Negative | 124.4 |  | -23.7 | 5000 |  | 0.093
Polystyrene |  |  |  |  | 500 | -38.5 |  |  | 50 |  | 104.1 | [8 empty] | 66.916 | O | COOH | NIH3T3 | L | A | Mouse | Fibroblast | Embryonic | Embryo | 48 | CCK-8 | TetrazoliumSalt |  |  |  |  | 2011 | 83 | 10.1016/j.biomaterials.2011.07.037 | Sphere | Commercial | Negative | 465.3 |  | -21.9 | 5000 |  | 0.038
Polystyrene |  |  |  |  | 50 | -9 |  |  | 50 |  | 104.1 | [8 empty] | 110.03 | O | COOH | NIH3T3 | L | A | Mouse | Fibroblast | Embryonic | Embryo | 72 | CCK-8 | TetrazoliumSalt |  |  |  |  | 2011 | 83 | 10.1016/j.biomaterials.2011.07.037 | Sphere | Commercial | Negative | 57.14 |  | -23.6 | 5000 |  | 0.084
Polystyrene |  |  |  |  | 100 | -34 |  |  | 50 |  | 104.1 | [8 empty] | 54.641 | O | COOH | NIH3T3 | L | A | Mouse | Fibroblast | Embryonic | Embryo | 72 | CCK-8 | TetrazoliumSalt |  |  |  |  | 2011 | 83 | 10.1016/j.biomaterials.2011.07.037 | Sphere | Commercial | Negative | 124.4 |  | -23.7 | 5000 |  | 0.093
Polystyrene |  |  |  |  | 500 | -38.5 |  |  | 50 |  | 104.1 | [8 empty] | 57.036 | O | COOH | NIH3T3 | L | A | Mouse | Fibroblast | Embryonic | Embryo | 72 | CCK-8 | TetrazoliumSalt |  |  |  |  | 2011 | 83 | 10.1016/j.biomaterials.2011.07.037 | Sphere | Commercial | Negative | 465.3 |  | -21.9 | 5000 |  | 0.038
ZnO |  | 2.545 |  |  | 20 |  |  |  | 4 |  | 81.4084 | [8 empty] | 98.097 | I |  | HepG2 | L | H | Human | Epithelial | Adult | Liver | 24 | MTT | TetrazoliumSalt |  |  |  |  | 2019 | 84 | 10.1016/j.ecoenv.2018.12.096 | Sphere | Commercial |  |  | 37.77 |  | 10000
ZnO |  | 2.545 |  |  | 20 |  |  |  | 8 |  | 81.4084 | [8 empty] | 87.408 | I |  | HepG2 | L | H | Human | Epithelial | Adult | Liver | 24 | MTT | TetrazoliumSalt |  |  |  |  | 2019 | 84 | 10.1016/j.ecoenv.2018.12.096 | Sphere | Commercial |  |  | 37.77 |  | 10000
ZnO |  | 2.545 |  |  | 20 |  |  |  | 16 |  | 81.4084 | [8 empty] | 68.96 | I |  | HepG2 | L | H | Human | Epithelial | Adult | Liver | 24 | MTT | TetrazoliumSalt |  |  |  |  | 2019 | 84 | 10.1016/j.ecoenv.2018.12.096 | Sphere | Commercial |  |  | 37.77 |  | 10000
ZnO |  | 2.545 |  |  | 20 |  |  |  | 40 |  | 81.4084 | [8 empty] | 40.556 | I |  | HepG2 | L | H | Human | Epithelial | Adult | Liver | 24 | MTT | TetrazoliumSalt |  |  |  |  | 2019 | 84 | 10.1016/j.ecoenv.2018.12.096 | Sphere | Commercial |  |  | 37.77 |  | 10000
ZnO |  | 2.545 |  |  | 20 |  |  |  | 80 |  | 81.4084 | [8 empty] | 24.89 | I |  | HepG2 | L | H | Human | Epithelial | Adult | Liver | 24 | MTT | TetrazoliumSalt |  |  |  |  | 2019 | 84 | 10.1016/j.ecoenv.2018.12.096 | Sphere | Commercial |  |  | 37.77 |  | 10000
ZnO |  | 2.545 |  |  | 20 |  |  |  | 160 |  | 81.4084 | [8 empty] | 21.669 | I |  | HepG2 | L | H | Human | Epithelial | Adult | Liver | 24 | MTT | TetrazoliumSalt |  |  |  |  | 2019 | 84 | 10.1016/j.ecoenv.2018.12.096 | Sphere | Commercial |  |  | 37.77 |  | 10000
ZnO |  | 2.545 |  |  | 90 |  |  |  | 4 |  | 81.4084 | [8 empty] | 99.56 | I |  | HepG2 | L | H | Human | Epithelial | Adult | Liver | 24 | MTT | TetrazoliumSalt |  |  |  |  | 2019 | 84 | 10.1016/j.ecoenv.2018.12.096 | Sphere | Commercial |  |  | 102.2 |  | 10000
ZnO |  | 2.545 |  |  | 90 |  |  |  | 8 |  | 81.4084 | [8 empty] | 95.748 | I |  | HepG2 | L | H | Human | Epithelial | Adult | Liver | 24 | MTT | TetrazoliumSalt |  |  |  |  | 2019 | 84 | 10.1016/j.ecoenv.2018.12.096 | Sphere | Commercial |  |  | 102.2 |  | 10000
ZnO |  | 2.545 |  |  | 90 |  |  |  | 16 |  | 81.4084 | [8 empty] | 79.912 | I |  | HepG2 | L | H | Human | Epithelial | Adult | Liver | 24 | MTT | TetrazoliumSalt |  |  |  |  | 2019 | 84 | 10.1016/j.ecoenv.2018.12.096 | Sphere | Commercial |  |  | 102.2 |  | 10000
ZnO |  | 2.545 |  |  | 90 |  |  |  | 40 |  | 81.4084 | [8 empty] | 48.68 | I |  | HepG2 | L | H | Human | Epithelial | Adult | Liver | 24 | MTT | TetrazoliumSalt |  |  |  |  | 2019 | 84 | 10.1016/j.ecoenv.2018.12.096 | Sphere | Commercial |  |  | 102.2 |  | 10000
ZnO |  | 2.545 |  |  | 90 |  |  |  | 80 |  | 81.4084 | [8 empty] | 29.472 | I |  | HepG2 | L | H | Human | Epithelial | Adult | Liver | 24 | MTT | TetrazoliumSalt |  |  |  |  | 2019 | 84 | 10.1016/j.ecoenv.2018.12.096 | Sphere | Commercial |  |  | 102.2 |  | 10000
ZnO |  | 2.545 |  |  | 90 |  |  |  | 160 |  | 81.4084 | [8 empty] | 23.607 | I |  | HepG2 | L | H | Human | Epithelial | Adult | Liver | 24 | MTT | TetrazoliumSalt |  |  |  |  | 2019 | 84 | 10.1016/j.ecoenv.2018.12.096 | Sphere | Commercial |  |  | 102.2 |  | 10000
ZnO |  | 2.545 |  |  | 200 |  |  |  | 4 |  | 81.4084 | [8 empty] | 99.854 | I |  | HepG2 | L | H | Human | Epithelial | Adult | Liver | 24 | MTT | TetrazoliumSalt |  |  |  |  | 2019 | 84 | 10.1016/j.ecoenv.2018.12.096 | Sphere | Commercial |  |  | 222 |  | 10000
ZnO |  | 2.545 |  |  | 200 |  |  |  | 8 |  | 81.4084 | [8 empty] | 92.982 | I |  | HepG2 | L | H | Human | Epithelial | Adult | Liver | 24 | MTT | TetrazoliumSalt |  |  |  |  | 2019 | 84 | 10.1016/j.ecoenv.2018.12.096 | Sphere | Commercial |  |  | 222 |  | 10000
ZnO |  | 2.545 |  |  | 200 |  |  |  | 16 |  | 81.4084 | [8 empty] | 80.994 | I |  | HepG2 | L | H | Human | Epithelial | Adult | Liver | 24 | MTT | TetrazoliumSalt |  |  |  |  | 2019 | 84 | 10.1016/j.ecoenv.2018.12.096 | Sphere | Commercial |  |  | 222 |  | 10000
ZnO |  | 2.545 |  |  | 200 |  |  |  | 40 |  | 81.4084 | [8 empty] | 63.596 | I |  | HepG2 | L | H | Human | Epithelial | Adult | Liver | 24 | MTT | TetrazoliumSalt |  |  |  |  | 2019 | 84 | 10.1016/j.ecoenv.2018.12.096 | Sphere | Commercial |  |  | 222 |  | 10000
ZnO |  | 2.545 |  |  | 200 |  |  |  | 80 |  | 81.4084 | [8 empty] | 60.234 | I |  | HepG2 | L | H | Human | Epithelial | Adult | Liver | 24 | MTT | TetrazoliumSalt |  |  |  |  | 2019 | 84 | 10.1016/j.ecoenv.2018.12.096 | Sphere | Commercial |  |  | 222 |  | 10000
ZnO |  | 2.545 |  |  | 200 |  |  |  | 160 |  | 81.4084 | [8 empty] | 57.018 | I |  | HepG2 | L | H | Human | Epithelial | Adult | Liver | 24 | MTT | TetrazoliumSalt |  |  |  |  | 2019 | 84 | 10.1016/j.ecoenv.2018.12.096 | Sphere | Commercial |  |  | 222 |  | 10000
SiO2 |  | 2.926667 |  |  | 15 |  |  |  | 5 |  | 60.0843 | [8 empty] | 89.58 | I |  | HaCat | L | H | Human | Keratinocyte | Adult | Skin | 24 | CCK-8 | TetrazoliumSalt |  |  |  |  | 2012 | 85 | 10.1007/s11033-011-1287-z | Sphere | Commercial | Negative |  | 14.6 | -59.7
SiO2 |  | 2.926667 |  |  | 30 |  |  |  | 5 |  | 60.0843 | [8 empty] | 94.698 | I |  | HaCat | L | H | Human | Keratinocyte | Adult | Skin | 24 | CCK-8 | TetrazoliumSalt |  |  |  |  | 2012 | 85 | 10.1007/s11033-011-1287-z | Sphere | Commercial | Negative |  | 20.4 | -63.31
SiO2 |  | 2.926667 |  |  | 100 |  |  |  | 5 |  | 60.0843 | [8 empty] | 98.355 | I |  | HaCat | L | H | Human | Keratinocyte | Adult | Skin | 24 | CCK-8 | TetrazoliumSalt |  |  |  |  | 2012 | 85 | 10.1007/s11033-011-1287-z | Sphere | Commercial | Negative |  | 169.2 | -14.37
SiO2 |  | 2.926667 |  |  | 15 |  |  |  | 10 |  | 60.0843 | [8 empty] | 85.192 | I |  | HaCat | L | H | Human | Keratinocyte | Adult | Skin | 24 | CCK-8 | TetrazoliumSalt |  |  |  |  | 2012 | 85 | 10.1007/s11033-011-1287-z | Sphere | Commercial | Negative |  | 14.6 | -59.7
SiO2 |  | 2.926667 |  |  | 30 |  |  |  | 10 |  | 60.0843 | [8 empty] | 91.59 | I |  | HaCat | L | H | Human | Keratinocyte | Adult | Skin | 24 | CCK-8 | TetrazoliumSalt |  |  |  |  | 2012 | 85 | 10.1007/s11033-011-1287-z | Sphere | Commercial | Negative |  | 20.4 | -63.31
SiO2 |  | 2.926667 |  |  | 100 |  |  |  | 10 |  | 60.0843 | [8 empty] | 94.15 | I |  | HaCat | L | H | Human | Keratinocyte | Adult | Skin | 24 | CCK-8 | TetrazoliumSalt |  |  |  |  | 2012 | 85 | 10.1007/s11033-011-1287-z | Sphere | Commercial | Negative |  | 169.2 | -14.37
SiO2 |  | 2.926667 |  |  | 15 |  |  |  | 20 |  | 60.0843 | [8 empty] | 30.713 | I |  | HaCat | L | H | Human | Keratinocyte | Adult | Skin | 24 | CCK-8 | TetrazoliumSalt |  |  |  |  | 2012 | 85 | 10.1007/s11033-011-1287-z | Sphere | Commercial | Negative |  | 14.6 | -59.7
SiO2 |  | 2.926667 |  |  | 30 |  |  |  | 20 |  | 60.0843 | [8 empty] | 74.771 | I |  | HaCat | L | H | Human | Keratinocyte | Adult | Skin | 24 | CCK-8 | TetrazoliumSalt |  |  |  |  | 2012 | 85 | 10.1007/s11033-011-1287-z | Sphere | Commercial | Negative |  | 20.4 | -63.31
SiO2 |  | 2.926667 |  |  | 100 |  |  |  | 20 |  | 60.0843 | [8 empty] | 93.967 | I |  | HaCat | L | H | Human | Keratinocyte | Adult | Skin | 24 | CCK-8 | TetrazoliumSalt |  |  |  |  | 2012 | 85 | 10.1007/s11033-011-1287-z | Sphere | Commercial | Negative |  | 169.2 | -14.37
SiO2 |  | 2.926667 |  |  | 15 |  |  |  | 40 |  | 60.0843 | [8 empty] | 20.841 | I |  | HaCat | L | H | Human | Keratinocyte | Adult | Skin | 24 | CCK-8 | TetrazoliumSalt |  |  |  |  | 2012 | 85 | 10.1007/s11033-011-1287-z | Sphere | Commercial | Negative |  | 14.6 | -59.7
SiO2 |  | 2.926667 |  |  | 30 |  |  |  | 40 |  | 60.0843 | [8 empty] | 22.121 | I |  | HaCat | L | H | Human | Keratinocyte | Adult | Skin | 24 | CCK-8 | TetrazoliumSalt |  |  |  |  | 2012 | 85 | 10.1007/s11033-011-1287-z | Sphere | Commercial | Negative |  | 20.4 | -63.31
SiO2 |  | 2.926667 |  |  | 100 |  |  |  | 40 |  | 60.0843 | [8 empty] | 28.702 | I |  | HaCat | L | H | Human | Keratinocyte | Adult | Skin | 24 | CCK-8 | TetrazoliumSalt |  |  |  |  | 2012 | 85 | 10.1007/s11033-011-1287-z | Sphere | Commercial | Negative |  | 169.2 | -14.37
SiO2 |  | 2.926667 |  |  | 15 |  |  |  | 50 |  | 60.0843 | [8 empty] | 10.238 | I |  | HaCat | L | H | Human | Keratinocyte | Adult | Skin | 24 | CCK-8 | TetrazoliumSalt |  |  |  |  | 2012 | 85 | 10.1007/s11033-011-1287-z | Sphere | Commercial | Negative |  | 14.6 | -59.7
SiO2 |  | 2.926667 |  |  | 30 |  |  |  | 50 |  | 60.0843 | [8 empty] | 19.927 | I |  | HaCat | L | H | Human | Keratinocyte | Adult | Skin | 24 | CCK-8 | TetrazoliumSalt |  |  |  |  | 2012 | 85 | 10.1007/s11033-011-1287-z | Sphere | Commercial | Negative |  | 20.4 | -63.31
SiO2 |  | 2.926667 |  |  | 100 |  |  |  | 50 |  | 60.0843 | [8 empty] | 20.841 | I |  | HaCat | L | H | Human | Keratinocyte | Adult | Skin | 24 | CCK-8 | TetrazoliumSalt |  |  |  |  | 2012 | 85 | 10.1007/s11033-011-1287-z | Sphere | Commercial | Negative |  | 169.2 | -14.37
SiO2 |  | 2.926667 |  |  | 15 |  |  |  | 60 |  | 60.0843 | [8 empty] | 7.8611 | I |  | HaCat | L | H | Human | Keratinocyte | Adult | Skin | 24 | CCK-8 | TetrazoliumSalt |  |  |  |  | 2012 | 85 | 10.1007/s11033-011-1287-z | Sphere | Commercial | Negative |  | 14.6 | -59.7
SiO2 |  | 2.926667 |  |  | 30 |  |  |  | 60 |  | 60.0843 | [8 empty] | 16.453 | I |  | HaCat | L | H | Human | Keratinocyte | Adult | Skin | 24 | CCK-8 | TetrazoliumSalt |  |  |  |  | 2012 | 85 | 10.1007/s11033-011-1287-z | Sphere | Commercial | Negative |  | 20.4 | -63.31
SiO2 |  | 2.926667 |  |  | 100 |  |  |  | 60 |  | 60.0843 | [8 empty] | 17.185 | I |  | HaCat | L | H | Human | Keratinocyte | Adult | Skin | 24 | CCK-8 | TetrazoliumSalt |  |  |  |  | 2012 | 85 | 10.1007/s11033-011-1287-z | Sphere | Commercial | Negative |  | 169.2 | -14.37
SiO2 |  | 2.926667 |  |  | 15 |  |  |  | 80 |  | 60.0843 | [8 empty] | 7.6782 | I |  | HaCat | L | H | Human | Keratinocyte | Adult | Skin | 24 | CCK-8 | TetrazoliumSalt |  |  |  |  | 2012 | 85 | 10.1007/s11033-011-1287-z | Sphere | Commercial | Negative |  | 14.6 | -59.7
SiO2 |  | 2.926667 |  |  | 30 |  |  |  | 80 |  | 60.0843 | [8 empty] | 10.969 | I |  | HaCat | L | H | Human | Keratinocyte | Adult | Skin | 24 | CCK-8 | TetrazoliumSalt |  |  |  |  | 2012 | 85 | 10.1007/s11033-011-1287-z | Sphere | Commercial | Negative |  | 20.4 | -63.31
SiO2 |  | 2.926667 |  |  | 100 |  |  |  | 80 |  | 60.0843 | [8 empty] | 11.335 | I |  | HaCat | L | H | Human | Keratinocyte | Adult | Skin | 24 | CCK-8 | TetrazoliumSalt |  |  |  |  | 2012 | 85 | 10.1007/s11033-011-1287-z | Sphere | Commercial | Negative |  | 169.2 | -14.37
SiO2 |  | 2.926667 |  |  | 15 |  |  |  | 100 |  | 60.0843 | [8 empty] | 7.4954 | I |  | HaCat | L | H | Human | Keratinocyte | Adult | Skin | 24 | CCK-8 | TetrazoliumSalt |  |  |  |  | 2012 | 85 | 10.1007/s11033-011-1287-z | Sphere | Commercial | Negative |  | 14.6 | -59.7
SiO2 |  | 2.926667 |  |  | 30 |  |  |  | 100 |  | 60.0843 | [8 empty] | 7.6782 | I |  | HaCat | L | H | Human | Keratinocyte | Adult | Skin | 24 | CCK-8 | TetrazoliumSalt |  |  |  |  | 2012 | 85 | 10.1007/s11033-011-1287-z | Sphere | Commercial | Negative |  | 20.4 | -63.31
SiO2 |  | 2.926667 |  |  | 100 |  |  |  | 100 |  | 60.0843 | [8 empty] | 9.5064 | I |  | HaCat | L | H | Human | Keratinocyte | Adult | Skin | 24 | CCK-8 | TetrazoliumSalt |  |  |  |  | 2012 | 85 | 10.1007/s11033-011-1287-z | Sphere | Commercial | Negative |  | 169.2 | -14.37
Au |  | 2.54 |  |  | 14.5 | -158 |  |  | 15 |  | 196.966569 | [8 empty] | 71.03 | I | Citrate | PBMC | P | H | Human | Lymphoblast | Adult | Blood | 24 | MTT | TetrazoliumSalt |  |  |  |  | 2018 | 86 | 10.1007/s11051-018-4406-0 | Sphere | Chemical Reduction | Negative | 4.9 |  |  | 500000
Au |  | 2.54 |  |  | 6.5 | 88 |  |  | 15 |  | 196.966569 | [8 empty] | 75.567 | I | CyA | PBMC | P | H | Human | Lymphoblast | Adult | Blood | 24 | MTT | TetrazoliumSalt |  |  |  |  | 2018 | 86 | 10.1007/s11051-018-4406-0 | Sphere | Chemical Reduction | Positive | 8 |  |  | 500000
Au |  | 2.54 |  |  | 3.8 | -140 |  |  | 15 |  | 196.966569 | [8 empty] | 72.251 | I | GSH | PBMC | P | H | Human | Lymphoblast | Adult | Blood | 24 | MTT | TetrazoliumSalt |  |  |  |  | 2018 | 86 | 10.1007/s11051-018-4406-0 | Sphere | Chemical Reduction | Negative | 3.6 |  |  | 500000
Au |  | 2.54 |  |  | 7 | -99 |  |  | 15 |  | 196.966569 | [8 empty] | 83.072 | I | Citrate | PBMC | P | H | Human | Lymphoblast | Adult | Blood | 24 | MTT | TetrazoliumSalt |  |  |  |  | 2018 | 86 | 10.1007/s11051-018-4406-0 | Sphere | Chemical Reduction | Negative | 6.9 |  |  | 500000
Au |  | 2.54 |  |  | 14.5 | -158 |  |  | 1.5 |  | 196.966569 | [8 empty] | 87.053 | I | Citrate | PBMC | P | H | Human | Lymphoblast | Adult | Blood | 24 | MTT | TetrazoliumSalt |  |  |  |  | 2018 | 86 | 10.1007/s11051-018-4406-0 | Sphere | Chemical Reduction | Negative | 4.9 |  |  | 500000
Au |  | 2.54 |  |  | 6.5 | 88 |  |  | 1.5 |  | 196.966569 | [8 empty] | 99.319 | I | CyA | PBMC | P | H | Human | Lymphoblast | Adult | Blood | 24 | MTT | TetrazoliumSalt |  |  |  |  | 2018 | 86 | 10.1007/s11051-018-4406-0 | Sphere | Chemical Reduction | Positive | 8 |  |  | 500000
Au |  | 2.54 |  |  | 3.8 | -140 |  |  | 1.5 |  | 196.966569 | [8 empty] | 102.21 | I | GSH | PBMC | P | H | Human | Lymphoblast | Adult | Blood | 24 | MTT | TetrazoliumSalt |  |  |  |  | 2018 | 86 | 10.1007/s11051-018-4406-0 | Sphere | Chemical Reduction | Negative | 3.6 |  |  | 500000
Au |  | 2.54 |  |  | 7 | -99 |  |  | 1.5 |  | 196.966569 | [8 empty] | 85.349 | I | Citrate | PBMC | P | H | Human | Lymphoblast | Adult | Blood | 24 | MTT | TetrazoliumSalt |  |  |  |  | 2018 | 86 | 10.1007/s11051-018-4406-0 | Sphere | Chemical Reduction | Negative | 6.9 |  |  | 500000
Au |  | 2.54 |  |  | 14.5 | -158 |  |  | 15 |  | 196.966569 | [8 empty] | 93.309 | I | Citrate | Jurkat | L | H | Human | Lymphoblast | Adult | Blood | 24 | MTT | TetrazoliumSalt |  |  |  |  | 2018 | 86 | 10.1007/s11051-018-4406-0 | Sphere | Chemical Reduction | Negative | 4.9 |  |  | 500000
Au |  | 2.54 |  |  | 6.5 | 88 |  |  | 15 |  | 196.966569 | [8 empty] | 83.457 | I | CyA | Jurkat | L | H | Human | Lymphoblast | Adult | Blood | 24 | MTT | TetrazoliumSalt |  |  |  |  | 2018 | 86 | 10.1007/s11051-018-4406-0 | Sphere | Chemical Reduction | Positive | 8 |  |  | 500000
Au |  | 2.54 |  |  | 3.8 | -140 |  |  | 15 |  | 196.966569 | [8 empty] | 47.026 | I | GSH | Jurkat | L | H | Human | Lymphoblast | Adult | Blood | 24 | MTT | TetrazoliumSalt |  |  |  |  | 2018 | 86 | 10.1007/s11051-018-4406-0 | Sphere | Chemical Reduction | Negative | 3.6 |  |  | 500000
Au |  | 2.54 |  |  | 7 | -99 |  |  | 15 |  | 196.966569 | [8 empty] | 56.506 | I | Citrate | Jurkat | L | H | Human | Lymphoblast | Adult | Blood | 24 | MTT | TetrazoliumSalt |  |  |  |  | 2018 | 86 | 10.1007/s11051-018-4406-0 | Sphere | Chemical Reduction | Negative | 6.9 |  |  | 500000
Au |  | 2.54 |  |  | 14.5 | -158 |  |  | 1.5 |  | 196.966569 | [8 empty] | 99.13 | I | Citrate | Jurkat | L | H | Human | Lymphoblast | Adult | Blood | 24 | MTT | TetrazoliumSalt |  |  |  |  | 2018 | 86 | 10.1007/s11051-018-4406-0 | Sphere | Chemical Reduction | Negative | 4.9 |  |  | 500000
Au |  | 2.54 |  |  | 6.5 | 88 |  |  | 1.5 |  | 196.966569 | [8 empty] | 94.261 | I | CyA | Jurkat | L | H | Human | Lymphoblast | Adult | Blood | 24 | MTT | TetrazoliumSalt |  |  |  |  | 2018 | 86 | 10.1007/s11051-018-4406-0 | Sphere | Chemical Reduction | Positive | 8 |  |  | 500000
Au |  | 2.54 |  |  | 3.8 | -140 |  |  | 1.5 |  | 196.966569 | [8 empty] | 89.391 | I | GSH | Jurkat | L | H | Human | Lymphoblast | Adult | Blood | 24 | MTT | TetrazoliumSalt |  |  |  |  | 2018 | 86 | 10.1007/s11051-018-4406-0 | Sphere | Chemical Reduction | Negative | 3.6 |  |  | 500000
Au |  | 2.54 |  |  | 7 | -99 |  |  | 1.5 |  | 196.966569 | [8 empty] | 89.391 | I | Citrate | Jurkat | L | H | Human | Lymphoblast | Adult | Blood | 24 | MTT | TetrazoliumSalt |  |  |  |  | 2018 | 86 | 10.1007/s11051-018-4406-0 | Sphere | Chemical Reduction | Negative | 6.9 |  |  | 500000
Au |  | 2.54 |  |  | 5 | -10.33 |  |  | 1.67 |  | 196.966569 | [8 empty] | 102.43 | I |  | HepG2 | L | H | Human | Epithelial | Adult | Liver | 72 | MTT | TetrazoliumSalt |  |  |  |  | 2019 | 87 | 10.2147/IJN.S214008 | Sphere | Commercial | Negative |  | 13.5 | -5.88
Au |  | 2.54 |  |  | 5 | -10.33 |  |  | 2.5 |  | 196.966569 | [8 empty] | 109.53 | I |  | HepG2 | L | H | Human | Epithelial | Adult | Liver | 72 | MTT | TetrazoliumSalt |  |  |  |  | 2019 | 87 | 10.2147/IJN.S214008 | Sphere | Commercial | Negative |  | 13.5 | -5.88
Au |  | 2.54 |  |  | 5 | -10.33 |  |  | 5 |  | 196.966569 | [8 empty] | 116.63 | I |  | HepG2 | L | H | Human | Epithelial | Adult | Liver | 72 | MTT | TetrazoliumSalt |  |  |  |  | 2019 | 87 | 10.2147/IJN.S214008 | Sphere | Commercial | Negative |  | 13.5 | -5.88
Au |  | 2.54 |  |  | 5 | -10.33 |  |  | 6.25 |  | 196.966569 | [8 empty] | 106.09 | I |  | HepG2 | L | H | Human | Epithelial | Adult | Liver | 72 | MTT | TetrazoliumSalt |  |  |  |  | 2019 | 87 | 10.2147/IJN.S214008 | Sphere | Commercial | Negative |  | 13.5 | -5.88
Au |  | 2.54 |  |  | 5 | -10.33 |  |  | 12.5 |  | 196.966569 | [8 empty] | 81.47 | I |  | HepG2 | L | H | Human | Epithelial | Adult | Liver | 72 | MTT | TetrazoliumSalt |  |  |  |  | 2019 | 87 | 10.2147/IJN.S214008 | Sphere | Commercial | Negative |  | 13.5 | -5.88
Au |  | 2.54 |  |  | 20 | -4.58 |  |  | 1.67 |  | 196.966569 | [8 empty] | 98.377 | I |  | HepG2 | L | H | Human | Epithelial | Adult | Liver | 72 | MTT | TetrazoliumSalt |  |  |  |  | 2019 | 87 | 10.2147/IJN.S214008 | Sphere | Commercial | Negative |  | 26.5 | -4.46
Au |  | 2.54 |  |  | 20 | -4.58 |  |  | 2.5 |  | 196.966569 | [8 empty] | 101.01 | I |  | HepG2 | L | H | Human | Epithelial | Adult | Liver | 72 | MTT | TetrazoliumSalt |  |  |  |  | 2019 | 87 | 10.2147/IJN.S214008 | Sphere | Commercial | Negative |  | 26.5 | -4.46
Au |  | 2.54 |  |  | 20 | -4.58 |  |  | 5 |  | 196.966569 | [8 empty] | 106.49 | I |  | HepG2 | L | H | Human | Epithelial | Adult | Liver | 72 | MTT | TetrazoliumSalt |  |  |  |  | 2019 | 87 | 10.2147/IJN.S214008 | Sphere | Commercial | Negative |  | 26.5 | -4.46
Au |  | 2.54 |  |  | 20 | -4.58 |  |  | 6.25 |  | 196.966569 | [8 empty] | 107.91 | I |  | HepG2 | L | H | Human | Epithelial | Adult | Liver | 72 | MTT | TetrazoliumSalt |  |  |  |  | 2019 | 87 | 10.2147/IJN.S214008 | Sphere | Commercial | Negative |  | 26.5 | -4.46
Au |  | 2.54 |  |  | 20 | -4.58 |  |  | 12.5 |  | 196.966569 | [8 empty] | 98.377 | I |  | HepG2 | L | H | Human | Epithelial | Adult | Liver | 72 | MTT | TetrazoliumSalt |  |  |  |  | 2019 | 87 | 10.2147/IJN.S214008 | Sphere | Commercial | Negative |  | 26.5 | -4.46
Au |  | 2.54 |  |  | 50 | -12.32 |  |  | 1.67 |  | 196.966569 | [8 empty] | 102.43 | I |  | HepG2 | L | H | Human | Epithelial | Adult | Liver | 72 | MTT | TetrazoliumSalt |  |  |  |  | 2019 | 87 | 10.2147/IJN.S214008 | Sphere | Commercial | Negative |  | 57 | -9.84
Au |  | 2.54 |  |  | 50 | -12.32 |  |  | 2.5 |  | 196.966569 | [8 empty] | 102.43 | I |  | HepG2 | L | H | Human | Epithelial | Adult | Liver | 72 | MTT | TetrazoliumSalt |  |  |  |  | 2019 | 87 | 10.2147/IJN.S214008 | Sphere | Commercial | Negative |  | 57 | -9.84
Au |  | 2.54 |  |  | 50 | -12.32 |  |  | 5 |  | 196.966569 | [8 empty] | 102.03 | I |  | HepG2 | L | H | Human | Epithelial | Adult | Liver | 72 | MTT | TetrazoliumSalt |  |  |  |  | 2019 | 87 | 10.2147/IJN.S214008 | Sphere | Commercial | Negative |  | 57 | -9.84
Au |  | 2.54 |  |  | 50 | -12.32 |  |  | 6.25 |  | 196.966569 | [8 empty] | 98.377 | I |  | HepG2 | L | H | Human | Epithelial | Adult | Liver | 72 | MTT | TetrazoliumSalt |  |  |  |  | 2019 | 87 | 10.2147/IJN.S214008 | Sphere | Commercial | Negative |  | 57 | -9.84
Au |  | 2.54 |  |  | 50 | -12.32 |  |  | 12.5 |  | 196.966569 | [8 empty] | 96.349 | I |  | HepG2 | L | H | Human | Epithelial | Adult | Liver | 72 | MTT | TetrazoliumSalt |  |  |  |  | 2019 | 87 | 10.2147/IJN.S214008 | Sphere | Commercial | Negative |  | 57 | -9.84
Au |  | 2.54 |  |  | 5 | -10.33 |  |  | 1.67 |  | 196.966569 | [8 empty] | 73.333 | I |  | L-02 | L | H | Human | Epithelial | Embryonic | Liver | 72 | MTT | TetrazoliumSalt |  |  |  |  | 2019 | 87 | 10.2147/IJN.S214008 | Sphere | Commercial | Negative |  | 13.5 | -5.88
Au |  | 2.54 |  |  | 5 | -10.33 |  |  | 2.5 |  | 196.966569 | [8 empty] | 33.725 | I |  | L-02 | L | H | Human | Epithelial | Embryonic | Liver | 72 | MTT | TetrazoliumSalt |  |  |  |  | 2019 | 87 | 10.2147/IJN.S214008 | Sphere | Commercial | Negative |  | 13.5 | -5.88
Au |  | 2.54 |  |  | 5 | -10.33 |  |  | 5 |  | 196.966569 | [8 empty] | 20.784 | I |  | L-02 | L | H | Human | Epithelial | Embryonic | Liver | 72 | MTT | TetrazoliumSalt |  |  |  |  | 2019 | 87 | 10.2147/IJN.S214008 | Sphere | Commercial | Negative |  | 13.5 | -5.88
Au |  | 2.54 |  |  | 5 | -10.33 |  |  | 6.25 |  | 196.966569 | [8 empty] | 10 | I |  | L-02 | L | H | Human | Epithelial | Embryonic | Liver | 72 | MTT | TetrazoliumSalt |  |  |  |  | 2019 | 87 | 10.2147/IJN.S214008 | Sphere | Commercial | Negative |  | 13.5 | -5.88
Au |  | 2.54 |  |  | 5 | -10.33 |  |  | 12.5 |  | 196.966569 | [8 empty] | 6.6667 | I |  | L-02 | L | H | Human | Epithelial | Embryonic | Liver | 72 | MTT | TetrazoliumSalt |  |  |  |  | 2019 | 87 | 10.2147/IJN.S214008 | Sphere | Commercial | Negative |  | 13.5 | -5.88
Au |  | 2.54 |  |  | 20 | -4.58 |  |  | 1.67 |  | 196.966569 | [8 empty] | 92.745 | I |  | L-02 | L | H | Human | Epithelial | Embryonic | Liver | 72 | MTT | TetrazoliumSalt |  |  |  |  | 2019 | 87 | 10.2147/IJN.S214008 | Sphere | Commercial | Negative |  | 26.5 | -4.46
Au |  | 2.54 |  |  | 20 | -4.58 |  |  | 2.5 |  | 196.966569 | [8 empty] | 92.549 | I |  | L-02 | L | H | Human | Epithelial | Embryonic | Liver | 72 | MTT | TetrazoliumSalt |  |  |  |  | 2019 | 87 | 10.2147/IJN.S214008 | Sphere | Commercial | Negative |  | 26.5 | -4.46
Au |  | 2.54 |  |  | 20 | -4.58 |  |  | 5 |  | 196.966569 | [8 empty] | 93.137 | I |  | L-02 | L | H | Human | Epithelial | Embryonic | Liver | 72 | MTT | TetrazoliumSalt |  |  |  |  | 2019 | 87 | 10.2147/IJN.S214008 | Sphere | Commercial | Negative |  | 26.5 | -4.46
Au |  | 2.54 |  |  | 20 | -4.58 |  |  | 6.25 |  | 196.966569 | [8 empty] | 91.569 | I |  | L-02 | L | H | Human | Epithelial | Embryonic | Liver | 72 | MTT | TetrazoliumSalt |  |  |  |  | 2019 | 87 | 10.2147/IJN.S214008 | Sphere | Commercial | Negative |  | 26.5 | -4.46
Au |  | 2.54 |  |  | 20 | -4.58 |  |  | 12.5 |  | 196.966569 | [8 empty] | 94.706 | I |  | L-02 | L | H | Human | Epithelial | Embryonic | Liver | 72 | MTT | TetrazoliumSalt |  |  |  |  | 2019 | 87 | 10.2147/IJN.S214008 | Sphere | Commercial | Negative |  | 26.5 | -4.46
Au |  | 2.54 |  |  | 50 | -12.32 |  |  | 1.67 |  | 196.966569 | [8 empty] | 99.216 | I |  | L-02 | L | H | Human | Epithelial | Embryonic | Liver | 72 | MTT | TetrazoliumSalt |  |  |  |  | 2019 | 87 | 10.2147/IJN.S214008 | Sphere | Commercial | Negative |  | 57 | -9.84
Au |  | 2.54 |  |  | 50 | -12.32 |  |  | 2.5 |  | 196.966569 | [8 empty] | 96.078 | I |  | L-02 | L | H | Human | Epithelial | Embryonic | Liver | 72 | MTT | TetrazoliumSalt |  |  |  |  | 2019 | 87 | 10.2147/IJN.S214008 | Sphere | Commercial | Negative |  | 57 | -9.84
Au |  | 2.54 |  |  | 50 | -12.32 |  |  | 5 |  | 196.966569 | [8 empty] | 95.686 | I |  | L-02 | L | H | Human | Epithelial | Embryonic | Liver | 72 | MTT | TetrazoliumSalt |  |  |  |  | 2019 | 87 | 10.2147/IJN.S214008 | Sphere | Commercial | Negative |  | 57 | -9.84
Au |  | 2.54 |  |  | 50 | -12.32 |  |  | 6.25 |  | 196.966569 | [8 empty] | 96.471 | I |  | L-02 | L | H | Human | Epithelial | Embryonic | Liver | 72 | MTT | TetrazoliumSalt |  |  |  |  | 2019 | 87 | 10.2147/IJN.S214008 | Sphere | Commercial | Negative |  | 57 | -9.84
Au |  | 2.54 |  |  | 50 | -12.32 |  |  | 12.5 |  | 196.966569 | [8 empty] | 93.137 | I |  | L-02 | L | H | Human | Epithelial | Embryonic | Liver | 72 | MTT | TetrazoliumSalt |  |  |  |  | 2019 | 87 | 10.2147/IJN.S214008 | Sphere | Commercial | Negative |  | 57 | -9.84
Au |  | 2.54 |  |  | 5 |  |  |  | 50 |  | 196.966569 | [8 empty] | 99.758 | I | Citrate | A549 | L | H | Human | Epithelial | Adult | Lung | 24 | CCK-8 | TetrazoliumSalt |  |  |  |  | 2014 | 88 | 10.1371/journal.pone.0099175 | Sphere | Chemical Reduction |  |  |  |  | 2000
Au |  | 2.54 |  |  | 10 |  |  |  | 50 |  | 196.966569 | [8 empty] | 102.17 | I | Citrate | A549 | L | H | Human | Epithelial | Adult | Lung | 24 | CCK-8 | TetrazoliumSalt |  |  |  |  | 2014 | 88 | 10.1371/journal.pone.0099175 | Sphere | Chemical Reduction |  |  |  |  | 2000
Au |  | 2.54 |  |  | 20 |  |  |  | 50 |  | 196.966569 | [8 empty] | 107.97 | I | Citrate | A549 | L | H | Human | Epithelial | Adult | Lung | 24 | CCK-8 | TetrazoliumSalt |  |  |  |  | 2014 | 88 | 10.1371/journal.pone.0099175 | Sphere | Chemical Reduction |  |  |  |  | 2000
Au |  | 2.54 |  |  | 40 |  |  |  | 50 |  | 196.966569 | [8 empty] | 113.53 | I | Citrate | A549 | L | H | Human | Epithelial | Adult | Lung | 24 | CCK-8 | TetrazoliumSalt |  |  |  |  | 2014 | 88 | 10.1371/journal.pone.0099175 | Sphere | Chemical Reduction |  |  |  |  | 2000
Au |  | 2.54 |  |  | 5 |  |  |  | 50 |  | 196.966569 | [8 empty] | 85.99 | I | Citrate | A549 | L | H | Human | Epithelial | Adult | Lung | 48 | CCK-8 | TetrazoliumSalt |  |  |  |  | 2014 | 88 | 10.1371/journal.pone.0099175 | Sphere | Chemical Reduction |  |  |  |  | 2000
Au |  | 2.54 |  |  | 10 |  |  |  | 50 |  | 196.966569 | [8 empty] | 102.17 | I | Citrate | A549 | L | H | Human | Epithelial | Adult | Lung | 48 | CCK-8 | TetrazoliumSalt |  |  |  |  | 2014 | 88 | 10.1371/journal.pone.0099175 | Sphere | Chemical Reduction |  |  |  |  | 2000
Au |  | 2.54 |  |  | 20 |  |  |  | 50 |  | 196.966569 | [8 empty] | 105.31 | I | Citrate | A549 | L | H | Human | Epithelial | Adult | Lung | 48 | CCK-8 | TetrazoliumSalt |  |  |  |  | 2014 | 88 | 10.1371/journal.pone.0099175 | Sphere | Chemical Reduction |  |  |  |  | 2000
Au |  | 2.54 |  |  | 40 |  |  |  | 50 |  | 196.966569 | [8 empty] | 112.56 | I | Citrate | A549 | L | H | Human | Epithelial | Adult | Lung | 48 | CCK-8 | TetrazoliumSalt |  |  |  |  | 2014 | 88 | 10.1371/journal.pone.0099175 | Sphere | Chemical Reduction |  |  |  |  | 2000
Au |  | 2.54 |  |  | 5 |  |  |  | 50 |  | 196.966569 | [8 empty] | 70.29 | I | Citrate | A549 | L | H | Human | Epithelial | Adult | Lung | 72 | CCK-8 | TetrazoliumSalt |  |  |  |  | 2014 | 88 | 10.1371/journal.pone.0099175 | Sphere | Chemical Reduction |  |  |  |  | 2000
Au |  | 2.54 |  |  | 10 |  |  |  | 50 |  | 196.966569 | [8 empty] | 100.97 | I | Citrate | A549 | L | H | Human | Epithelial | Adult | Lung | 72 | CCK-8 | TetrazoliumSalt |  |  |  |  | 2014 | 88 | 10.1371/journal.pone.0099175 | Sphere | Chemical Reduction |  |  |  |  | 2000
Au |  | 2.54 |  |  | 20 |  |  |  | 50 |  | 196.966569 | [8 empty] | 107.73 | I | Citrate | A549 | L | H | Human | Epithelial | Adult | Lung | 72 | CCK-8 | TetrazoliumSalt |  |  |  |  | 2014 | 88 | 10.1371/journal.pone.0099175 | Sphere | Chemical Reduction |  |  |  |  | 2000
Au |  | 2.54 |  |  | 40 |  |  |  | 50 |  | 196.966569 | [8 empty] | 117.63 | I | Citrate | A549 | L | H | Human | Epithelial | Adult | Lung | 72 | CCK-8 | TetrazoliumSalt |  |  |  |  | 2014 | 88 | 10.1371/journal.pone.0099175 | Sphere | Chemical Reduction |  |  |  |  | 2000
Au |  | 2.54 |  |  | 5 |  |  |  | 50 |  | 196.966569 | [8 empty] | 62.53 | I | Citrate | 95D | L | H | Human | Epithelial | Adult | Lung | 24 | CCK-8 | TetrazoliumSalt |  |  |  |  | 2014 | 88 | 10.1371/journal.pone.0099175 | Sphere | Chemical Reduction |  |  |  |  | 2000
Au |  | 2.54 |  |  | 10 |  |  |  | 50 |  | 196.966569 | [8 empty] | 106.21 | I | Citrate | 95D | L | H | Human | Epithelial | Adult | Lung | 24 | CCK-8 | TetrazoliumSalt |  |  |  |  | 2014 | 88 | 10.1371/journal.pone.0099175 | Sphere | Chemical Reduction |  |  |  |  | 2000
Au |  | 2.54 |  |  | 20 |  |  |  | 50 |  | 196.966569 | [8 empty] | 108.59 | I | Citrate | 95D | L | H | Human | Epithelial | Adult | Lung | 24 | CCK-8 | TetrazoliumSalt |  |  |  |  | 2014 | 88 | 10.1371/journal.pone.0099175 | Sphere | Chemical Reduction |  |  |  |  | 2000
Au |  | 2.54 |  |  | 40 |  |  |  | 50 |  | 196.966569 | [8 empty] | 108.59 | I | Citrate | 95D | L | H | Human | Epithelial | Adult | Lung | 24 | CCK-8 | TetrazoliumSalt |  |  |  |  | 2014 | 88 | 10.1371/journal.pone.0099175 | Sphere | Chemical Reduction |  |  |  |  | 2000
Au |  | 2.54 |  |  | 5 |  |  |  | 50 |  | 196.966569 | [8 empty] | 63.246 | I | Citrate | 95D | L | H | Human | Epithelial | Adult | Lung | 48 | CCK-8 | TetrazoliumSalt |  |  |  |  | 2014 | 88 | 10.1371/journal.pone.0099175 | Sphere | Chemical Reduction |  |  |  |  | 2000
Au |  | 2.54 |  |  | 10 |  |  |  | 50 |  | 196.966569 | [8 empty] | 102.63 | I | Citrate | 95D | L | H | Human | Epithelial | Adult | Lung | 48 | CCK-8 | TetrazoliumSalt |  |  |  |  | 2014 | 88 | 10.1371/journal.pone.0099175 | Sphere | Chemical Reduction |  |  |  |  | 2000
Au |  | 2.54 |  |  | 20 |  |  |  | 50 |  | 196.966569 | [8 empty] | 107.88 | I | Citrate | 95D | L | H | Human | Epithelial | Adult | Lung | 48 | CCK-8 | TetrazoliumSalt |  |  |  |  | 2014 | 88 | 10.1371/journal.pone.0099175 | Sphere | Chemical Reduction |  |  |  |  | 2000
Au |  | 2.54 |  |  | 40 |  |  |  | 50 |  | 196.966569 | [8 empty] | 106.44 | I | Citrate | 95D | L | H | Human | Epithelial | Adult | Lung | 48 | CCK-8 | TetrazoliumSalt |  |  |  |  | 2014 | 88 | 10.1371/journal.pone.0099175 | Sphere | Chemical Reduction |  |  |  |  | 2000
Au |  | 2.54 |  |  | 5 |  |  |  | 50 |  | 196.966569 | [8 empty] | 65.394 | I | Citrate | 95D | L | H | Human | Epithelial | Adult | Lung | 72 | CCK-8 | TetrazoliumSalt |  |  |  |  | 2014 | 88 | 10.1371/journal.pone.0099175 | Sphere | Chemical Reduction |  |  |  |  | 2000
Au |  | 2.54 |  |  | 10 |  |  |  | 50 |  | 196.966569 | [8 empty] | 99.523 | I | Citrate | 95D | L | H | Human | Epithelial | Adult | Lung | 72 | CCK-8 | TetrazoliumSalt |  |  |  |  | 2014 | 88 | 10.1371/journal.pone.0099175 | Sphere | Chemical Reduction |  |  |  |  | 2000
Au |  | 2.54 |  |  | 20 |  |  |  | 50 |  | 196.966569 | [8 empty] | 103.1 | I | Citrate | 95D | L | H | Human | Epithelial | Adult | Lung | 72 | CCK-8 | TetrazoliumSalt |  |  |  |  | 2014 | 88 | 10.1371/journal.pone.0099175 | Sphere | Chemical Reduction |  |  |  |  | 2000
Au |  | 2.54 |  |  | 40 |  |  |  | 50 |  | 196.966569 | [8 empty] | 105.49 | I | Citrate | 95D | L | H | Human | Epithelial | Adult | Lung | 72 | CCK-8 | TetrazoliumSalt |  |  |  |  | 2014 | 88 | 10.1371/journal.pone.0099175 | Sphere | Chemical Reduction |  |  |  |  | 2000
Ag |  | 1.93 |  |  | 65 | -30 |  |  | 25 |  | 107.8682 | [8 empty] | 92.269 | I |  | A549 | L | H | Human | Epithelial | Adult | Lung | 24 | MTT | TetrazoliumSalt |  |  |  |  | 2013 | 89 | 10.1016/j.tiv.2012.08.021 | Sphere | Commercial | Negative | 182.7 |  |  | 5000
Ag |  | 1.93 |  |  | 65 | -30 |  |  | 50 |  | 107.8682 | [8 empty] | 81.345 | I |  | A549 | L | H | Human | Epithelial | Adult | Lung | 24 | MTT | TetrazoliumSalt |  |  |  |  | 2013 | 89 | 10.1016/j.tiv.2012.08.021 | Sphere | Commercial | Negative | 182.7 |  |  | 5000
Ag |  | 1.93 |  |  | 65 | -30 |  |  | 100 |  | 107.8682 | [8 empty] | 76.975 | I |  | A549 | L | H | Human | Epithelial | Adult | Lung | 24 | MTT | TetrazoliumSalt |  |  |  |  | 2013 | 89 | 10.1016/j.tiv.2012.08.021 | Sphere | Commercial | Negative | 182.7 |  |  | 5000
Ag |  | 1.93 |  |  | 65 | -30 |  |  | 200 |  | 107.8682 | [8 empty] | 67.563 | I |  | A549 | L | H | Human | Epithelial | Adult | Lung | 24 | MTT | TetrazoliumSalt |  |  |  |  | 2013 | 89 | 10.1016/j.tiv.2012.08.021 | Sphere | Commercial | Negative | 182.7 |  |  | 5000
Ag |  | 1.93 |  |  | 65 | -30 |  |  | 25 |  | 107.8682 | [8 empty] | 90.588 | I |  | A549 | L | H | Human | Epithelial | Adult | Lung | 48 | MTT | TetrazoliumSalt |  |  |  |  | 2013 | 89 | 10.1016/j.tiv.2012.08.021 | Sphere | Commercial | Negative | 182.7 |  |  | 5000
Ag |  | 1.93 |  |  | 65 | -30 |  |  | 50 |  | 107.8682 | [8 empty] | 74.286 | I |  | A549 | L | H | Human | Epithelial | Adult | Lung | 48 | MTT | TetrazoliumSalt |  |  |  |  | 2013 | 89 | 10.1016/j.tiv.2012.08.021 | Sphere | Commercial | Negative | 182.7 |  |  | 5000
Ag |  | 1.93 |  |  | 65 | -30 |  |  | 100 |  | 107.8682 | [8 empty] | 60.168 | I |  | A549 | L | H | Human | Epithelial | Adult | Lung | 48 | MTT | TetrazoliumSalt |  |  |  |  | 2013 | 89 | 10.1016/j.tiv.2012.08.021 | Sphere | Commercial | Negative | 182.7 |  |  | 5000
Ag |  | 1.93 |  |  | 65 | -30 |  |  | 200 |  | 107.8682 | [8 empty] | 48.235 | I |  | A549 | L | H | Human | Epithelial | Adult | Lung | 48 | MTT | TetrazoliumSalt |  |  |  |  | 2013 | 89 | 10.1016/j.tiv.2012.08.021 | Sphere | Commercial | Negative | 182.7 |  |  | 5000
ZnO |  | 2.545 |  |  | 173.48 |  |  |  | 2.5 |  | 81.4084 | [8 empty] | 96.998 | I |  | Ana-1 | L | A | Mouse | Macrophage | Adult | Bone Marrow | 24 | CCK-8 | TetrazoliumSalt |  |  |  |  | 2010 | 90 | 10.1016/j.toxlet.2010.10.003 | Rod | Commercial |  |  |  |  | 10000 | 1.97
ZnO |  | 2.545 |  |  | 173.48 |  |  |  | 5 |  | 81.4084 | [8 empty] | 94.934 | I |  | Ana-1 | L | A | Mouse | Macrophage | Adult | Bone Marrow | 24 | CCK-8 | TetrazoliumSalt |  |  |  |  | 2010 | 90 | 10.1016/j.toxlet.2010.10.003 | Rod | Commercial |  |  |  |  | 10000 | 1.97
ZnO |  | 2.545 |  |  | 173.48 |  |  |  | 10 |  | 81.4084 | [8 empty] | 88.743 | I |  | Ana-1 | L | A | Mouse | Macrophage | Adult | Bone Marrow | 24 | CCK-8 | TetrazoliumSalt |  |  |  |  | 2010 | 90 | 10.1016/j.toxlet.2010.10.003 | Rod | Commercial |  |  |  |  | 10000 | 1.97
ZnO |  | 2.545 |  |  | 173.48 |  |  |  | 20 |  | 81.4084 | [8 empty] | 62.477 | I |  | Ana-1 | L | A | Mouse | Macrophage | Adult | Bone Marrow | 24 | CCK-8 | TetrazoliumSalt |  |  |  |  | 2010 | 90 | 10.1016/j.toxlet.2010.10.003 | Rod | Commercial |  |  |  |  | 10000 | 1.97
ZnO |  | 2.545 |  |  | 173.48 |  |  |  | 40 |  | 81.4084 | [8 empty] | 48.593 | I |  | Ana-1 | L | A | Mouse | Macrophage | Adult | Bone Marrow | 24 | CCK-8 | TetrazoliumSalt |  |  |  |  | 2010 | 90 | 10.1016/j.toxlet.2010.10.003 | Rod | Commercial |  |  |  |  | 10000 | 1.97
ZnO |  | 2.545 |  |  | 173.48 |  |  |  | 80 |  | 81.4084 | [8 empty] | 35.084 | I |  | Ana-1 | L | A | Mouse | Macrophage | Adult | Bone Marrow | 24 | CCK-8 | TetrazoliumSalt |  |  |  |  | 2010 | 90 | 10.1016/j.toxlet.2010.10.003 | Rod | Commercial |  |  |  |  | 10000 | 1.97
ZnO |  | 2.545 |  |  | 173.48 |  |  |  | 100 |  | 81.4084 | [8 empty] | 35.084 | I |  | Ana-1 | L | A | Mouse | Macrophage | Adult | Bone Marrow | 24 | CCK-8 | TetrazoliumSalt |  |  |  |  | 2010 | 90 | 10.1016/j.toxlet.2010.10.003 | Rod | Commercial |  |  |  |  | 10000 | 1.97
ZnO |  | 2.545 |  |  | 60.21 |  |  |  | 2.5 |  | 81.4084 | [8 empty] | 96.811 | I |  | Ana-1 | L | A | Mouse | Macrophage | Adult | Bone Marrow | 24 | CCK-8 | TetrazoliumSalt |  |  |  |  | 2010 | 90 | 10.1016/j.toxlet.2010.10.003 | Rod | Commercial |  |  |  |  | 10000 | 1.79
ZnO |  | 2.545 |  |  | 60.21 |  |  |  | 5 |  | 81.4084 | [8 empty] | 92.495 | I |  | Ana-1 | L | A | Mouse | Macrophage | Adult | Bone Marrow | 24 | CCK-8 | TetrazoliumSalt |  |  |  |  | 2010 | 90 | 10.1016/j.toxlet.2010.10.003 | Rod | Commercial |  |  |  |  | 10000 | 1.79
ZnO |  | 2.545 |  |  | 60.21 |  |  |  | 10 |  | 81.4084 | [8 empty] | 81.614 | I |  | Ana-1 | L | A | Mouse | Macrophage | Adult | Bone Marrow | 24 | CCK-8 | TetrazoliumSalt |  |  |  |  | 2010 | 90 | 10.1016/j.toxlet.2010.10.003 | Rod | Commercial |  |  |  |  | 10000 | 1.79
ZnO |  | 2.545 |  |  | 60.21 |  |  |  | 20 |  | 81.4084 | [8 empty] | 68.48 | I |  | Ana-1 | L | A | Mouse | Macrophage | Adult | Bone Marrow | 24 | CCK-8 | TetrazoliumSalt |  |  |  |  | 2010 | 90 | 10.1016/j.toxlet.2010.10.003 | Rod | Commercial |  |  |  |  | 10000 | 1.79
ZnO |  | 2.545 |  |  | 60.21 |  |  |  | 40 |  | 81.4084 | [8 empty] | 40.525 | I |  | Ana-1 | L | A | Mouse | Macrophage | Adult | Bone Marrow | 24 | CCK-8 | TetrazoliumSalt |  |  |  |  | 2010 | 90 | 10.1016/j.toxlet.2010.10.003 | Rod | Commercial |  |  |  |  | 10000 | 1.79
ZnO |  | 2.545 |  |  | 60.21 |  |  |  | 80 |  | 81.4084 | [8 empty] | 38.837 | I |  | Ana-1 | L | A | Mouse | Macrophage | Adult | Bone Marrow | 24 | CCK-8 | TetrazoliumSalt |  |  |  |  | 2010 | 90 | 10.1016/j.toxlet.2010.10.003 | Rod | Commercial |  |  |  |  | 10000 | 1.79
ZnO |  | 2.545 |  |  | 60.21 |  |  |  | 100 |  | 81.4084 | [8 empty] | 36.21 | I |  | Ana-1 | L | A | Mouse | Macrophage | Adult | Bone Marrow | 24 | CCK-8 | TetrazoliumSalt |  |  |  |  | 2010 | 90 | 10.1016/j.toxlet.2010.10.003 | Rod | Commercial |  |  |  |  | 10000 | 1.79
ZnO |  | 2.545 |  |  | 40.44 |  |  |  | 2.5 |  | 81.4084 | [8 empty] | 93.996 | I |  | Ana-1 | L | A | Mouse | Macrophage | Adult | Bone Marrow | 24 | CCK-8 | TetrazoliumSalt |  |  |  |  | 2010 | 90 | 10.1016/j.toxlet.2010.10.003 | Rod | Commercial |  |  |  |  | 10000 | 1.75
ZnO |  | 2.545 |  |  | 40.44 |  |  |  | 5 |  | 81.4084 | [8 empty] | 90.619 | I |  | Ana-1 | L | A | Mouse | Macrophage | Adult | Bone Marrow | 24 | CCK-8 | TetrazoliumSalt |  |  |  |  | 2010 | 90 | 10.1016/j.toxlet.2010.10.003 | Rod | Commercial |  |  |  |  | 10000 | 1.75
ZnO |  | 2.545 |  |  | 40.44 |  |  |  | 10 |  | 81.4084 | [8 empty] | 85.741 | I |  | Ana-1 | L | A | Mouse | Macrophage | Adult | Bone Marrow | 24 | CCK-8 | TetrazoliumSalt |  |  |  |  | 2010 | 90 | 10.1016/j.toxlet.2010.10.003 | Rod | Commercial |  |  |  |  | 10000 | 1.75
ZnO |  | 2.545 |  |  | 40.44 |  |  |  | 20 |  | 81.4084 | [8 empty] | 67.167 | I |  | Ana-1 | L | A | Mouse | Macrophage | Adult | Bone Marrow | 24 | CCK-8 | TetrazoliumSalt |  |  |  |  | 2010 | 90 | 10.1016/j.toxlet.2010.10.003 | Rod | Commercial |  |  |  |  | 10000 | 1.75
ZnO |  | 2.545 |  |  | 40.44 |  |  |  | 40 |  | 81.4084 | [8 empty] | 40.901 | I |  | Ana-1 | L | A | Mouse | Macrophage | Adult | Bone Marrow | 24 | CCK-8 | TetrazoliumSalt |  |  |  |  | 2010 | 90 | 10.1016/j.toxlet.2010.10.003 | Rod | Commercial |  |  |  |  | 10000 | 1.75
ZnO |  | 2.545 |  |  | 40.44 |  |  |  | 80 |  | 81.4084 | [8 empty] | 33.021 | I |  | Ana-1 | L | A | Mouse | Macrophage | Adult | Bone Marrow | 24 | CCK-8 | TetrazoliumSalt |  |  |  |  | 2010 | 90 | 10.1016/j.toxlet.2010.10.003 | Rod | Commercial |  |  |  |  | 10000 | 1.75
ZnO |  | 2.545 |  |  | 40.44 |  |  |  | 100 |  | 81.4084 | [8 empty] | 34.522 | I |  | Ana-1 | L | A | Mouse | Macrophage | Adult | Bone Marrow | 24 | CCK-8 | TetrazoliumSalt |  |  |  |  | 2010 | 90 | 10.1016/j.toxlet.2010.10.003 | Rod | Commercial |  |  |  |  | 10000 | 1.75
ZnO |  | 2.545 |  |  | 18.76 |  |  |  | 2.5 |  | 81.4084 | [8 empty] | 90.807 | I |  | Ana-1 | L | A | Mouse | Macrophage | Adult | Bone Marrow | 24 | CCK-8 | TetrazoliumSalt |  |  |  |  | 2010 | 90 | 10.1016/j.toxlet.2010.10.003 | Sphere | Commercial |  |  |  |  | 10000
ZnO |  | 2.545 |  |  | 18.76 |  |  |  | 5 |  | 81.4084 | [8 empty] | 83.677 | I |  | Ana-1 | L | A | Mouse | Macrophage | Adult | Bone Marrow | 24 | CCK-8 | TetrazoliumSalt |  |  |  |  | 2010 | 90 | 10.1016/j.toxlet.2010.10.003 | Sphere | Commercial |  |  |  |  | 10000
ZnO |  | 2.545 |  |  | 18.76 |  |  |  | 10 |  | 81.4084 | [8 empty] | 79.362 | I |  | Ana-1 | L | A | Mouse | Macrophage | Adult | Bone Marrow | 24 | CCK-8 | TetrazoliumSalt |  |  |  |  | 2010 | 90 | 10.1016/j.toxlet.2010.10.003 | Sphere | Commercial |  |  |  |  | 10000
ZnO |  | 2.545 |  |  | 18.76 |  |  |  | 20 |  | 81.4084 | [8 empty] | 67.73 | I |  | Ana-1 | L | A | Mouse | Macrophage | Adult | Bone Marrow | 24 | CCK-8 | TetrazoliumSalt |  |  |  |  | 2010 | 90 | 10.1016/j.toxlet.2010.10.003 | Sphere | Commercial |  |  |  |  | 10000
ZnO |  | 2.545 |  |  | 18.76 |  |  |  | 40 |  | 81.4084 | [8 empty] | 36.023 | I |  | Ana-1 | L | A | Mouse | Macrophage | Adult | Bone Marrow | 24 | CCK-8 | TetrazoliumSalt |  |  |  |  | 2010 | 90 | 10.1016/j.toxlet.2010.10.003 | Sphere | Commercial |  |  |  |  | 10000
ZnO |  | 2.545 |  |  | 18.76 |  |  |  | 80 |  | 81.4084 | [8 empty] | 29.268 | I |  | Ana-1 | L | A | Mouse | Macrophage | Adult | Bone Marrow | 24 | CCK-8 | TetrazoliumSalt |  |  |  |  | 2010 | 90 | 10.1016/j.toxlet.2010.10.003 | Sphere | Commercial |  |  |  |  | 10000
ZnO |  | 2.545 |  |  | 18.76 |  |  |  | 100 |  | 81.4084 | [8 empty] | 24.578 | I |  | Ana-1 | L | A | Mouse | Macrophage | Adult | Bone Marrow | 24 | CCK-8 | TetrazoliumSalt |  |  |  |  | 2010 | 90 | 10.1016/j.toxlet.2010.10.003 | Sphere | Commercial |  |  |  |  | 10000
TiO2 |  | 2.806667 |  |  | 15 |  |  |  | 50 |  | 79.8658 | [8 empty] | 92 | I |  | HEK293 | L | H | Human | Epithelial | Embryonic | Kidney | 24 | MTT | TetrazoliumSalt |  |  |  |  | 2012 | 91 | 10.1007/s12010-012-9699-3 | Sphere | Commercial |  | 72.3 | 165.5 |  | 100000
TiO2 |  | 2.806667 |  |  | 15 |  |  |  | 100 |  | 79.8658 | [8 empty] | 85.4 | I |  | HEK293 | L | H | Human | Epithelial | Embryonic | Kidney | 24 | MTT | TetrazoliumSalt |  |  |  |  | 2012 | 91 | 10.1007/s12010-012-9699-3 | Sphere | Commercial |  | 72.3 | 165.5 |  | 100000
TiO2 |  | 2.806667 |  |  | 15 |  |  |  | 200 |  | 79.8658 | [8 empty] | 66.4 | I |  | HEK293 | L | H | Human | Epithelial | Embryonic | Kidney | 24 | MTT | TetrazoliumSalt |  |  |  |  | 2012 | 91 | 10.1007/s12010-012-9699-3 | Sphere | Commercial |  | 72.3 | 165.5 |  | 100000
TiO2 |  | 2.806667 |  |  | 15 |  |  |  | 50 |  | 79.8658 | [8 empty] | 85.2 | I |  | HEK293 | L | H | Human | Epithelial | Embryonic | Kidney | 48 | MTT | TetrazoliumSalt |  |  |  |  | 2012 | 91 | 10.1007/s12010-012-9699-3 | Sphere | Commercial |  | 72.3 | 165.5 |  | 100000
TiO2 |  | 2.806667 |  |  | 15 |  |  |  | 100 |  | 79.8658 | [8 empty] | 69.1 | I |  | HEK293 | L | H | Human | Epithelial | Embryonic | Kidney | 48 | MTT | TetrazoliumSalt |  |  |  |  | 2012 | 91 | 10.1007/s12010-012-9699-3 | Sphere | Commercial |  | 72.3 | 165.5 |  | 100000
TiO2 |  | 2.806667 |  |  | 15 |  |  |  | 200 |  | 79.8658 | [8 empty] | 44.8 | I |  | HEK293 | L | H | Human | Epithelial | Embryonic | Kidney | 48 | MTT | TetrazoliumSalt |  |  |  |  | 2012 | 91 | 10.1007/s12010-012-9699-3 | Sphere | Commercial |  | 72.3 | 165.5 |  | 100000
TiO2 |  | 2.806667 |  |  | 15 |  |  |  | 50 |  | 79.8658 | [8 empty] | 79.1 | I |  | HEK293 | L | H | Human | Epithelial | Embryonic | Kidney | 72 | MTT | TetrazoliumSalt |  |  |  |  | 2012 | 91 | 10.1007/s12010-012-9699-3 | Sphere | Commercial |  | 72.3 | 165.5 |  | 100000
TiO2 |  | 2.806667 |  |  | 15 |  |  |  | 100 |  | 79.8658 | [8 empty] | 63.3 | I |  | HEK293 | L | H | Human | Epithelial | Embryonic | Kidney | 72 | MTT | TetrazoliumSalt |  |  |  |  | 2012 | 91 | 10.1007/s12010-012-9699-3 | Sphere | Commercial |  | 72.3 | 165.5 |  | 100000
TiO2 |  | 2.806667 |  |  | 15 |  |  |  | 200 |  | 79.8658 | [8 empty] | 32.7 | I |  | HEK293 | L | H | Human | Epithelial | Embryonic | Kidney | 72 | MTT | TetrazoliumSalt |  |  |  |  | 2012 | 91 | 10.1007/s12010-012-9699-3 | Sphere | Commercial |  | 72.3 | 165.5 |  | 100000
TiO2 |  | 2.806667 |  |  | 24 |  |  |  | 1 |  | 79.8658 | [8 empty] | 104.88 | I |  | A549 | L | H | Human | Epithelial | Adult | Lung | 24 | MTT | TetrazoliumSalt |  |  |  |  | 2016 | 92 | 10.3109/17435390.2016.1141338 | Round | Commercial | Negative | 44 | 342 | -11.2 |  |  | 0.146
TiO2 |  | 2.806667 |  |  | 24 |  |  |  | 2.5 |  | 79.8658 | [8 empty] | 101.8 | I |  | A549 | L | H | Human | Epithelial | Adult | Lung | 24 | MTT | TetrazoliumSalt |  |  |  |  | 2016 | 92 | 10.3109/17435390.2016.1141338 | Round | Commercial | Negative | 44 | 342 | -11.2 |  |  | 0.146
TiO2 |  | 2.806667 |  |  | 24 |  |  |  | 5 |  | 79.8658 | [8 empty] | 101.8 | I |  | A549 | L | H | Human | Epithelial | Adult | Lung | 24 | MTT | TetrazoliumSalt |  |  |  |  | 2016 | 92 | 10.3109/17435390.2016.1141338 | Round | Commercial | Negative | 44 | 342 | -11.2 |  |  | 0.146
TiO2 |  | 2.806667 |  |  | 24 |  |  |  | 10 |  | 79.8658 | [8 empty] | 105.66 | I |  | A549 | L | H | Human | Epithelial | Adult | Lung | 24 | MTT | TetrazoliumSalt |  |  |  |  | 2016 | 92 | 10.3109/17435390.2016.1141338 | Round | Commercial | Negative | 44 | 342 | -11.2 |  |  | 0.146
TiO2 |  | 2.806667 |  |  | 24 |  |  |  | 50 |  | 79.8658 | [8 empty] | 91.517 | I |  | A549 | L | H | Human | Epithelial | Adult | Lung | 24 | MTT | TetrazoliumSalt |  |  |  |  | 2016 | 92 | 10.3109/17435390.2016.1141338 | Round | Commercial | Negative | 44 | 342 | -11.2 |  |  | 0.146
Ni |  | 1.91 |  |  | 65.17 |  |  |  | 1 |  | 58.6934 | [8 empty] | 94.962 | I |  | A549 | L | H | Human | Epithelial | Adult | Lung | 24 | MTT | TetrazoliumSalt |  |  |  |  | 2011 | 93 | 10.1016/j.tiv.2011.02.015 | Sphere | Commercial |  |  | 176 |  | 10000
Ni |  | 1.91 |  |  | 65.17 |  |  |  | 2 |  | 58.6934 | [8 empty] | 73.056 | I |  | A549 | L | H | Human | Epithelial | Adult | Lung | 24 | MTT | TetrazoliumSalt |  |  |  |  | 2011 | 93 | 10.1016/j.tiv.2011.02.015 | Sphere | Commercial |  |  | 176 |  | 10000
Ni |  | 1.91 |  |  | 65.17 |  |  |  | 5 |  | 58.6934 | [8 empty] | 56.079 | I |  | A549 | L | H | Human | Epithelial | Adult | Lung | 24 | MTT | TetrazoliumSalt |  |  |  |  | 2011 | 93 | 10.1016/j.tiv.2011.02.015 | Sphere | Commercial |  |  | 176 |  | 10000
Ni |  | 1.91 |  |  | 65.17 |  |  |  | 10 |  | 58.6934 | [8 empty] | 38.116 | I |  | A549 | L | H | Human | Epithelial | Adult | Lung | 24 | MTT | TetrazoliumSalt |  |  |  |  | 2011 | 93 | 10.1016/j.tiv.2011.02.015 | Sphere | Commercial |  |  | 176 |  | 10000
Ni |  | 1.91 |  |  | 65.17 |  |  |  | 25 |  | 58.6934 | [8 empty] | 21.139 | I |  | A549 | L | H | Human | Epithelial | Adult | Lung | 24 | MTT | TetrazoliumSalt |  |  |  |  | 2011 | 93 | 10.1016/j.tiv.2011.02.015 | Sphere | Commercial |  |  | 176 |  | 10000
Ni |  | 1.91 |  |  | 65.17 |  |  |  | 1 |  | 58.6934 | [8 empty] | 92.662 | I |  | A549 | L | H | Human | Epithelial | Adult | Lung | 48 | MTT | TetrazoliumSalt |  |  |  |  | 2011 | 93 | 10.1016/j.tiv.2011.02.015 | Sphere | Commercial |  |  | 176 |  | 10000
Ni |  | 1.91 |  |  | 65.17 |  |  |  | 2 |  | 58.6934 | [8 empty] | 60.789 | I |  | A549 | L | H | Human | Epithelial | Adult | Lung | 48 | MTT | TetrazoliumSalt |  |  |  |  | 2011 | 93 | 10.1016/j.tiv.2011.02.015 | Sphere | Commercial |  |  | 176 |  | 10000
Ni |  | 1.91 |  |  | 65.17 |  |  |  | 5 |  | 58.6934 | [8 empty] | 44.907 | I |  | A549 | L | H | Human | Epithelial | Adult | Lung | 48 | MTT | TetrazoliumSalt |  |  |  |  | 2011 | 93 | 10.1016/j.tiv.2011.02.015 | Sphere | Commercial |  |  | 176 |  | 10000
Ni |  | 1.91 |  |  | 65.17 |  |  |  | 10 |  | 58.6934 | [8 empty] | 28.478 | I |  | A549 | L | H | Human | Epithelial | Adult | Lung | 48 | MTT | TetrazoliumSalt |  |  |  |  | 2011 | 93 | 10.1016/j.tiv.2011.02.015 | Sphere | Commercial |  |  | 176 |  | 10000
Ni |  | 1.91 |  |  | 65.17 |  |  |  | 25 |  | 58.6934 | [8 empty] | 12.486 | I |  | A549 | L | H | Human | Epithelial | Adult | Lung | 48 | MTT | TetrazoliumSalt |  |  |  |  | 2011 | 93 | 10.1016/j.tiv.2011.02.015 | Sphere | Commercial |  |  | 176 |  | 10000
Chitosan | [5 empty] | 63.2 |  |  | 31.25 |  | 501.5 | [8 empty] | 101.15 | O |  | MBMC | P | A | Mouse | Spindle | Adult | Bone Marrow | 24 | MTT | TetrazoliumSalt |  |  |  |  | 2015 | 94 | 10.1016/j.fct.2015.05.017 | Sphere | Ionotropic Gelation Method | Positive | 164 |  |  | 10000 |  | 0.393
Chitosan | [5 empty] | 63.2 |  |  | 62.5 |  | 501.5 | [8 empty] | 100 | O |  | MBMC | P | A | Mouse | Spindle | Adult | Bone Marrow | 24 | MTT | TetrazoliumSalt |  |  |  |  | 2015 | 94 | 10.1016/j.fct.2015.05.017 | Sphere | Ionotropic Gelation Method | Positive | 164 |  |  | 10000 |  | 0.393
Chitosan | [5 empty] | 63.2 |  |  | 125 |  | 501.5 | [8 empty] | 102.87 | O |  | MBMC | P | A | Mouse | Spindle | Adult | Bone Marrow | 24 | MTT | TetrazoliumSalt |  |  |  |  | 2015 | 94 | 10.1016/j.fct.2015.05.017 | Sphere | Ionotropic Gelation Method | Positive | 164 |  |  | 10000 |  | 0.393
Chitosan | [5 empty] | 63.2 |  |  | 250 |  | 501.5 | [8 empty] | 107.47 | O |  | MBMC | P | A | Mouse | Spindle | Adult | Bone Marrow | 24 | MTT | TetrazoliumSalt |  |  |  |  | 2015 | 94 | 10.1016/j.fct.2015.05.017 | Sphere | Ionotropic Gelation Method | Positive | 164 |  |  | 10000 |  | 0.393
Chitosan | [5 empty] | 63.2 |  |  | 500 |  | 501.5 | [8 empty] | 107.47 | O |  | MBMC | P | A | Mouse | Spindle | Adult | Bone Marrow | 24 | MTT | TetrazoliumSalt |  |  |  |  | 2015 | 94 | 10.1016/j.fct.2015.05.017 | Sphere | Ionotropic Gelation Method | Positive | 164 |  |  | 10000 |  | 0.393
Chitosan | [5 empty] | 63.2 |  |  | 750 |  | 501.5 | [8 empty] | 110.54 | O |  | MBMC | P | A | Mouse | Spindle | Adult | Bone Marrow | 24 | MTT | TetrazoliumSalt |  |  |  |  | 2015 | 94 | 10.1016/j.fct.2015.05.017 | Sphere | Ionotropic Gelation Method | Positive | 164 |  |  | 10000 |  | 0.393
Chitosan | [5 empty] | 63.2 |  |  | 1000 |  | 501.5 | [8 empty] | 82.95 | O |  | MBMC | P | A | Mouse | Spindle | Adult | Bone Marrow | 24 | MTT | TetrazoliumSalt |  |  |  |  | 2015 | 94 | 10.1016/j.fct.2015.05.017 | Sphere | Ionotropic Gelation Method | Positive | 164 |  |  | 10000 |  | 0.393
Chitosan | [5 empty] | 63.2 |  |  | 31.25 |  | 501.5 | [8 empty] | 101.15 | O |  | MBMC | P | A | Mouse | Spindle | Adult | Bone Marrow | 48 | MTT | TetrazoliumSalt |  |  |  |  | 2015 | 94 | 10.1016/j.fct.2015.05.017 | Sphere | Ionotropic Gelation Method | Positive | 164 |  |  | 10000 |  | 0.393
Chitosan | [5 empty] | 63.2 |  |  | 62.5 |  | 501.5 | [8 empty] | 100 | O |  | MBMC | P | A | Mouse | Spindle | Adult | Bone Marrow | 48 | MTT | TetrazoliumSalt |  |  |  |  | 2015 | 94 | 10.1016/j.fct.2015.05.017 | Sphere | Ionotropic Gelation Method | Positive | 164 |  |  | 10000 |  | 0.393
Chitosan | [5 empty] | 63.2 |  |  | 125 |  | 501.5 | [8 empty] | 97.318 | O |  | MBMC | P | A | Mouse | Spindle | Adult | Bone Marrow | 48 | MTT | TetrazoliumSalt |  |  |  |  | 2015 | 94 | 10.1016/j.fct.2015.05.017 | Sphere | Ionotropic Gelation Method | Positive | 164 |  |  | 10000 |  | 0.393
Chitosan | [5 empty] | 63.2 |  |  | 250 |  | 501.5 | [8 empty] | 98.659 | O |  | MBMC | P | A | Mouse | Spindle | Adult | Bone Marrow | 48 | MTT | TetrazoliumSalt |  |  |  |  | 2015 | 94 | 10.1016/j.fct.2015.05.017 | Sphere | Ionotropic Gelation Method | Positive | 164 |  |  | 10000 |  | 0.393
Chitosan | [5 empty] | 63.2 |  |  | 500 |  | 501.5 | [8 empty] | 105.36 | O |  | MBMC | P | A | Mouse | Spindle | Adult | Bone Marrow | 48 | MTT | TetrazoliumSalt |  |  |  |  | 2015 | 94 | 10.1016/j.fct.2015.05.017 | Sphere | Ionotropic Gelation Method | Positive | 164 |  |  | 10000 |  | 0.393
Chitosan | [5 empty] | 63.2 |  |  | 750 |  | 501.5 | [8 empty] | 77.011 | O |  | MBMC | P | A | Mouse | Spindle | Adult | Bone Marrow | 48 | MTT | TetrazoliumSalt |  |  |  |  | 2015 | 94 | 10.1016/j.fct.2015.05.017 | Sphere | Ionotropic Gelation Method | Positive | 164 |  |  | 10000 |  | 0.393
Chitosan | [5 empty] | 63.2 |  |  | 1000 |  | 501.5 | [8 empty] | 29.885 | O |  | MBMC | P | A | Mouse | Spindle | Adult | Bone Marrow | 48 | MTT | TetrazoliumSalt |  |  |  |  | 2015 | 94 | 10.1016/j.fct.2015.05.017 | Sphere | Ionotropic Gelation Method | Positive | 164 |  |  | 10000 |  | 0.393
Chitosan | [5 empty] | 63.2 |  |  | 31.25 |  | 501.5 | [8 empty] | 98.659 | O |  | MBMC | P | A | Mouse | Spindle | Adult | Bone Marrow | 72 | MTT | TetrazoliumSalt |  |  |  |  | 2015 | 94 | 10.1016/j.fct.2015.05.017 | Sphere | Ionotropic Gelation Method | Positive | 164 |  |  | 10000 |  | 0.393
Chitosan | [5 empty] | 63.2 |  |  | 62.5 |  | 501.5 | [8 empty] | 100.77 | O |  | MBMC | P | A | Mouse | Spindle | Adult | Bone Marrow | 72 | MTT | TetrazoliumSalt |  |  |  |  | 2015 | 94 | 10.1016/j.fct.2015.05.017 | Sphere | Ionotropic Gelation Method | Positive | 164 |  |  | 10000 |  | 0.393
Chitosan | [5 empty] | 63.2 |  |  | 125 |  | 501.5 | [8 empty] | 105.36 | O |  | MBMC | P | A | Mouse | Spindle | Adult | Bone Marrow | 72 | MTT | TetrazoliumSalt |  |  |  |  | 2015 | 94 | 10.1016/j.fct.2015.05.017 | Sphere | Ionotropic Gelation Method | Positive | 164 |  |  | 10000 |  | 0.393
Chitosan | [5 empty] | 63.2 |  |  | 250 |  | 501.5 | [8 empty] | 112.26 | O |  | MBMC | P | A | Mouse | Spindle | Adult | Bone Marrow | 72 | MTT | TetrazoliumSalt |  |  |  |  | 2015 | 94 | 10.1016/j.fct.2015.05.017 | Sphere | Ionotropic Gelation Method | Positive | 164 |  |  | 10000 |  | 0.393
Chitosan | [5 empty] | 63.2 |  |  | 500 |  | 501.5 | [8 empty] | 120.31 | O |  | MBMC | P | A | Mouse | Spindle | Adult | Bone Marrow | 72 | MTT | TetrazoliumSalt |  |  |  |  | 2015 | 94 | 10.1016/j.fct.2015.05.017 | Sphere | Ionotropic Gelation Method | Positive | 164 |  |  | 10000 |  | 0.393
Chitosan | [5 empty] | 63.2 |  |  | 750 |  | 501.5 | [8 empty] | 77.011 | O |  | MBMC | P | A | Mouse | Spindle | Adult | Bone Marrow | 72 | MTT | TetrazoliumSalt |  |  |  |  | 2015 | 94 | 10.1016/j.fct.2015.05.017 | Sphere | Ionotropic Gelation Method | Positive | 164 |  |  | 10000 |  | 0.393
Chitosan | [5 empty] | 63.2 |  |  | 1000 |  | 501.5 | [8 empty] | 27.586 | O |  | MBMC | P | A | Mouse | Spindle | Adult | Bone Marrow | 72 | MTT | TetrazoliumSalt |  |  |  |  | 2015 | 94 | 10.1016/j.fct.2015.05.017 | Sphere | Ionotropic Gelation Method | Positive | 164 |  |  | 10000 |  | 0.393
Chitosan | [5 empty] | 62.1 |  |  | 31.25 |  | 501.5 | [8 empty] | 100.98 | O |  | MBMC | P | A | Mouse | Spindle | Adult | Bone Marrow | 24 | MTT | TetrazoliumSalt |  |  |  |  | 2015 | 94 | 10.1016/j.fct.2015.05.017 | Irregular | Ionotropic Gelation Method | Positive | 384.6 |  |  | 10000 |  | 0.488
Chitosan | [5 empty] | 62.1 |  |  | 62.5 |  | 501.5 | [8 empty] | 104.32 | O |  | MBMC | P | A | Mouse | Spindle | Adult | Bone Marrow | 24 | MTT | TetrazoliumSalt |  |  |  |  | 2015 | 94 | 10.1016/j.fct.2015.05.017 | Irregular | Ionotropic Gelation Method | Positive | 384.6 |  |  | 10000 |  | 0.488
Chitosan | [5 empty] | 62.1 |  |  | 125 |  | 501.5 | [8 empty] | 104.32 | O |  | MBMC | P | A | Mouse | Spindle | Adult | Bone Marrow | 24 | MTT | TetrazoliumSalt |  |  |  |  | 2015 | 94 | 10.1016/j.fct.2015.05.017 | Irregular | Ionotropic Gelation Method | Positive | 384.6 |  |  | 10000 |  | 0.488
Chitosan | [5 empty] | 62.1 |  |  | 250 |  | 501.5 | [8 empty] | 112.77 | O |  | MBMC | P | A | Mouse | Spindle | Adult | Bone Marrow | 24 | MTT | TetrazoliumSalt |  |  |  |  | 2015 | 94 | 10.1016/j.fct.2015.05.017 | Irregular | Ionotropic Gelation Method | Positive | 384.6 |  |  | 10000 |  | 0.488
Chitosan | [5 empty] | 62.1 |  |  | 500 |  | 501.5 | [8 empty] | 118.86 | O |  | MBMC | P | A | Mouse | Spindle | Adult | Bone Marrow | 24 | MTT | TetrazoliumSalt |  |  |  |  | 2015 | 94 | 10.1016/j.fct.2015.05.017 | Irregular | Ionotropic Gelation Method | Positive | 384.6 |  |  | 10000 |  | 0.488
Chitosan | [5 empty] | 62.1 |  |  | 750 |  | 501.5 | [8 empty] | 111.59 | O |  | MBMC | P | A | Mouse | Spindle | Adult | Bone Marrow | 24 | MTT | TetrazoliumSalt |  |  |  |  | 2015 | 94 | 10.1016/j.fct.2015.05.017 | Irregular | Ionotropic Gelation Method | Positive | 384.6 |  |  | 10000 |  | 0.488
Chitosan | [5 empty] | 62.1 |  |  | 1000 |  | 501.5 | [8 empty] | 90.766 | O |  | MBMC | P | A | Mouse | Spindle | Adult | Bone Marrow | 24 | MTT | TetrazoliumSalt |  |  |  |  | 2015 | 94 | 10.1016/j.fct.2015.05.017 | Irregular | Ionotropic Gelation Method | Positive | 384.6 |  |  | 10000 |  | 0.488
Chitosan | [5 empty] | 62.1 |  |  | 31.25 |  | 501.5 | [8 empty] | 105.11 | O |  | MBMC | P | A | Mouse | Spindle | Adult | Bone Marrow | 48 | MTT | TetrazoliumSalt |  |  |  |  | 2015 | 94 | 10.1016/j.fct.2015.05.017 | Irregular | Ionotropic Gelation Method | Positive | 384.6 |  |  | 10000 |  | 0.488
Chitosan | [5 empty] | 62.1 |  |  | 62.5 |  | 501.5 | [8 empty] | 103.93 | O |  | MBMC | P | A | Mouse | Spindle | Adult | Bone Marrow | 48 | MTT | TetrazoliumSalt |  |  |  |  | 2015 | 94 | 10.1016/j.fct.2015.05.017 | Irregular | Ionotropic Gelation Method | Positive | 384.6 |  |  | 10000 |  | 0.488
Chitosan | [5 empty] | 62.1 |  |  | 125 |  | 501.5 | [8 empty] | 103.54 | O |  | MBMC | P | A | Mouse | Spindle | Adult | Bone Marrow | 48 | MTT | TetrazoliumSalt |  |  |  |  | 2015 | 94 | 10.1016/j.fct.2015.05.017 | Irregular | Ionotropic Gelation Method | Positive | 384.6 |  |  | 10000 |  | 0.488
Chitosan | [5 empty] | 62.1 |  |  | 250 |  | 501.5 | [8 empty] | 105.3 | O |  | MBMC | P | A | Mouse | Spindle | Adult | Bone Marrow | 48 | MTT | TetrazoliumSalt |  |  |  |  | 2015 | 94 | 10.1016/j.fct.2015.05.017 | Irregular | Ionotropic Gelation Method | Positive | 384.6 |  |  | 10000 |  | 0.488
Chitosan | [5 empty] | 62.1 |  |  | 500 |  | 501.5 | [8 empty] | 109.04 | O |  | MBMC | P | A | Mouse | Spindle | Adult | Bone Marrow | 48 | MTT | TetrazoliumSalt |  |  |  |  | 2015 | 94 | 10.1016/j.fct.2015.05.017 | Irregular | Ionotropic Gelation Method | Positive | 384.6 |  |  | 10000 |  | 0.488
Chitosan | [5 empty] | 62.1 |  |  | 750 |  | 501.5 | [8 empty] | 129.86 | O |  | MBMC | P | A | Mouse | Spindle | Adult | Bone Marrow | 48 | MTT | TetrazoliumSalt |  |  |  |  | 2015 | 94 | 10.1016/j.fct.2015.05.017 | Irregular | Ionotropic Gelation Method | Positive | 384.6 |  |  | 10000 |  | 0.488
Chitosan | [5 empty] | 62.1 |  |  | 1000 |  | 501.5 | [8 empty] | 104.32 | O |  | MBMC | P | A | Mouse | Spindle | Adult | Bone Marrow | 48 | MTT | TetrazoliumSalt |  |  |  |  | 2015 | 94 | 10.1016/j.fct.2015.05.017 | Irregular | Ionotropic Gelation Method | Positive | 384.6 |  |  | 10000 |  | 0.488
Chitosan | [5 empty] | 62.1 |  |  | 31.25 |  | 501.5 | [8 empty] | 106.09 | O |  | MBMC | P | A | Mouse | Spindle | Adult | Bone Marrow | 72 | MTT | TetrazoliumSalt |  |  |  |  | 2015 | 94 | 10.1016/j.fct.2015.05.017 | Irregular | Ionotropic Gelation Method | Positive | 384.6 |  |  | 10000 |  | 0.488
Chitosan | [5 empty] | 62.1 |  |  | 62.5 |  | 501.5 | [8 empty] | 102.16 | O |  | MBMC | P | A | Mouse | Spindle | Adult | Bone Marrow | 72 | MTT | TetrazoliumSalt |  |  |  |  | 2015 | 94 | 10.1016/j.fct.2015.05.017 | Irregular | Ionotropic Gelation Method | Positive | 384.6 |  |  | 10000 |  | 0.488
Chitosan | [5 empty] | 62.1 |  |  | 125 |  | 501.5 | [8 empty] | 109.43 | O |  | MBMC | P | A | Mouse | Spindle | Adult | Bone Marrow | 72 | MTT | TetrazoliumSalt |  |  |  |  | 2015 | 94 | 10.1016/j.fct.2015.05.017 | Irregular | Ionotropic Gelation Method | Positive | 384.6 |  |  | 10000 |  | 0.488
Chitosan | [5 empty] | 62.1 |  |  | 250 |  | 501.5 | [8 empty] | 105.5 | O |  | MBMC | P | A | Mouse | Spindle | Adult | Bone Marrow | 72 | MTT | TetrazoliumSalt |  |  |  |  | 2015 | 94 | 10.1016/j.fct.2015.05.017 | Irregular | Ionotropic Gelation Method | Positive | 384.6 |  |  | 10000 |  | 0.488
Chitosan | [5 empty] | 62.1 |  |  | 500 |  | 501.5 | [8 empty] | 116.7 | O |  | MBMC | P | A | Mouse | Spindle | Adult | Bone Marrow | 72 | MTT | TetrazoliumSalt |  |  |  |  | 2015 | 94 | 10.1016/j.fct.2015.05.017 | Irregular | Ionotropic Gelation Method | Positive | 384.6 |  |  | 10000 |  | 0.488
Chitosan | [5 empty] | 62.1 |  |  | 750 |  | 501.5 | [8 empty] | 129.86 | O |  | MBMC | P | A | Mouse | Spindle | Adult | Bone Marrow | 72 | MTT | TetrazoliumSalt |  |  |  |  | 2015 | 94 | 10.1016/j.fct.2015.05.017 | Irregular | Ionotropic Gelation Method | Positive | 384.6 |  |  | 10000 |  | 0.488
Chitosan | [5 empty] | 62.1 |  |  | 1000 |  | 501.5 | [8 empty] | 112.77 | O |  | MBMC | P | A | Mouse | Spindle | Adult | Bone Marrow | 72 | MTT | TetrazoliumSalt |  |  |  |  | 2015 | 94 | 10.1016/j.fct.2015.05.017 | Irregular | Ionotropic Gelation Method | Positive | 384.6 |  |  | 10000 |  | 0.488
Chitosan | [5 empty] | 72.1 |  |  | 31.25 |  | 501.5 | [8 empty] | 105.93 | O |  | MBMC | P | A | Mouse | Spindle | Adult | Bone Marrow | 24 | MTT | TetrazoliumSalt |  |  |  |  | 2015 | 94 | 10.1016/j.fct.2015.05.017 | Irregular | Ionotropic Gelation Method | Positive | 458.9 |  |  | 10000 |  | 0.518
Chitosan | [5 empty] | 72.1 |  |  | 62.5 |  | 501.5 | [8 empty] | 104.63 | O |  | MBMC | P | A | Mouse | Spindle | Adult | Bone Marrow | 24 | MTT | TetrazoliumSalt |  |  |  |  | 2015 | 94 | 10.1016/j.fct.2015.05.017 | Irregular | Ionotropic Gelation Method | Positive | 458.9 |  |  | 10000 |  | 0.518
Chitosan | [5 empty] | 72.1 |  |  | 125 |  | 501.5 | [8 empty] | 107.22 | O |  | MBMC | P | A | Mouse | Spindle | Adult | Bone Marrow | 24 | MTT | TetrazoliumSalt |  |  |  |  | 2015 | 94 | 10.1016/j.fct.2015.05.017 | Irregular | Ionotropic Gelation Method | Positive | 458.9 |  |  | 10000 |  | 0.518
Chitosan | [5 empty] | 72.1 |  |  | 250 |  | 501.5 | [8 empty] | 103.7 | O |  | MBMC | P | A | Mouse | Spindle | Adult | Bone Marrow | 24 | MTT | TetrazoliumSalt |  |  |  |  | 2015 | 94 | 10.1016/j.fct.2015.05.017 | Irregular | Ionotropic Gelation Method | Positive | 458.9 |  |  | 10000 |  | 0.518
Chitosan | [5 empty] | 72.1 |  |  | 500 |  | 501.5 | [8 empty] | 109.26 | O |  | MBMC | P | A | Mouse | Spindle | Adult | Bone Marrow | 24 | MTT | TetrazoliumSalt |  |  |  |  | 2015 | 94 | 10.1016/j.fct.2015.05.017 | Irregular | Ionotropic Gelation Method | Positive | 458.9 |  |  | 10000 |  | 0.518
Chitosan | [5 empty] | 72.1 |  |  | 750 |  | 501.5 | [8 empty] | 112.78 | O |  | MBMC | P | A | Mouse | Spindle | Adult | Bone Marrow | 24 | MTT | TetrazoliumSalt |  |  |  |  | 2015 | 94 | 10.1016/j.fct.2015.05.017 | Irregular | Ionotropic Gelation Method | Positive | 458.9 |  |  | 10000 |  | 0.518
Chitosan | [5 empty] | 72.1 |  |  | 1000 |  | 501.5 | [8 empty] | 103.7 | O |  | MBMC | P | A | Mouse | Spindle | Adult | Bone Marrow | 24 | MTT | TetrazoliumSalt |  |  |  |  | 2015 | 94 | 10.1016/j.fct.2015.05.017 | Irregular | Ionotropic Gelation Method | Positive | 458.9 |  |  | 10000 |  | 0.518
Chitosan | [5 empty] | 72.1 |  |  | 31.25 |  | 501.5 | [8 empty] | 95.185 | O |  | MBMC | P | A | Mouse | Spindle | Adult | Bone Marrow | 48 | MTT | TetrazoliumSalt |  |  |  |  | 2015 | 94 | 10.1016/j.fct.2015.05.017 | Irregular | Ionotropic Gelation Method | Positive | 458.9 |  |  | 10000 |  | 0.518
Chitosan | [5 empty] | 72.1 |  |  | 62.5 |  | 501.5 | [8 empty] | 98.333 | O |  | MBMC | P | A | Mouse | Spindle | Adult | Bone Marrow | 48 | MTT | TetrazoliumSalt |  |  |  |  | 2015 | 94 | 10.1016/j.fct.2015.05.017 | Irregular | Ionotropic Gelation Method | Positive | 458.9 |  |  | 10000 |  | 0.518
Chitosan | [5 empty] | 72.1 |  |  | 125 |  | 501.5 | [8 empty] | 96.481 | O |  | MBMC | P | A | Mouse | Spindle | Adult | Bone Marrow | 48 | MTT | TetrazoliumSalt |  |  |  |  | 2015 | 94 | 10.1016/j.fct.2015.05.017 | Irregular | Ionotropic Gelation Method | Positive | 458.9 |  |  | 10000 |  | 0.518
Chitosan | [5 empty] | 72.1 |  |  | 250 |  | 501.5 | [8 empty] | 96.111 | O |  | MBMC | P | A | Mouse | Spindle | Adult | Bone Marrow | 48 | MTT | TetrazoliumSalt |  |  |  |  | 2015 | 94 | 10.1016/j.fct.2015.05.017 | Irregular | Ionotropic Gelation Method | Positive | 458.9 |  |  | 10000 |  | 0.518
Chitosan | [5 empty] | 72.1 |  |  | 500 |  | 501.5 | [8 empty] | 99.074 | O |  | MBMC | P | A | Mouse | Spindle | Adult | Bone Marrow | 48 | MTT | TetrazoliumSalt |  |  |  |  | 2015 | 94 | 10.1016/j.fct.2015.05.017 | Irregular | Ionotropic Gelation Method | Positive | 458.9 |  |  | 10000 |  | 0.518
Chitosan | [5 empty] | 72.1 |  |  | 750 |  | 501.5 | [8 empty] | 115.19 | O |  | MBMC | P | A | Mouse | Spindle | Adult | Bone Marrow | 48 | MTT | TetrazoliumSalt |  |  |  |  | 2015 | 94 | 10.1016/j.fct.2015.05.017 | Irregular | Ionotropic Gelation Method | Positive | 458.9 |  |  | 10000 |  | 0.518
Chitosan | [5 empty] | 72.1 |  |  | 1000 |  | 501.5 | [8 empty] | 100.74 | O |  | MBMC | P | A | Mouse | Spindle | Adult | Bone Marrow | 48 | MTT | TetrazoliumSalt |  |  |  |  | 2015 | 94 | 10.1016/j.fct.2015.05.017 | Irregular | Ionotropic Gelation Method | Positive | 458.9 |  |  | 10000 |  | 0.518
Chitosan | [5 empty] | 72.1 |  |  | 31.25 |  | 501.5 | [8 empty] | 102.59 | O |  | MBMC | P | A | Mouse | Spindle | Adult | Bone Marrow | 72 | MTT | TetrazoliumSalt |  |  |  |  | 2015 | 94 | 10.1016/j.fct.2015.05.017 | Irregular | Ionotropic Gelation Method | Positive | 458.9 |  |  | 10000 |  | 0.518
Chitosan | [5 empty] | 72.1 |  |  | 62.5 |  | 501.5 | [8 empty] | 113.15 | O |  | MBMC | P | A | Mouse | Spindle | Adult | Bone Marrow | 72 | MTT | TetrazoliumSalt |  |  |  |  | 2015 | 94 | 10.1016/j.fct.2015.05.017 | Irregular | Ionotropic Gelation Method | Positive | 458.9 |  |  | 10000 |  | 0.518
Chitosan | [5 empty] | 72.1 |  |  | 125 |  | 501.5 | [8 empty] | 110.56 | O |  | MBMC | P | A | Mouse | Spindle | Adult | Bone Marrow | 72 | MTT | TetrazoliumSalt |  |  |  |  | 2015 | 94 | 10.1016/j.fct.2015.05.017 | Irregular | Ionotropic Gelation Method | Positive | 458.9 |  |  | 10000 |  | 0.518
Chitosan | [5 empty] | 72.1 |  |  | 250 |  | 501.5 | [8 empty] | 109.26 | O |  | MBMC | P | A | Mouse | Spindle | Adult | Bone Marrow | 72 | MTT | TetrazoliumSalt |  |  |  |  | 2015 | 94 | 10.1016/j.fct.2015.05.017 | Irregular | Ionotropic Gelation Method | Positive | 458.9 |  |  | 10000 |  | 0.518
Chitosan | [5 empty] | 72.1 |  |  | 500 |  | 501.5 | [8 empty] | 94.444 | O |  | MBMC | P | A | Mouse | Spindle | Adult | Bone Marrow | 72 | MTT | TetrazoliumSalt |  |  |  |  | 2015 | 94 | 10.1016/j.fct.2015.05.017 | Irregular | Ionotropic Gelation Method | Positive | 458.9 |  |  | 10000 |  | 0.518
Chitosan | [5 empty] | 72.1 |  |  | 750 |  | 501.5 | [8 empty] | 115.19 | O |  | MBMC | P | A | Mouse | Spindle | Adult | Bone Marrow | 72 | MTT | TetrazoliumSalt |  |  |  |  | 2015 | 94 | 10.1016/j.fct.2015.05.017 | Irregular | Ionotropic Gelation Method | Positive | 458.9 |  |  | 10000 |  | 0.518
Chitosan | [5 empty] | 72.1 |  |  | 1000 |  | 501.5 | [8 empty] | 100.37 | O |  | MBMC | P | A | Mouse | Spindle | Adult | Bone Marrow | 72 | MTT | TetrazoliumSalt |  |  |  |  | 2015 | 94 | 10.1016/j.fct.2015.05.017 | Irregular | Ionotropic Gelation Method | Positive | 458.9 |  |  | 10000 |  | 0.518
Chitosan | [5 empty] | 71.3 |  |  | 31.25 |  | 501.5 | [8 empty] | 100.81 | O |  | MBMC | P | A | Mouse | Spindle | Adult | Bone Marrow | 24 | MTT | TetrazoliumSalt |  |  |  |  | 2015 | 94 | 10.1016/j.fct.2015.05.017 | Irregular | Ionotropic Gelation Method | Positive | 475.2 |  |  | 10000 |  | 0.862
Chitosan | [5 empty] | 71.3 |  |  | 62.5 |  | 501.5 | [8 empty] | 97.769 | O |  | MBMC | P | A | Mouse | Spindle | Adult | Bone Marrow | 24 | MTT | TetrazoliumSalt |  |  |  |  | 2015 | 94 | 10.1016/j.fct.2015.05.017 | Irregular | Ionotropic Gelation Method | Positive | 475.2 |  |  | 10000 |  | 0.862
Chitosan | [5 empty] | 71.3 |  |  | 125 |  | 501.5 | [8 empty] | 93.915 | O |  | MBMC | P | A | Mouse | Spindle | Adult | Bone Marrow | 24 | MTT | TetrazoliumSalt |  |  |  |  | 2015 | 94 | 10.1016/j.fct.2015.05.017 | Irregular | Ionotropic Gelation Method | Positive | 475.2 |  |  | 10000 |  | 0.862
Chitosan | [5 empty] | 71.3 |  |  | 250 |  | 501.5 | [8 empty] | 95.74 | O |  | MBMC | P | A | Mouse | Spindle | Adult | Bone Marrow | 24 | MTT | TetrazoliumSalt |  |  |  |  | 2015 | 94 | 10.1016/j.fct.2015.05.017 | Irregular | Ionotropic Gelation Method | Positive | 475.2 |  |  | 10000 |  | 0.862
Chitosan | [5 empty] | 71.3 |  |  | 500 |  | 501.5 | [8 empty] | 97.769 | O |  | MBMC | P | A | Mouse | Spindle | Adult | Bone Marrow | 24 | MTT | TetrazoliumSalt |  |  |  |  | 2015 | 94 | 10.1016/j.fct.2015.05.017 | Irregular | Ionotropic Gelation Method | Positive | 475.2 |  |  | 10000 |  | 0.862
Chitosan | [5 empty] | 71.3 |  |  | 750 |  | 501.5 | [8 empty] | 116.02 | O |  | MBMC | P | A | Mouse | Spindle | Adult | Bone Marrow | 24 | MTT | TetrazoliumSalt |  |  |  |  | 2015 | 94 | 10.1016/j.fct.2015.05.017 | Irregular | Ionotropic Gelation Method | Positive | 475.2 |  |  | 10000 |  | 0.862
Chitosan | [5 empty] | 71.3 |  |  | 1000 |  | 501.5 | [8 empty] | 102.03 | O |  | MBMC | P | A | Mouse | Spindle | Adult | Bone Marrow | 24 | MTT | TetrazoliumSalt |  |  |  |  | 2015 | 94 | 10.1016/j.fct.2015.05.017 | Irregular | Ionotropic Gelation Method | Positive | 475.2 |  |  | 10000 |  | 0.862
Chitosan | [5 empty] | 71.3 |  |  | 31.25 |  | 501.5 | [8 empty] | 100.41 | O |  | MBMC | P | A | Mouse | Spindle | Adult | Bone Marrow | 48 | MTT | TetrazoliumSalt |  |  |  |  | 2015 | 94 | 10.1016/j.fct.2015.05.017 | Irregular | Ionotropic Gelation Method | Positive | 475.2 |  |  | 10000 |  | 0.862
Chitosan | [5 empty] | 71.3 |  |  | 62.5 |  | 501.5 | [8 empty] | 100.81 | O |  | MBMC | P | A | Mouse | Spindle | Adult | Bone Marrow | 48 | MTT | TetrazoliumSalt |  |  |  |  | 2015 | 94 | 10.1016/j.fct.2015.05.017 | Irregular | Ionotropic Gelation Method | Positive | 475.2 |  |  | 10000 |  | 0.862
Chitosan | [5 empty] | 71.3 |  |  | 125 |  | 501.5 | [8 empty] | 99.594 | O |  | MBMC | P | A | Mouse | Spindle | Adult | Bone Marrow | 48 | MTT | TetrazoliumSalt |  |  |  |  | 2015 | 94 | 10.1016/j.fct.2015.05.017 | Irregular | Ionotropic Gelation Method | Positive | 475.2 |  |  | 10000 |  | 0.862
Chitosan | [5 empty] | 71.3 |  |  | 250 |  | 501.5 | [8 empty] | 102.84 | O |  | MBMC | P | A | Mouse | Spindle | Adult | Bone Marrow | 48 | MTT | TetrazoliumSalt |  |  |  |  | 2015 | 94 | 10.1016/j.fct.2015.05.017 | Irregular | Ionotropic Gelation Method | Positive | 475.2 |  |  | 10000 |  | 0.862
Chitosan | [5 empty] | 71.3 |  |  | 500 |  | 501.5 | [8 empty] | 102.43 | O |  | MBMC | P | A | Mouse | Spindle | Adult | Bone Marrow | 48 | MTT | TetrazoliumSalt |  |  |  |  | 2015 | 94 | 10.1016/j.fct.2015.05.017 | Irregular | Ionotropic Gelation Method | Positive | 475.2 |  |  | 10000 |  | 0.862
Chitosan | [5 empty] | 71.3 |  |  | 750 |  | 501.5 | [8 empty] | 106.69 | O |  | MBMC | P | A | Mouse | Spindle | Adult | Bone Marrow | 48 | MTT | TetrazoliumSalt |  |  |  |  | 2015 | 94 | 10.1016/j.fct.2015.05.017 | Irregular | Ionotropic Gelation Method | Positive | 475.2 |  |  | 10000 |  | 0.862
Chitosan | [5 empty] | 71.3 |  |  | 1000 |  | 501.5 | [8 empty] | 102.43 | O |  | MBMC | P | A | Mouse | Spindle | Adult | Bone Marrow | 48 | MTT | TetrazoliumSalt |  |  |  |  | 2015 | 94 | 10.1016/j.fct.2015.05.017 | Irregular | Ionotropic Gelation Method | Positive | 475.2 |  |  | 10000 |  | 0.862
Chitosan | [5 empty] | 71.3 |  |  | 31.25 |  | 501.5 | [8 empty] | 94.929 | O |  | MBMC | P | A | Mouse | Spindle | Adult | Bone Marrow | 72 | MTT | TetrazoliumSalt |  |  |  |  | 2015 | 94 | 10.1016/j.fct.2015.05.017 | Irregular | Ionotropic Gelation Method | Positive | 475.2 |  |  | 10000 |  | 0.862
Chitosan | [5 empty] | 71.3 |  |  | 62.5 |  | 501.5 | [8 empty] | 96.146 | O |  | MBMC | P | A | Mouse | Spindle | Adult | Bone Marrow | 72 | MTT | TetrazoliumSalt |  |  |  |  | 2015 | 94 | 10.1016/j.fct.2015.05.017 | Irregular | Ionotropic Gelation Method | Positive | 475.2 |  |  | 10000 |  | 0.862
Chitosan | [5 empty] | 71.3 |  |  | 125 |  | 501.5 | [8 empty] | 99.594 | O |  | MBMC | P | A | Mouse | Spindle | Adult | Bone Marrow | 72 | MTT | TetrazoliumSalt |  |  |  |  | 2015 | 94 | 10.1016/j.fct.2015.05.017 | Irregular | Ionotropic Gelation Method | Positive | 475.2 |  |  | 10000 |  | 0.862
Chitosan | [5 empty] | 71.3 |  |  | 250 |  | 501.5 | [8 empty] | 104.26 | O |  | MBMC | P | A | Mouse | Spindle | Adult | Bone Marrow | 72 | MTT | TetrazoliumSalt |  |  |  |  | 2015 | 94 | 10.1016/j.fct.2015.05.017 | Irregular | Ionotropic Gelation Method | Positive | 475.2 |  |  | 10000 |  | 0.862
Chitosan | [5 empty] | 71.3 |  |  | 500 |  | 501.5 | [8 empty] | 116.02 | O |  | MBMC | P | A | Mouse | Spindle | Adult | Bone Marrow | 72 | MTT | TetrazoliumSalt |  |  |  |  | 2015 | 94 | 10.1016/j.fct.2015.05.017 | Irregular | Ionotropic Gelation Method | Positive | 475.2 |  |  | 10000 |  | 0.862
Chitosan | [5 empty] | 71.3 |  |  | 750 |  | 501.5 | [8 empty] | 106.69 | O |  | MBMC | P | A | Mouse | Spindle | Adult | Bone Marrow | 72 | MTT | TetrazoliumSalt |  |  |  |  | 2015 | 94 | 10.1016/j.fct.2015.05.017 | Irregular | Ionotropic Gelation Method | Positive | 475.2 |  |  | 10000 |  | 0.862
Chitosan | [5 empty] | 71.3 |  |  | 1000 |  | 501.5 | [8 empty] | 118.66 | O |  | MBMC | P | A | Mouse | Spindle | Adult | Bone Marrow | 72 | MTT | TetrazoliumSalt |  |  |  |  | 2015 | 94 | 10.1016/j.fct.2015.05.017 | Irregular | Ionotropic Gelation Method | Positive | 475.2 |  |  | 10000 |  | 0.862
Chitosan | [5 empty] | 74.4 |  |  | 31.25 |  | 501.5 | [8 empty] | 102.58 | O |  | MBMC | P | A | Mouse | Spindle | Adult | Bone Marrow | 24 | MTT | TetrazoliumSalt |  |  |  |  | 2015 | 94 | 10.1016/j.fct.2015.05.017 | Irregular | Ionotropic Gelation Method | Positive | 684.8 |  |  | 10000 |  | 0.884
Chitosan | [5 empty] | 74.4 |  |  | 62.5 |  | 501.5 | [8 empty] | 94.841 | O |  | MBMC | P | A | Mouse | Spindle | Adult | Bone Marrow | 24 | MTT | TetrazoliumSalt |  |  |  |  | 2015 | 94 | 10.1016/j.fct.2015.05.017 | Irregular | Ionotropic Gelation Method | Positive | 684.8 |  |  | 10000 |  | 0.884
Chitosan | [5 empty] | 74.4 |  |  | 125 |  | 501.5 | [8 empty] | 102.98 | O |  | MBMC | P | A | Mouse | Spindle | Adult | Bone Marrow | 24 | MTT | TetrazoliumSalt |  |  |  |  | 2015 | 94 | 10.1016/j.fct.2015.05.017 | Irregular | Ionotropic Gelation Method | Positive | 684.8 |  |  | 10000 |  | 0.884
Chitosan | [5 empty] | 74.4 |  |  | 250 |  | 501.5 | [8 empty] | 101.79 | O |  | MBMC | P | A | Mouse | Spindle | Adult | Bone Marrow | 24 | MTT | TetrazoliumSalt |  |  |  |  | 2015 | 94 | 10.1016/j.fct.2015.05.017 | Irregular | Ionotropic Gelation Method | Positive | 684.8 |  |  | 10000 |  | 0.884
Chitosan | [5 empty] | 74.4 |  |  | 500 |  | 501.5 | [8 empty] | 101.79 | O |  | MBMC | P | A | Mouse | Spindle | Adult | Bone Marrow | 24 | MTT | TetrazoliumSalt |  |  |  |  | 2015 | 94 | 10.1016/j.fct.2015.05.017 | Irregular | Ionotropic Gelation Method | Positive | 684.8 |  |  | 10000 |  | 0.884
Chitosan | [5 empty] | 74.4 |  |  | 750 |  | 501.5 | [8 empty] | 119.25 | O |  | MBMC | P | A | Mouse | Spindle | Adult | Bone Marrow | 24 | MTT | TetrazoliumSalt |  |  |  |  | 2015 | 94 | 10.1016/j.fct.2015.05.017 | Irregular | Ionotropic Gelation Method | Positive | 684.8 |  |  | 10000 |  | 0.884
Chitosan | [5 empty] | 74.4 |  |  | 1000 |  | 501.5 | [8 empty] | 108.13 | O |  | MBMC | P | A | Mouse | Spindle | Adult | Bone Marrow | 24 | MTT | TetrazoliumSalt |  |  |  |  | 2015 | 94 | 10.1016/j.fct.2015.05.017 | Irregular | Ionotropic Gelation Method | Positive | 684.8 |  |  | 10000 |  | 0.884
Chitosan | [5 empty] | 74.4 |  |  | 31.25 |  | 501.5 | [8 empty] | 97.421 | O |  | MBMC | P | A | Mouse | Spindle | Adult | Bone Marrow | 48 | MTT | TetrazoliumSalt |  |  |  |  | 2015 | 94 | 10.1016/j.fct.2015.05.017 | Irregular | Ionotropic Gelation Method | Positive | 684.8 |  |  | 10000 |  | 0.884
Chitosan | [5 empty] | 74.4 |  |  | 62.5 |  | 501.5 | [8 empty] | 96.23 | O |  | MBMC | P | A | Mouse | Spindle | Adult | Bone Marrow | 48 | MTT | TetrazoliumSalt |  |  |  |  | 2015 | 94 | 10.1016/j.fct.2015.05.017 | Irregular | Ionotropic Gelation Method | Positive | 684.8 |  |  | 10000 |  | 0.884
Chitosan | [5 empty] | 74.4 |  |  | 125 |  | 501.5 | [8 empty] | 95.04 | O |  | MBMC | P | A | Mouse | Spindle | Adult | Bone Marrow | 48 | MTT | TetrazoliumSalt |  |  |  |  | 2015 | 94 | 10.1016/j.fct.2015.05.017 | Irregular | Ionotropic Gelation Method | Positive | 684.8 |  |  | 10000 |  | 0.884
Chitosan | [5 empty] | 74.4 |  |  | 250 |  | 501.5 | [8 empty] | 105.16 | O |  | MBMC | P | A | Mouse | Spindle | Adult | Bone Marrow | 48 | MTT | TetrazoliumSalt |  |  |  |  | 2015 | 94 | 10.1016/j.fct.2015.05.017 | Irregular | Ionotropic Gelation Method | Positive | 684.8 |  |  | 10000 |  | 0.884
Chitosan | [5 empty] | 74.4 |  |  | 500 |  | 501.5 | [8 empty] | 105.16 | O |  | MBMC | P | A | Mouse | Spindle | Adult | Bone Marrow | 48 | MTT | TetrazoliumSalt |  |  |  |  | 2015 | 94 | 10.1016/j.fct.2015.05.017 | Irregular | Ionotropic Gelation Method | Positive | 684.8 |  |  | 10000 |  | 0.884
Chitosan | [5 empty] | 74.4 |  |  | 750 |  | 501.5 | [8 empty] | 101.39 | O |  | MBMC | P | A | Mouse | Spindle | Adult | Bone Marrow | 48 | MTT | TetrazoliumSalt |  |  |  |  | 2015 | 94 | 10.1016/j.fct.2015.05.017 | Irregular | Ionotropic Gelation Method | Positive | 684.8 |  |  | 10000 |  | 0.884
Chitosan | [5 empty] | 74.4 |  |  | 1000 |  | 501.5 | [8 empty] | 105.56 | O |  | MBMC | P | A | Mouse | Spindle | Adult | Bone Marrow | 48 | MTT | TetrazoliumSalt |  |  |  |  | 2015 | 94 | 10.1016/j.fct.2015.05.017 | Irregular | Ionotropic Gelation Method | Positive | 684.8 |  |  | 10000 |  | 0.884
Chitosan | [5 empty] | 74.4 |  |  | 31.25 |  | 501.5 | [8 empty] | 107.34 | O |  | MBMC | P | A | Mouse | Spindle | Adult | Bone Marrow | 72 | MTT | TetrazoliumSalt |  |  |  |  | 2015 | 94 | 10.1016/j.fct.2015.05.017 | Irregular | Ionotropic Gelation Method | Positive | 684.8 |  |  | 10000 |  | 0.884
Chitosan | [5 empty] | 74.4 |  |  | 62.5 |  | 501.5 | [8 empty] | 100.99 | O |  | MBMC | P | A | Mouse | Spindle | Adult | Bone Marrow | 72 | MTT | TetrazoliumSalt |  |  |  |  | 2015 | 94 | 10.1016/j.fct.2015.05.017 | Irregular | Ionotropic Gelation Method | Positive | 684.8 |  |  | 10000 |  | 0.884
Chitosan | [5 empty] | 74.4 |  |  | 125 |  | 501.5 | [8 empty] | 106.94 | O |  | MBMC | P | A | Mouse | Spindle | Adult | Bone Marrow | 72 | MTT | TetrazoliumSalt |  |  |  |  | 2015 | 94 | 10.1016/j.fct.2015.05.017 | Irregular | Ionotropic Gelation Method | Positive | 684.8 |  |  | 10000 |  | 0.884
Chitosan | [5 empty] | 74.4 |  |  | 250 |  | 501.5 | [8 empty] | 106.94 | O |  | MBMC | P | A | Mouse | Spindle | Adult | Bone Marrow | 72 | MTT | TetrazoliumSalt |  |  |  |  | 2015 | 94 | 10.1016/j.fct.2015.05.017 | Irregular | Ionotropic Gelation Method | Positive | 684.8 |  |  | 10000 |  | 0.884
Chitosan | [5 empty] | 74.4 |  |  | 500 |  | 501.5 | [8 empty] | 104.37 | O |  | MBMC | P | A | Mouse | Spindle | Adult | Bone Marrow | 72 | MTT | TetrazoliumSalt |  |  |  |  | 2015 | 94 | 10.1016/j.fct.2015.05.017 | Irregular | Ionotropic Gelation Method | Positive | 684.8 |  |  | 10000 |  | 0.884
Chitosan | [5 empty] | 74.4 |  |  | 750 |  | 501.5 | [8 empty] | 125.6 | O |  | MBMC | P | A | Mouse | Spindle | Adult | Bone Marrow | 72 | MTT | TetrazoliumSalt |  |  |  |  | 2015 | 94 | 10.1016/j.fct.2015.05.017 | Irregular | Ionotropic Gelation Method | Positive | 684.8 |  |  | 10000 |  | 0.884
Chitosan | [5 empty] | 74.4 |  |  | 1000 |  | 501.5 | [8 empty] | 123.41 | O |  | MBMC | P | A | Mouse | Spindle | Adult | Bone Marrow | 72 | MTT | TetrazoliumSalt |  |  |  |  | 2015 | 94 | 10.1016/j.fct.2015.05.017 | Irregular | Ionotropic Gelation Method | Positive | 684.8 |  |  | 10000 |  | 0.884
QD |  |  |  |  | 6.2 | -23.8 | [13 empty] | 101.72 | I | GSH | HaCat | L | H | Human | Keratinocyte | Adult | Skin | 24 | MTT | TetrazoliumSalt |  |  |  |  | 2017 | 95 | 10.1166/jbn.2017.2337 | Sphere | Commercial | Negative | 20.9 |  |  |  |  | 0.44
QD |  |  |  |  | 6.2 | -26.2 | [13 empty] | 86.094 | I | DHLA | HaCat | L | H | Human | Keratinocyte | Adult | Skin | 24 | MTT | TetrazoliumSalt |  |  |  |  | 2017 | 95 | 10.1166/jbn.2017.2337 | Sphere | Commercial | Negative | 13.6 |  |  |  |  | 0.49
QD |  |  |  |  | 6.2 | 35.3 | [13 empty] | 71.094 | I | CyA | HaCat | L | H | Human | Keratinocyte | Adult | Skin | 24 | MTT | TetrazoliumSalt |  |  |  |  | 2017 | 95 | 10.1166/jbn.2017.2337 | Sphere | Commercial | Positive | 15.7 |  |  |  |  | 0.4
QD |  |  |  |  | 6.2 | 29.8 | [13 empty] | 58.594 | I | PEI | HaCat | L | H | Human | Keratinocyte | Adult | Skin | 24 | MTT | TetrazoliumSalt |  |  |  |  | 2017 | 95 | 10.1166/jbn.2017.2337 | Sphere | Commercial | Positive | 26.7 |  |  |  |  | 0.44
Pt |  | 2.28 |  |  | 4 | -8 |  |  | 25 |  | 195.084 | [8 empty] | 96.919 | I | PVP | HeLa | L | H | Human | Epithelial | Adult | Cervix | 24 | CellTiterGlo | LuciferaseEnzyme |  |  |  |  | 2010 | 96 | 10.1039/c0nr00204f | Sphere | Chemical Reduction | Negative | 13.5 |  |  | 5000
Pt |  | 2.28 |  |  | 4 | -8 |  |  | 50 |  | 195.084 | [8 empty] | 87.441 | I | PVP | HeLa | L | H | Human | Epithelial | Adult | Cervix | 24 | CellTiterGlo | LuciferaseEnzyme |  |  |  |  | 2010 | 96 | 10.1039/c0nr00204f | Sphere | Chemical Reduction | Negative | 13.5 |  |  | 5000
Pt |  | 2.28 |  |  | 4 | -8 |  |  | 100 |  | 195.084 | [8 empty] | 82.227 | I | PVP | HeLa | L | H | Human | Epithelial | Adult | Cervix | 24 | CellTiterGlo | LuciferaseEnzyme |  |  |  |  | 2010 | 96 | 10.1039/c0nr00204f | Sphere | Chemical Reduction | Negative | 13.5 |  |  | 5000
Pt |  | 2.28 |  |  | 4 | -8 |  |  | 200 |  | 195.084 | [8 empty] | 78.436 | I | PVP | HeLa | L | H | Human | Epithelial | Adult | Cervix | 24 | CellTiterGlo | LuciferaseEnzyme |  |  |  |  | 2010 | 96 | 10.1039/c0nr00204f | Sphere | Chemical Reduction | Negative | 13.5 |  |  | 5000
Pt |  | 2.28 |  |  | 4 | -8 |  |  | 400 |  | 195.084 | [8 empty] | 57.109 | I | PVP | HeLa | L | H | Human | Epithelial | Adult | Cervix | 24 | CellTiterGlo | LuciferaseEnzyme |  |  |  |  | 2010 | 96 | 10.1039/c0nr00204f | Sphere | Chemical Reduction | Negative | 13.5 |  |  | 5000
Pt |  | 2.28 |  |  | 4 | -8 |  |  | 25 |  | 195.084 | [8 empty] | 97.867 | I | PVP | HeLa | L | H | Human | Epithelial | Adult | Cervix | 48 | CellTiterGlo | LuciferaseEnzyme |  |  |  |  | 2010 | 96 | 10.1039/c0nr00204f | Sphere | Chemical Reduction | Negative | 13.5 |  |  | 5000
Pt |  | 2.28 |  |  | 4 | -8 |  |  | 50 |  | 195.084 | [8 empty] | 91.469 | I | PVP | HeLa | L | H | Human | Epithelial | Adult | Cervix | 48 | CellTiterGlo | LuciferaseEnzyme |  |  |  |  | 2010 | 96 | 10.1039/c0nr00204f | Sphere | Chemical Reduction | Negative | 13.5 |  |  | 5000
Pt |  | 2.28 |  |  | 4 | -8 |  |  | 100 |  | 195.084 | [8 empty] | 86.256 | I | PVP | HeLa | L | H | Human | Epithelial | Adult | Cervix | 48 | CellTiterGlo | LuciferaseEnzyme |  |  |  |  | 2010 | 96 | 10.1039/c0nr00204f | Sphere | Chemical Reduction | Negative | 13.5 |  |  | 5000
Pt |  | 2.28 |  |  | 4 | -8 |  |  | 200 |  | 195.084 | [8 empty] | 77.962 | I | PVP | HeLa | L | H | Human | Epithelial | Adult | Cervix | 48 | CellTiterGlo | LuciferaseEnzyme |  |  |  |  | 2010 | 96 | 10.1039/c0nr00204f | Sphere | Chemical Reduction | Negative | 13.5 |  |  | 5000
Pt |  | 2.28 |  |  | 4 | -8 |  |  | 400 |  | 195.084 | [8 empty] | 55.924 | I | PVP | HeLa | L | H | Human | Epithelial | Adult | Cervix | 48 | CellTiterGlo | LuciferaseEnzyme |  |  |  |  | 2010 | 96 | 10.1039/c0nr00204f | Sphere | Chemical Reduction | Negative | 13.5 |  |  | 5000
Pt |  | 2.28 |  |  | 4 | -8 |  |  | 25 |  | 195.084 | [8 empty] | 90.047 | I | PVP | HeLa | L | H | Human | Epithelial | Adult | Cervix | 72 | CellTiterGlo | LuciferaseEnzyme |  |  |  |  | 2010 | 96 | 10.1039/c0nr00204f | Sphere | Chemical Reduction | Negative | 13.5 |  |  | 5000
Pt |  | 2.28 |  |  | 4 | -8 |  |  | 50 |  | 195.084 | [8 empty] | 87.441 | I | PVP | HeLa | L | H | Human | Epithelial | Adult | Cervix | 72 | CellTiterGlo | LuciferaseEnzyme |  |  |  |  | 2010 | 96 | 10.1039/c0nr00204f | Sphere | Chemical Reduction | Negative | 13.5 |  |  | 5000
Pt |  | 2.28 |  |  | 4 | -8 |  |  | 100 |  | 195.084 | [8 empty] | 77.962 | I | PVP | HeLa | L | H | Human | Epithelial | Adult | Cervix | 72 | CellTiterGlo | LuciferaseEnzyme |  |  |  |  | 2010 | 96 | 10.1039/c0nr00204f | Sphere | Chemical Reduction | Negative | 13.5 |  |  | 5000
Pt |  | 2.28 |  |  | 4 | -8 |  |  | 200 |  | 195.084 | [8 empty] | 68.483 | I | PVP | HeLa | L | H | Human | Epithelial | Adult | Cervix | 72 | CellTiterGlo | LuciferaseEnzyme |  |  |  |  | 2010 | 96 | 10.1039/c0nr00204f | Sphere | Chemical Reduction | Negative | 13.5 |  |  | 5000
Pt |  | 2.28 |  |  | 4 | -8 |  |  | 400 |  | 195.084 | [8 empty] | 43.365 | I | PVP | HeLa | L | H | Human | Epithelial | Adult | Cervix | 72 | CellTiterGlo | LuciferaseEnzyme |  |  |  |  | 2010 | 96 | 10.1039/c0nr00204f | Sphere | Chemical Reduction | Negative | 13.5 |  |  | 5000
Pt |  | 2.28 |  |  | 4 | -8 |  |  | 25 |  | 195.084 | [8 empty] | 98.832 | I | PVP | MCF-7 | L | H | Human | Epithelial | Adult | Breast | 24 | CellTiterGlo | LuciferaseEnzyme |  |  |  |  | 2010 | 96 | 10.1039/c0nr00204f | Sphere | Chemical Reduction | Negative | 13.5 |  |  | 5000
Pt |  | 2.28 |  |  | 4 | -8 |  |  | 50 |  | 195.084 | [8 empty] | 90.888 | I | PVP | MCF-7 | L | H | Human | Epithelial | Adult | Breast | 24 | CellTiterGlo | LuciferaseEnzyme |  |  |  |  | 2010 | 96 | 10.1039/c0nr00204f | Sphere | Chemical Reduction | Negative | 13.5 |  |  | 5000
Pt |  | 2.28 |  |  | 4 | -8 |  |  | 100 |  | 195.084 | [8 empty] | 89.486 | I | PVP | MCF-7 | L | H | Human | Epithelial | Adult | Breast | 24 | CellTiterGlo | LuciferaseEnzyme |  |  |  |  | 2010 | 96 | 10.1039/c0nr00204f | Sphere | Chemical Reduction | Negative | 13.5 |  |  | 5000
Pt |  | 2.28 |  |  | 4 | -8 |  |  | 200 |  | 195.084 | [8 empty] | 79.907 | I | PVP | MCF-7 | L | H | Human | Epithelial | Adult | Breast | 24 | CellTiterGlo | LuciferaseEnzyme |  |  |  |  | 2010 | 96 | 10.1039/c0nr00204f | Sphere | Chemical Reduction | Negative | 13.5 |  |  | 5000
Pt |  | 2.28 |  |  | 4 | -8 |  |  | 400 |  | 195.084 | [8 empty] | 54.206 | I | PVP | MCF-7 | L | H | Human | Epithelial | Adult | Breast | 24 | CellTiterGlo | LuciferaseEnzyme |  |  |  |  | 2010 | 96 | 10.1039/c0nr00204f | Sphere | Chemical Reduction | Negative | 13.5 |  |  | 5000
Pt |  | 2.28 |  |  | 4 | -8 |  |  | 25 |  | 195.084 | [8 empty] | 96.262 | I | PVP | MCF-7 | L | H | Human | Epithelial | Adult | Breast | 48 | CellTiterGlo | LuciferaseEnzyme |  |  |  |  | 2010 | 96 | 10.1039/c0nr00204f | Sphere | Chemical Reduction | Negative | 13.5 |  |  | 5000
Pt |  | 2.28 |  |  | 4 | -8 |  |  | 50 |  | 195.084 | [8 empty] | 89.486 | I | PVP | MCF-7 | L | H | Human | Epithelial | Adult | Breast | 48 | CellTiterGlo | LuciferaseEnzyme |  |  |  |  | 2010 | 96 | 10.1039/c0nr00204f | Sphere | Chemical Reduction | Negative | 13.5 |  |  | 5000
Pt |  | 2.28 |  |  | 4 | -8 |  |  | 100 |  | 195.084 | [8 empty] | 84.112 | I | PVP | MCF-7 | L | H | Human | Epithelial | Adult | Breast | 48 | CellTiterGlo | LuciferaseEnzyme |  |  |  |  | 2010 | 96 | 10.1039/c0nr00204f | Sphere | Chemical Reduction | Negative | 13.5 |  |  | 5000
Pt |  | 2.28 |  |  | 4 | -8 |  |  | 200 |  | 195.084 | [8 empty] | 78.972 | I | PVP | MCF-7 | L | H | Human | Epithelial | Adult | Breast | 48 | CellTiterGlo | LuciferaseEnzyme |  |  |  |  | 2010 | 96 | 10.1039/c0nr00204f | Sphere | Chemical Reduction | Negative | 13.5 |  |  | 5000
Pt |  | 2.28 |  |  | 4 | -8 |  |  | 400 |  | 195.084 | [8 empty] | 54.673 | I | PVP | MCF-7 | L | H | Human | Epithelial | Adult | Breast | 48 | CellTiterGlo | LuciferaseEnzyme |  |  |  |  | 2010 | 96 | 10.1039/c0nr00204f | Sphere | Chemical Reduction | Negative | 13.5 |  |  | 5000
Pt |  | 2.28 |  |  | 4 | -8 |  |  | 25 |  | 195.084 | [8 empty] | 98.131 | I | PVP | MCF-7 | L | H | Human | Epithelial | Adult | Breast | 72 | CellTiterGlo | LuciferaseEnzyme |  |  |  |  | 2010 | 96 | 10.1039/c0nr00204f | Sphere | Chemical Reduction | Negative | 13.5 |  |  | 5000
Pt |  | 2.28 |  |  | 4 | -8 |  |  | 50 |  | 195.084 | [8 empty] | 88.318 | I | PVP | MCF-7 | L | H | Human | Epithelial | Adult | Breast | 72 | CellTiterGlo | LuciferaseEnzyme |  |  |  |  | 2010 | 96 | 10.1039/c0nr00204f | Sphere | Chemical Reduction | Negative | 13.5 |  |  | 5000
Pt |  | 2.28 |  |  | 4 | -8 |  |  | 100 |  | 195.084 | [8 empty] | 85.28 | I | PVP | MCF-7 | L | H | Human | Epithelial | Adult | Breast | 72 | CellTiterGlo | LuciferaseEnzyme |  |  |  |  | 2010 | 96 | 10.1039/c0nr00204f | Sphere | Chemical Reduction | Negative | 13.5 |  |  | 5000
Pt |  | 2.28 |  |  | 4 | -8 |  |  | 200 |  | 195.084 | [8 empty] | 65.187 | I | PVP | MCF-7 | L | H | Human | Epithelial | Adult | Breast | 72 | CellTiterGlo | LuciferaseEnzyme |  |  |  |  | 2010 | 96 | 10.1039/c0nr00204f | Sphere | Chemical Reduction | Negative | 13.5 |  |  | 5000
Pt |  | 2.28 |  |  | 4 | -8 |  |  | 400 |  | 195.084 | [8 empty] | 47.897 | I | PVP | MCF-7 | L | H | Human | Epithelial | Adult | Breast | 72 | CellTiterGlo | LuciferaseEnzyme |  |  |  |  | 2010 | 96 | 10.1039/c0nr00204f | Sphere | Chemical Reduction | Negative | 13.5 |  |  | 5000
Pt |  | 2.28 |  |  | 4 | -8 |  |  | 25 |  | 195.084 | [8 empty] | 98.293 | I | PVP | IMR90 | L | H | Human | Fibroblast | Adult | Lung | 24 | CellTiterGlo | LuciferaseEnzyme |  |  |  |  | 2010 | 96 | 10.1039/c0nr00204f | Sphere | Chemical Reduction | Negative | 13.5 |  |  | 5000
Pt |  | 2.28 |  |  | 4 | -8 |  |  | 50 |  | 195.084 | [8 empty] | 93.902 | I | PVP | IMR90 | L | H | Human | Fibroblast | Adult | Lung | 24 | CellTiterGlo | LuciferaseEnzyme |  |  |  |  | 2010 | 96 | 10.1039/c0nr00204f | Sphere | Chemical Reduction | Negative | 13.5 |  |  | 5000
Pt |  | 2.28 |  |  | 4 | -8 |  |  | 100 |  | 195.084 | [8 empty] | 87.317 | I | PVP | IMR90 | L | H | Human | Fibroblast | Adult | Lung | 24 | CellTiterGlo | LuciferaseEnzyme |  |  |  |  | 2010 | 96 | 10.1039/c0nr00204f | Sphere | Chemical Reduction | Negative | 13.5 |  |  | 5000
Pt |  | 2.28 |  |  | 4 | -8 |  |  | 200 |  | 195.084 | [8 empty] | 79.268 | I | PVP | IMR90 | L | H | Human | Fibroblast | Adult | Lung | 24 | CellTiterGlo | LuciferaseEnzyme |  |  |  |  | 2010 | 96 | 10.1039/c0nr00204f | Sphere | Chemical Reduction | Negative | 13.5 |  |  | 5000
Pt |  | 2.28 |  |  | 4 | -8 |  |  | 400 |  | 195.084 | [8 empty] | 50 | I | PVP | IMR90 | L | H | Human | Fibroblast | Adult | Lung | 24 | CellTiterGlo | LuciferaseEnzyme |  |  |  |  | 2010 | 96 | 10.1039/c0nr00204f | Sphere | Chemical Reduction | Negative | 13.5 |  |  | 5000
Pt |  | 2.28 |  |  | 4 | -8 |  |  | 25 |  | 195.084 | [8 empty] | 92.927 | I | PVP | IMR90 | L | H | Human | Fibroblast | Adult | Lung | 48 | CellTiterGlo | LuciferaseEnzyme |  |  |  |  | 2010 | 96 | 10.1039/c0nr00204f | Sphere | Chemical Reduction | Negative | 13.5 |  |  | 5000
Pt |  | 2.28 |  |  | 4 | -8 |  |  | 50 |  | 195.084 | [8 empty] | 95.61 | I | PVP | IMR90 | L | H | Human | Fibroblast | Adult | Lung | 48 | CellTiterGlo | LuciferaseEnzyme |  |  |  |  | 2010 | 96 | 10.1039/c0nr00204f | Sphere | Chemical Reduction | Negative | 13.5 |  |  | 5000
Pt |  | 2.28 |  |  | 4 | -8 |  |  | 100 |  | 195.084 | [8 empty] | 91.951 | I | PVP | IMR90 | L | H | Human | Fibroblast | Adult | Lung | 48 | CellTiterGlo | LuciferaseEnzyme |  |  |  |  | 2010 | 96 | 10.1039/c0nr00204f | Sphere | Chemical Reduction | Negative | 13.5 |  |  | 5000
Pt |  | 2.28 |  |  | 4 | -8 |  |  | 200 |  | 195.084 | [8 empty] | 74.878 | I | PVP | IMR90 | L | H | Human | Fibroblast | Adult | Lung | 48 | CellTiterGlo | LuciferaseEnzyme |  |  |  |  | 2010 | 96 | 10.1039/c0nr00204f | Sphere | Chemical Reduction | Negative | 13.5 |  |  | 5000
Pt |  | 2.28 |  |  | 4 | -8 |  |  | 400 |  | 195.084 | [8 empty] | 54.39 | I | PVP | IMR90 | L | H | Human | Fibroblast | Adult | Lung | 48 | CellTiterGlo | LuciferaseEnzyme |  |  |  |  | 2010 | 96 | 10.1039/c0nr00204f | Sphere | Chemical Reduction | Negative | 13.5 |  |  | 5000
Pt |  | 2.28 |  |  | 4 | -8 |  |  | 25 |  | 195.084 | [8 empty] | 91.951 | I | PVP | IMR90 | L | H | Human | Fibroblast | Adult | Lung | 72 | CellTiterGlo | LuciferaseEnzyme |  |  |  |  | 2010 | 96 | 10.1039/c0nr00204f | Sphere | Chemical Reduction | Negative | 13.5 |  |  | 5000
Pt |  | 2.28 |  |  | 4 | -8 |  |  | 50 |  | 195.084 | [8 empty] | 76.585 | I | PVP | IMR90 | L | H | Human | Fibroblast | Adult | Lung | 72 | CellTiterGlo | LuciferaseEnzyme |  |  |  |  | 2010 | 96 | 10.1039/c0nr00204f | Sphere | Chemical Reduction | Negative | 13.5 |  |  | 5000
Pt |  | 2.28 |  |  | 4 | -8 |  |  | 100 |  | 195.084 | [8 empty] | 70.488 | I | PVP | IMR90 | L | H | Human | Fibroblast | Adult | Lung | 72 | CellTiterGlo | LuciferaseEnzyme |  |  |  |  | 2010 | 96 | 10.1039/c0nr00204f | Sphere | Chemical Reduction | Negative | 13.5 |  |  | 5000
Pt |  | 2.28 |  |  | 4 | -8 |  |  | 200 |  | 195.084 | [8 empty] | 70.488 | I | PVP | IMR90 | L | H | Human | Fibroblast | Adult | Lung | 72 | CellTiterGlo | LuciferaseEnzyme |  |  |  |  | 2010 | 96 | 10.1039/c0nr00204f | Sphere | Chemical Reduction | Negative | 13.5 |  |  | 5000
Pt |  | 2.28 |  |  | 4 | -8 |  |  | 400 |  | 195.084 | [8 empty] | 41.951 | I | PVP | IMR90 | L | H | Human | Fibroblast | Adult | Lung | 72 | CellTiterGlo | LuciferaseEnzyme |  |  |  |  | 2010 | 96 | 10.1039/c0nr00204f | Sphere | Chemical Reduction | Negative | 13.5 |  |  | 5000
Pt |  | 2.28 |  |  | 12.5 | -40.5 |  |  | 25 |  | 195.084 | [8 empty] | 83.575 | I | FA | HeLa | L | H | Human | Epithelial | Adult | Cervix | 24 | CellTiterGlo | LuciferaseEnzyme |  |  |  |  | 2010 | 96 | 10.1039/c0nr00204f | Sphere | Chemical Reduction | Negative | 91.3 |  |  | 5000
Pt |  | 2.28 |  |  | 12.5 | -40.5 |  |  | 50 |  | 195.084 | [8 empty] | 77.536 | I | FA | HeLa | L | H | Human | Epithelial | Adult | Cervix | 24 | CellTiterGlo | LuciferaseEnzyme |  |  |  |  | 2010 | 96 | 10.1039/c0nr00204f | Sphere | Chemical Reduction | Negative | 91.3 |  |  | 5000
Pt |  | 2.28 |  |  | 12.5 | -40.5 |  |  | 100 |  | 195.084 | [8 empty] | 69.324 | I | FA | HeLa | L | H | Human | Epithelial | Adult | Cervix | 24 | CellTiterGlo | LuciferaseEnzyme |  |  |  |  | 2010 | 96 | 10.1039/c0nr00204f | Sphere | Chemical Reduction | Negative | 91.3 |  |  | 5000
Pt |  | 2.28 |  |  | 12.5 | -40.5 |  |  | 200 |  | 195.084 | [8 empty] | 50.242 | I | FA | HeLa | L | H | Human | Epithelial | Adult | Cervix | 24 | CellTiterGlo | LuciferaseEnzyme |  |  |  |  | 2010 | 96 | 10.1039/c0nr00204f | Sphere | Chemical Reduction | Negative | 91.3 |  |  | 5000
Pt |  | 2.28 |  |  | 12.5 | -40.5 |  |  | 400 |  | 195.084 | [8 empty] | 35.024 | I | FA | HeLa | L | H | Human | Epithelial | Adult | Cervix | 24 | CellTiterGlo | LuciferaseEnzyme |  |  |  |  | 2010 | 96 | 10.1039/c0nr00204f | Sphere | Chemical Reduction | Negative | 91.3 |  |  | 5000
Pt |  | 2.28 |  |  | 12.5 | -40.5 |  |  | 25 |  | 195.084 | [8 empty] | 80.918 | I | FA | HeLa | L | H | Human | Epithelial | Adult | Cervix | 48 | CellTiterGlo | LuciferaseEnzyme |  |  |  |  | 2010 | 96 | 10.1039/c0nr00204f | Sphere | Chemical Reduction | Negative | 91.3 |  |  | 5000
Pt |  | 2.28 |  |  | 12.5 | -40.5 |  |  | 50 |  | 195.084 | [8 empty] | 70.048 | I | FA | HeLa | L | H | Human | Epithelial | Adult | Cervix | 48 | CellTiterGlo | LuciferaseEnzyme |  |  |  |  | 2010 | 96 | 10.1039/c0nr00204f | Sphere | Chemical Reduction | Negative | 91.3 |  |  | 5000
Pt |  | 2.28 |  |  | 12.5 | -40.5 |  |  | 100 |  | 195.084 | [8 empty] | 58.454 | I | FA | HeLa | L | H | Human | Epithelial | Adult | Cervix | 48 | CellTiterGlo | LuciferaseEnzyme |  |  |  |  | 2010 | 96 | 10.1039/c0nr00204f | Sphere | Chemical Reduction | Negative | 91.3 |  |  | 5000
Pt |  | 2.28 |  |  | 12.5 | -40.5 |  |  | 200 |  | 195.084 | [8 empty] | 44.203 | I | FA | HeLa | L | H | Human | Epithelial | Adult | Cervix | 48 | CellTiterGlo | LuciferaseEnzyme |  |  |  |  | 2010 | 96 | 10.1039/c0nr00204f | Sphere | Chemical Reduction | Negative | 91.3 |  |  | 5000
Pt |  | 2.28 |  |  | 12.5 | -40.5 |  |  | 400 |  | 195.084 | [8 empty] | 29.952 | I | FA | HeLa | L | H | Human | Epithelial | Adult | Cervix | 48 | CellTiterGlo | LuciferaseEnzyme |  |  |  |  | 2010 | 96 | 10.1039/c0nr00204f | Sphere | Chemical Reduction | Negative | 91.3 |  |  | 5000
Pt |  | 2.28 |  |  | 12.5 | -40.5 |  |  | 25 |  | 195.084 | [8 empty] | 66.667 | I | FA | HeLa | L | H | Human | Epithelial | Adult | Cervix | 72 | CellTiterGlo | LuciferaseEnzyme |  |  |  |  | 2010 | 96 | 10.1039/c0nr00204f | Sphere | Chemical Reduction | Negative | 91.3 |  |  | 5000
Pt |  | 2.28 |  |  | 12.5 | -40.5 |  |  | 50 |  | 195.084 | [8 empty] | 54.831 | I | FA | HeLa | L | H | Human | Epithelial | Adult | Cervix | 72 | CellTiterGlo | LuciferaseEnzyme |  |  |  |  | 2010 | 96 | 10.1039/c0nr00204f | Sphere | Chemical Reduction | Negative | 91.3 |  |  | 5000
Pt |  | 2.28 |  |  | 12.5 | -40.5 |  |  | 100 |  | 195.084 | [8 empty] | 44.928 | I | FA | HeLa | L | H | Human | Epithelial | Adult | Cervix | 72 | CellTiterGlo | LuciferaseEnzyme |  |  |  |  | 2010 | 96 | 10.1039/c0nr00204f | Sphere | Chemical Reduction | Negative | 91.3 |  |  | 5000
Pt |  | 2.28 |  |  | 12.5 | -40.5 |  |  | 200 |  | 195.084 | [8 empty] | 31.643 | I | FA | HeLa | L | H | Human | Epithelial | Adult | Cervix | 72 | CellTiterGlo | LuciferaseEnzyme |  |  |  |  | 2010 | 96 | 10.1039/c0nr00204f | Sphere | Chemical Reduction | Negative | 91.3 |  |  | 5000
Pt |  | 2.28 |  |  | 12.5 | -40.5 |  |  | 400 |  | 195.084 | [8 empty] | 19.807 | I | FA | HeLa | L | H | Human | Epithelial | Adult | Cervix | 72 | CellTiterGlo | LuciferaseEnzyme |  |  |  |  | 2010 | 96 | 10.1039/c0nr00204f | Sphere | Chemical Reduction | Negative | 91.3 |  |  | 5000
Pt |  | 2.28 |  |  | 12.5 | -40.5 |  |  | 25 |  | 195.084 | [8 empty] | 78.385 | I | FA | MCF-7 | L | H | Human | Epithelial | Adult | Breast | 24 | CellTiterGlo | LuciferaseEnzyme |  |  |  |  | 2010 | 96 | 10.1039/c0nr00204f | Sphere | Chemical Reduction | Negative | 91.3 |  |  | 5000
Pt |  | 2.28 |  |  | 12.5 | -40.5 |  |  | 50 |  | 195.084 | [8 empty] | 64.371 | I | FA | MCF-7 | L | H | Human | Epithelial | Adult | Breast | 24 | CellTiterGlo | LuciferaseEnzyme |  |  |  |  | 2010 | 96 | 10.1039/c0nr00204f | Sphere | Chemical Reduction | Negative | 91.3 |  |  | 5000
Pt |  | 2.28 |  |  | 12.5 | -40.5 |  |  | 100 |  | 195.084 | [8 empty] | 47.506 | I | FA | MCF-7 | L | H | Human | Epithelial | Adult | Breast | 24 | CellTiterGlo | LuciferaseEnzyme |  |  |  |  | 2010 | 96 | 10.1039/c0nr00204f | Sphere | Chemical Reduction | Negative | 91.3 |  |  | 5000
Pt |  | 2.28 |  |  | 12.5 | -40.5 |  |  | 200 |  | 195.084 | [8 empty] | 34.204 | I | FA | MCF-7 | L | H | Human | Epithelial | Adult | Breast | 24 | CellTiterGlo | LuciferaseEnzyme |  |  |  |  | 2010 | 96 | 10.1039/c0nr00204f | Sphere | Chemical Reduction | Negative | 91.3 |  |  | 5000
Pt |  | 2.28 |  |  | 12.5 | -40.5 |  |  | 400 |  | 195.084 | [8 empty] | 19.002 | I | FA | MCF-7 | L | H | Human | Epithelial | Adult | Breast | 24 | CellTiterGlo | LuciferaseEnzyme |  |  |  |  | 2010 | 96 | 10.1039/c0nr00204f | Sphere | Chemical Reduction | Negative | 91.3 |  |  | 5000
Pt |  | 2.28 |  |  | 12.5 | -40.5 |  |  | 25 |  | 195.084 | [8 empty] | 65.321 | I | FA | MCF-7 | L | H | Human | Epithelial | Adult | Breast | 48 | CellTiterGlo | LuciferaseEnzyme |  |  |  |  | 2010 | 96 | 10.1039/c0nr00204f | Sphere | Chemical Reduction | Negative | 91.3 |  |  | 5000
Pt |  | 2.28 |  |  | 12.5 | -40.5 |  |  | 50 |  | 195.084 | [8 empty] | 50.356 | I | FA | MCF-7 | L | H | Human | Epithelial | Adult | Breast | 48 | CellTiterGlo | LuciferaseEnzyme |  |  |  |  | 2010 | 96 | 10.1039/c0nr00204f | Sphere | Chemical Reduction | Negative | 91.3 |  |  | 5000
Pt |  | 2.28 |  |  | 12.5 | -40.5 |  |  | 100 |  | 195.084 | [8 empty] | 37.53 | I | FA | MCF-7 | L | H | Human | Epithelial | Adult | Breast | 48 | CellTiterGlo | LuciferaseEnzyme |  |  |  |  | 2010 | 96 | 10.1039/c0nr00204f | Sphere | Chemical Reduction | Negative | 91.3 |  |  | 5000
Pt |  | 2.28 |  |  | 12.5 | -40.5 |  |  | 200 |  | 195.084 | [8 empty] | 26.128 | I | FA | MCF-7 | L | H | Human | Epithelial | Adult | Breast | 48 | CellTiterGlo | LuciferaseEnzyme |  |  |  |  | 2010 | 96 | 10.1039/c0nr00204f | Sphere | Chemical Reduction | Negative | 91.3 |  |  | 5000
Pt |  | 2.28 |  |  | 12.5 | -40.5 |  |  | 400 |  | 195.084 | [8 empty] | 16.865 | I | FA | MCF-7 | L | H | Human | Epithelial | Adult | Breast | 48 | CellTiterGlo | LuciferaseEnzyme |  |  |  |  | 2010 | 96 | 10.1039/c0nr00204f | Sphere | Chemical Reduction | Negative | 91.3 |  |  | 5000
Pt |  | 2.28 |  |  | 12.5 | -40.5 |  |  | 25 |  | 195.084 | [8 empty] | 44.893 | I | FA | MCF-7 | L | H | Human | Epithelial | Adult | Breast | 72 | CellTiterGlo | LuciferaseEnzyme |  |  |  |  | 2010 | 96 | 10.1039/c0nr00204f | Sphere | Chemical Reduction | Negative | 91.3 |  |  | 5000
Pt |  | 2.28 |  |  | 12.5 | -40.5 |  |  | 50 |  | 195.084 | [8 empty] | 34.204 | I | FA | MCF-7 | L | H | Human | Epithelial | Adult | Breast | 72 | CellTiterGlo | LuciferaseEnzyme |  |  |  |  | 2010 | 96 | 10.1039/c0nr00204f | Sphere | Chemical Reduction | Negative | 91.3 |  |  | 5000
Pt |  | 2.28 |  |  | 12.5 | -40.5 |  |  | 100 |  | 195.084 | [8 empty] | 24.466 | I | FA | MCF-7 | L | H | Human | Epithelial | Adult | Breast | 72 | CellTiterGlo | LuciferaseEnzyme |  |  |  |  | 2010 | 96 | 10.1039/c0nr00204f | Sphere | Chemical Reduction | Negative | 91.3 |  |  | 5000
Pt |  | 2.28 |  |  | 12.5 | -40.5 |  |  | 200 |  | 195.084 | [8 empty] | 16.39 | I | FA | MCF-7 | L | H | Human | Epithelial | Adult | Breast | 72 | CellTiterGlo | LuciferaseEnzyme |  |  |  |  | 2010 | 96 | 10.1039/c0nr00204f | Sphere | Chemical Reduction | Negative | 91.3 |  |  | 5000
Pt |  | 2.28 |  |  | 12.5 | -40.5 |  |  | 400 |  | 195.084 | [8 empty] | 11.164 | I | FA | MCF-7 | L | H | Human | Epithelial | Adult | Breast | 72 | CellTiterGlo | LuciferaseEnzyme |  |  |  |  | 2010 | 96 | 10.1039/c0nr00204f | Sphere | Chemical Reduction | Negative | 91.3 |  |  | 5000
Pt |  | 2.28 |  |  | 12.5 | -40.5 |  |  | 25 |  | 195.084 | [8 empty] | 79.426 | I | FA | IMR90 | L | H | Human | Fibroblast | Adult | Lung | 24 | CellTiterGlo | LuciferaseEnzyme |  |  |  |  | 2010 | 96 | 10.1039/c0nr00204f | Sphere | Chemical Reduction | Negative | 91.3 |  |  | 5000
Pt |  | 2.28 |  |  | 12.5 | -40.5 |  |  | 50 |  | 195.084 | [8 empty] | 59.809 | I | FA | IMR90 | L | H | Human | Fibroblast | Adult | Lung | 24 | CellTiterGlo | LuciferaseEnzyme |  |  |  |  | 2010 | 96 | 10.1039/c0nr00204f | Sphere | Chemical Reduction | Negative | 91.3 |  |  | 5000
Pt |  | 2.28 |  |  | 12.5 | -40.5 |  |  | 100 |  | 195.084 | [8 empty] | 50.239 | I | FA | IMR90 | L | H | Human | Fibroblast | Adult | Lung | 24 | CellTiterGlo | LuciferaseEnzyme |  |  |  |  | 2010 | 96 | 10.1039/c0nr00204f | Sphere | Chemical Reduction | Negative | 91.3 |  |  | 5000
Pt |  | 2.28 |  |  | 12.5 | -40.5 |  |  | 200 |  | 195.084 | [8 empty] | 33.971 | I | FA | IMR90 | L | H | Human | Fibroblast | Adult | Lung | 24 | CellTiterGlo | LuciferaseEnzyme |  |  |  |  | 2010 | 96 | 10.1039/c0nr00204f | Sphere | Chemical Reduction | Negative | 91.3 |  |  | 5000
Pt |  | 2.28 |  |  | 12.5 | -40.5 |  |  | 400 |  | 195.084 | [8 empty] | 19.856 | I | FA | IMR90 | L | H | Human | Fibroblast | Adult | Lung | 24 | CellTiterGlo | LuciferaseEnzyme |  |  |  |  | 2010 | 96 | 10.1039/c0nr00204f | Sphere | Chemical Reduction | Negative | 91.3 |  |  | 5000
Pt |  | 2.28 |  |  | 12.5 | -40.5 |  |  | 25 |  | 195.084 | [8 empty] | 59.809 | I | FA | IMR90 | L | H | Human | Fibroblast | Adult | Lung | 48 | CellTiterGlo | LuciferaseEnzyme |  |  |  |  | 2010 | 96 | 10.1039/c0nr00204f | Sphere | Chemical Reduction | Negative | 91.3 |  |  | 5000
Pt |  | 2.28 |  |  | 12.5 | -40.5 |  |  | 50 |  | 195.084 | [8 empty] | 48.086 | I | FA | IMR90 | L | H | Human | Fibroblast | Adult | Lung | 48 | CellTiterGlo | LuciferaseEnzyme |  |  |  |  | 2010 | 96 | 10.1039/c0nr00204f | Sphere | Chemical Reduction | Negative | 91.3 |  |  | 5000
Pt |  | 2.28 |  |  | 12.5 | -40.5 |  |  | 100 |  | 195.084 | [8 empty] | 39.234 | I | FA | IMR90 | L | H | Human | Fibroblast | Adult | Lung | 48 | CellTiterGlo | LuciferaseEnzyme |  |  |  |  | 2010 | 96 | 10.1039/c0nr00204f | Sphere | Chemical Reduction | Negative | 91.3 |  |  | 5000
Pt |  | 2.28 |  |  | 12.5 | -40.5 |  |  | 200 |  | 195.084 | [8 empty] | 29.665 | I | FA | IMR90 | L | H | Human | Fibroblast | Adult | Lung | 48 | CellTiterGlo | LuciferaseEnzyme |  |  |  |  | 2010 | 96 | 10.1039/c0nr00204f | Sphere | Chemical Reduction | Negative | 91.3 |  |  | 5000
Pt |  | 2.28 |  |  | 12.5 | -40.5 |  |  | 400 |  | 195.084 | [8 empty] | 16.029 | I | FA | IMR90 | L | H | Human | Fibroblast | Adult | Lung | 48 | CellTiterGlo | LuciferaseEnzyme |  |  |  |  | 2010 | 96 | 10.1039/c0nr00204f | Sphere | Chemical Reduction | Negative | 91.3 |  |  | 5000
Pt |  | 2.28 |  |  | 12.5 | -40.5 |  |  | 25 |  | 195.084 | [8 empty] | 45.215 | I | FA | IMR90 | L | H | Human | Fibroblast | Adult | Lung | 72 | CellTiterGlo | LuciferaseEnzyme |  |  |  |  | 2010 | 96 | 10.1039/c0nr00204f | Sphere | Chemical Reduction | Negative | 91.3 |  |  | 5000
Pt |  | 2.28 |  |  | 12.5 | -40.5 |  |  | 50 |  | 195.084 | [8 empty] | 38.278 | I | FA | IMR90 | L | H | Human | Fibroblast | Adult | Lung | 72 | CellTiterGlo | LuciferaseEnzyme |  |  |  |  | 2010 | 96 | 10.1039/c0nr00204f | Sphere | Chemical Reduction | Negative | 91.3 |  |  | 5000
Pt |  | 2.28 |  |  | 12.5 | -40.5 |  |  | 100 |  | 195.084 | [8 empty] | 29.665 | I | FA | IMR90 | L | H | Human | Fibroblast | Adult | Lung | 72 | CellTiterGlo | LuciferaseEnzyme |  |  |  |  | 2010 | 96 | 10.1039/c0nr00204f | Sphere | Chemical Reduction | Negative | 91.3 |  |  | 5000
Pt |  | 2.28 |  |  | 12.5 | -40.5 |  |  | 200 |  | 195.084 | [8 empty] | 23.206 | I | FA | IMR90 | L | H | Human | Fibroblast | Adult | Lung | 72 | CellTiterGlo | LuciferaseEnzyme |  |  |  |  | 2010 | 96 | 10.1039/c0nr00204f | Sphere | Chemical Reduction | Negative | 91.3 |  |  | 5000
Pt |  | 2.28 |  |  | 12.5 | -40.5 |  |  | 400 |  | 195.084 | [8 empty] | 14.593 | I | FA | IMR90 | L | H | Human | Fibroblast | Adult | Lung | 72 | CellTiterGlo | LuciferaseEnzyme |  |  |  |  | 2010 | 96 | 10.1039/c0nr00204f | Sphere | Chemical Reduction | Negative | 91.3 |  |  | 5000
Fe2O3 |  | 2.796 |  |  | 10 | 29.28 |  |  | 3.125 |  | 159.6882 | [8 empty] | 98.282 | I | PEI | RAW264.7 | L | A | Mouse | Monocyte/Macrophage | Adult | Ascites | 48 | MTS | TetrazoliumSalt |  |  |  |  | 2018 | 97 | 10.1038/s41598-018-19628-z | Sphere | Commercial | Positive | 17.2 |  |  |  |  | 0.192
Fe2O3 |  | 2.796 |  |  | 10 | 29.28 |  |  | 6.25 |  | 159.6882 | [8 empty] | 82.646 | I | PEI | RAW264.7 | L | A | Mouse | Monocyte/Macrophage | Adult | Ascites | 48 | MTS | TetrazoliumSalt |  |  |  |  | 2018 | 97 | 10.1038/s41598-018-19628-z | Sphere | Commercial | Positive | 17.2 |  |  |  |  | 0.192
Fe2O3 |  | 2.796 |  |  | 10 | 29.28 |  |  | 12.5 |  | 159.6882 | [8 empty] | 15.636 | I | PEI | RAW264.7 | L | A | Mouse | Monocyte/Macrophage | Adult | Ascites | 48 | MTS | TetrazoliumSalt |  |  |  |  | 2018 | 97 | 10.1038/s41598-018-19628-z | Sphere | Commercial | Positive | 17.2 |  |  |  |  | 0.192
Fe2O3 |  | 2.796 |  |  | 10 | 29.28 |  |  | 25 |  | 159.6882 | [8 empty] | 5.4983 | I | PEI | RAW264.7 | L | A | Mouse | Monocyte/Macrophage | Adult | Ascites | 48 | MTS | TetrazoliumSalt |  |  |  |  | 2018 | 97 | 10.1038/s41598-018-19628-z | Sphere | Commercial | Positive | 17.2 |  |  |  |  | 0.192
Fe2O3 |  | 2.796 |  |  | 10 | 29.28 |  |  | 50 |  | 159.6882 | [8 empty] | 2.921 | I | PEI | RAW264.7 | L | A | Mouse | Monocyte/Macrophage | Adult | Ascites | 48 | MTS | TetrazoliumSalt |  |  |  |  | 2018 | 97 | 10.1038/s41598-018-19628-z | Sphere | Commercial | Positive | 17.2 |  |  |  |  | 0.192
Fe2O3 |  | 2.796 |  |  | 10 | 29.28 |  |  | 100 |  | 159.6882 | [8 empty] | 1.2027 | I | PEI | RAW264.7 | L | A | Mouse | Monocyte/Macrophage | Adult | Ascites | 48 | MTS | TetrazoliumSalt |  |  |  |  | 2018 | 97 | 10.1038/s41598-018-19628-z | Sphere | Commercial | Positive | 17.2 |  |  |  |  | 0.192
Fe2O3 |  | 2.796 |  |  | 10 | -0.52 |  |  | 3.125 |  | 159.6882 | [8 empty] | 100.86 | I | PEG | RAW264.7 | L | A | Mouse | Monocyte/Macrophage | Adult | Ascites | 48 | MTS | TetrazoliumSalt |  |  |  |  | 2018 | 97 | 10.1038/s41598-018-19628-z | Sphere | Commercial | Neutral | 16.5 |  |  |  |  | 0.163
Fe2O3 |  | 2.796 |  |  | 10 | -0.52 |  |  | 6.25 |  | 159.6882 | [8 empty] | 101.89 | I | PEG | RAW264.7 | L | A | Mouse | Monocyte/Macrophage | Adult | Ascites | 48 | MTS | TetrazoliumSalt |  |  |  |  | 2018 | 97 | 10.1038/s41598-018-19628-z | Sphere | Commercial | Neutral | 16.5 |  |  |  |  | 0.163
Fe2O3 |  | 2.796 |  |  | 10 | -0.52 |  |  | 12.5 |  | 159.6882 | [8 empty] | 103.78 | I | PEG | RAW264.7 | L | A | Mouse | Monocyte/Macrophage | Adult | Ascites | 48 | MTS | TetrazoliumSalt |  |  |  |  | 2018 | 97 | 10.1038/s41598-018-19628-z | Sphere | Commercial | Neutral | 16.5 |  |  |  |  | 0.163
Fe2O3 |  | 2.796 |  |  | 10 | -0.52 |  |  | 25 |  | 159.6882 | [8 empty] | 101.2 | I | PEG | RAW264.7 | L | A | Mouse | Monocyte/Macrophage | Adult | Ascites | 48 | MTS | TetrazoliumSalt |  |  |  |  | 2018 | 97 | 10.1038/s41598-018-19628-z | Sphere | Commercial | Neutral | 16.5 |  |  |  |  | 0.163
Fe2O3 |  | 2.796 |  |  | 10 | -0.52 |  |  | 50 |  | 159.6882 | [8 empty] | 83.333 | I | PEG | RAW264.7 | L | A | Mouse | Monocyte/Macrophage | Adult | Ascites | 48 | MTS | TetrazoliumSalt |  |  |  |  | 2018 | 97 | 10.1038/s41598-018-19628-z | Sphere | Commercial | Neutral | 16.5 |  |  |  |  | 0.163
Fe2O3 |  | 2.796 |  |  | 10 | -0.52 |  |  | 100 |  | 159.6882 | [8 empty] | 56.701 | I | PEG | RAW264.7 | L | A | Mouse | Monocyte/Macrophage | Adult | Ascites | 48 | MTS | TetrazoliumSalt |  |  |  |  | 2018 | 97 | 10.1038/s41598-018-19628-z | Sphere | Commercial | Neutral | 16.5 |  |  |  |  | 0.163
Fe2O3 |  | 2.796 |  |  | 30 | -0.52 |  |  | 3.125 |  | 159.6882 | [8 empty] | 97.595 | I | PEG | RAW264.7 | L | A | Mouse | Monocyte/Macrophage | Adult | Ascites | 48 | MTS | TetrazoliumSalt |  |  |  |  | 2018 | 97 | 10.1038/s41598-018-19628-z | Sphere | Commercial | Neutral | 35.8 |  |  |  |  | 0.105
Fe2O3 |  | 2.796 |  |  | 30 | -0.52 |  |  | 6.25 |  | 159.6882 | [8 empty] | 97.079 | I | PEG | RAW264.7 | L | A | Mouse | Monocyte/Macrophage | Adult | Ascites | 48 | MTS | TetrazoliumSalt |  |  |  |  | 2018 | 97 | 10.1038/s41598-018-19628-z | Sphere | Commercial | Neutral | 35.8 |  |  |  |  | 0.105
Fe2O3 |  | 2.796 |  |  | 30 | -0.52 |  |  | 12.5 |  | 159.6882 | [8 empty] | 103.26 | I | PEG | RAW264.7 | L | A | Mouse | Monocyte/Macrophage | Adult | Ascites | 48 | MTS | TetrazoliumSalt |  |  |  |  | 2018 | 97 | 10.1038/s41598-018-19628-z | Sphere | Commercial | Neutral | 35.8 |  |  |  |  | 0.105
Fe2O3 |  | 2.796 |  |  | 30 | -0.52 |  |  | 25 |  | 159.6882 | [8 empty] | 107.73 | I | PEG | RAW264.7 | L | A | Mouse | Monocyte/Macrophage | Adult | Ascites | 48 | MTS | TetrazoliumSalt |  |  |  |  | 2018 | 97 | 10.1038/s41598-018-19628-z | Sphere | Commercial | Neutral | 35.8 |  |  |  |  | 0.105
Fe2O3 |  | 2.796 |  |  | 30 | -0.52 |  |  | 50 |  | 159.6882 | [8 empty] | 88.144 | I | PEG | RAW264.7 | L | A | Mouse | Monocyte/Macrophage | Adult | Ascites | 48 | MTS | TetrazoliumSalt |  |  |  |  | 2018 | 97 | 10.1038/s41598-018-19628-z | Sphere | Commercial | Neutral | 35.8 |  |  |  |  | 0.105
Fe2O3 |  | 2.796 |  |  | 30 | -0.52 |  |  | 100 |  | 159.6882 | [8 empty] | 73.196 | I | PEG | RAW264.7 | L | A | Mouse | Monocyte/Macrophage | Adult | Ascites | 48 | MTS | TetrazoliumSalt |  |  |  |  | 2018 | 97 | 10.1038/s41598-018-19628-z | Sphere | Commercial | Neutral | 35.8 |  |  |  |  | 0.105
Fe2O3 |  | 2.796 |  |  | 10 | 29.28 |  |  | 3.125 |  | 159.6882 | [8 empty] | 70.872 | I | PEI | SKOV-3 | L | H | Human | Epithelial | Adult | Ovary | 48 | MTS | TetrazoliumSalt |  |  |  |  | 2018 | 97 | 10.1038/s41598-018-19628-z | Sphere | Commercial | Positive | 17.2 |  |  |  |  | 0.192
Fe2O3 |  | 2.796 |  |  | 10 | 29.28 |  |  | 6.25 |  | 159.6882 | [8 empty] | 8.9054 | I | PEI | SKOV-3 | L | H | Human | Epithelial | Adult | Ovary | 48 | MTS | TetrazoliumSalt |  |  |  |  | 2018 | 97 | 10.1038/s41598-018-19628-z | Sphere | Commercial | Positive | 17.2 |  |  |  |  | 0.192
Fe2O3 |  | 2.796 |  |  | 10 | 29.28 |  |  | 12.5 |  | 159.6882 | [8 empty] | 7.0501 | I | PEI | SKOV-3 | L | H | Human | Epithelial | Adult | Ovary | 48 | MTS | TetrazoliumSalt |  |  |  |  | 2018 | 97 | 10.1038/s41598-018-19628-z | Sphere | Commercial | Positive | 17.2 |  |  |  |  | 0.192
Fe2O3 |  | 2.796 |  |  | 10 | 29.28 |  |  | 25 |  | 159.6882 | [8 empty] | 3.525 | I | PEI | SKOV-3 | L | H | Human | Epithelial | Adult | Ovary | 48 | MTS | TetrazoliumSalt |  |  |  |  | 2018 | 97 | 10.1038/s41598-018-19628-z | Sphere | Commercial | Positive | 17.2 |  |  |  |  | 0.192
Fe2O3 |  | 2.796 |  |  | 10 | 29.28 |  |  | 50 |  | 159.6882 | [8 empty] | 2.7829 | I | PEI | SKOV-3 | L | H | Human | Epithelial | Adult | Ovary | 48 | MTS | TetrazoliumSalt |  |  |  |  | 2018 | 97 | 10.1038/s41598-018-19628-z | Sphere | Commercial | Positive | 17.2 |  |  |  |  | 0.192
Fe2O3 |  | 2.796 |  |  | 10 | 29.28 |  |  | 100 |  | 159.6882 | [8 empty] | 1.4842 | I | PEI | SKOV-3 | L | H | Human | Epithelial | Adult | Ovary | 48 | MTS | TetrazoliumSalt |  |  |  |  | 2018 | 97 | 10.1038/s41598-018-19628-z | Sphere | Commercial | Positive | 17.2 |  |  |  |  | 0.192
Fe2O3 |  | 2.796 |  |  | 10 | -0.52 |  |  | 3.125 |  | 159.6882 | [8 empty] | 101.11 | I | PEG | SKOV-3 | L | H | Human | Epithelial | Adult | Ovary | 48 | MTS | TetrazoliumSalt |  |  |  |  | 2018 | 97 | 10.1038/s41598-018-19628-z | Sphere | Commercial | Neutral | 16.5 |  |  |  |  | 0.163
Fe2O3 |  | 2.796 |  |  | 10 | -0.52 |  |  | 6.25 |  | 159.6882 | [8 empty] | 102.23 | I | PEG | SKOV-3 | L | H | Human | Epithelial | Adult | Ovary | 48 | MTS | TetrazoliumSalt |  |  |  |  | 2018 | 97 | 10.1038/s41598-018-19628-z | Sphere | Commercial | Neutral | 16.5 |  |  |  |  | 0.163
Fe2O3 |  | 2.796 |  |  | 10 | -0.52 |  |  | 12.5 |  | 159.6882 | [8 empty] | 105.38 | I | PEG | SKOV-3 | L | H | Human | Epithelial | Adult | Ovary | 48 | MTS | TetrazoliumSalt |  |  |  |  | 2018 | 97 | 10.1038/s41598-018-19628-z | Sphere | Commercial | Neutral | 16.5 |  |  |  |  | 0.163
Fe2O3 |  | 2.796 |  |  | 10 | -0.52 |  |  | 25 |  | 159.6882 | [8 empty] | 91.466 | I | PEG | SKOV-3 | L | H | Human | Epithelial | Adult | Ovary | 48 | MTS | TetrazoliumSalt |  |  |  |  | 2018 | 97 | 10.1038/s41598-018-19628-z | Sphere | Commercial | Neutral | 16.5 |  |  |  |  | 0.163
Fe2O3 |  | 2.796 |  |  | 10 | -0.52 |  |  | 50 |  | 159.6882 | [8 empty] | 77.922 | I | PEG | SKOV-3 | L | H | Human | Epithelial | Adult | Ovary | 48 | MTS | TetrazoliumSalt |  |  |  |  | 2018 | 97 | 10.1038/s41598-018-19628-z | Sphere | Commercial | Neutral | 16.5 |  |  |  |  | 0.163
Fe2O3 |  | 2.796 |  |  | 10 | -0.52 |  |  | 100 |  | 159.6882 | [8 empty] | 56.215 | I | PEG | SKOV-3 | L | H | Human | Epithelial | Adult | Ovary | 48 | MTS | TetrazoliumSalt |  |  |  |  | 2018 | 97 | 10.1038/s41598-018-19628-z | Sphere | Commercial | Neutral | 16.5 |  |  |  |  | 0.163
Fe2O3 |  | 2.796 |  |  | 30 | -0.52 |  |  | 3.125 |  | 159.6882 | [8 empty] | 98.33 | I | PEG | SKOV-3 | L | H | Human | Epithelial | Adult | Ovary | 48 | MTS | TetrazoliumSalt |  |  |  |  | 2018 | 97 | 10.1038/s41598-018-19628-z | Sphere | Commercial | Neutral | 35.8 |  |  |  |  | 0.105
Fe2O3 |  | 2.796 |  |  | 30 | -0.52 |  |  | 6.25 |  | 159.6882 | [8 empty] | 99.629 | I | PEG | SKOV-3 | L | H | Human | Epithelial | Adult | Ovary | 48 | MTS | TetrazoliumSalt |  |  |  |  | 2018 | 97 | 10.1038/s41598-018-19628-z | Sphere | Commercial | Neutral | 35.8 |  |  |  |  | 0.105
Fe2O3 |  | 2.796 |  |  | 30 | -0.52 |  |  | 12.5 |  | 159.6882 | [8 empty] | 100 | I | PEG | SKOV-3 | L | H | Human | Epithelial | Adult | Ovary | 48 | MTS | TetrazoliumSalt |  |  |  |  | 2018 | 97 | 10.1038/s41598-018-19628-z | Sphere | Commercial | Neutral | 35.8 |  |  |  |  | 0.105
Fe2O3 |  | 2.796 |  |  | 30 | -0.52 |  |  | 25 |  | 159.6882 | [8 empty] | 98.887 | I | PEG | SKOV-3 | L | H | Human | Epithelial | Adult | Ovary | 48 | MTS | TetrazoliumSalt |  |  |  |  | 2018 | 97 | 10.1038/s41598-018-19628-z | Sphere | Commercial | Neutral | 35.8 |  |  |  |  | 0.105
Fe2O3 |  | 2.796 |  |  | 30 | -0.52 |  |  | 50 |  | 159.6882 | [8 empty] | 82.56 | I | PEG | SKOV-3 | L | H | Human | Epithelial | Adult | Ovary | 48 | MTS | TetrazoliumSalt |  |  |  |  | 2018 | 97 | 10.1038/s41598-018-19628-z | Sphere | Commercial | Neutral | 35.8 |  |  |  |  | 0.105
Fe2O3 |  | 2.796 |  |  | 30 | -0.52 |  |  | 100 |  | 159.6882 | [8 empty] | 66.605 | I | PEG | SKOV-3 | L | H | Human | Epithelial | Adult | Ovary | 48 | MTS | TetrazoliumSalt |  |  |  |  | 2018 | 97 | 10.1038/s41598-018-19628-z | Sphere | Commercial | Neutral | 35.8 |  |  |  |  | 0.105
MgO |  | 2.375 |  |  | 39.2 |  |  |  | 0.001 |  | 40.3044 | [8 empty] | 97.03 | I |  | HCMEC | P | H | Human | Epithelial | Adult | Heart | 12 | MTT | TetrazoliumSalt |  |  |  |  | 2011 | 98 | 10.1007/s10565-011-9191-9 | Sphere | Commercial | Positive |  | 639 | 11.6 | 50000
MgO |  | 2.375 |  |  | 39.2 |  |  |  | 0.01 |  | 40.3044 | [8 empty] | 100 | I |  | HCMEC | P | H | Human | Epithelial | Adult | Heart | 12 | MTT | TetrazoliumSalt |  |  |  |  | 2011 | 98 | 10.1007/s10565-011-9191-9 | Sphere | Commercial | Positive |  | 639 | 11.6 | 50000
MgO |  | 2.375 |  |  | 39.2 |  |  |  | 0.1 |  | 40.3044 | [8 empty] | 100 | I |  | HCMEC | P | H | Human | Epithelial | Adult | Heart | 12 | MTT | TetrazoliumSalt |  |  |  |  | 2011 | 98 | 10.1007/s10565-011-9191-9 | Sphere | Commercial | Positive |  | 639 | 11.6 | 50000
MgO |  | 2.375 |  |  | 39.2 |  |  |  | 1 |  | 40.3044 | [8 empty] | 97.03 | I |  | HCMEC | P | H | Human | Epithelial | Adult | Heart | 12 | MTT | TetrazoliumSalt |  |  |  |  | 2011 | 98 | 10.1007/s10565-011-9191-9 | Sphere | Commercial | Positive |  | 639 | 11.6 | 50000
MgO |  | 2.375 |  |  | 39.2 |  |  |  | 5 |  | 40.3044 | [8 empty] | 93.399 | I |  | HCMEC | P | H | Human | Epithelial | Adult | Heart | 12 | MTT | TetrazoliumSalt |  |  |  |  | 2011 | 98 | 10.1007/s10565-011-9191-9 | Sphere | Commercial | Positive |  | 639 | 11.6 | 50000
MgO |  | 2.375 |  |  | 39.2 |  |  |  | 10 |  | 40.3044 | [8 empty] | 93.399 | I |  | HCMEC | P | H | Human | Epithelial | Adult | Heart | 12 | MTT | TetrazoliumSalt |  |  |  |  | 2011 | 98 | 10.1007/s10565-011-9191-9 | Sphere | Commercial | Positive |  | 639 | 11.6 | 50000
MgO |  | 2.375 |  |  | 39.2 |  |  |  | 20 |  | 40.3044 | [8 empty] | 92.739 | I |  | HCMEC | P | H | Human | Epithelial | Adult | Heart | 12 | MTT | TetrazoliumSalt |  |  |  |  | 2011 | 98 | 10.1007/s10565-011-9191-9 | Sphere | Commercial | Positive |  | 639 | 11.6 | 50000
MgO |  | 2.375 |  |  | 39.2 |  |  |  | 50 |  | 40.3044 | [8 empty] | 86.799 | I |  | HCMEC | P | H | Human | Epithelial | Adult | Heart | 12 | MTT | TetrazoliumSalt |  |  |  |  | 2011 | 98 | 10.1007/s10565-011-9191-9 | Sphere | Commercial | Positive |  | 639 | 11.6 | 50000
MgO |  | 2.375 |  |  | 39.2 |  |  |  | 100 |  | 40.3044 | [8 empty] | 73.597 | I |  | HCMEC | P | H | Human | Epithelial | Adult | Heart | 12 | MTT | TetrazoliumSalt |  |  |  |  | 2011 | 98 | 10.1007/s10565-011-9191-9 | Sphere | Commercial | Positive |  | 639 | 11.6 | 50000
Al2O3 |  | 2.708 |  |  | 39.7 |  |  |  | 0.001 |  | 101.9612772 | [8 empty] | 96.37 | I |  | HCMEC | P | H | Human | Epithelial | Adult | Heart | 12 | MTT | TetrazoliumSalt |  |  |  |  | 2011 | 98 | 10.1007/s10565-011-9191-9 | Sphere | Commercial | Positive |  | 267 | 36.3 | 50000
Al2O3 |  | 2.708 |  |  | 39.7 |  |  |  | 0.01 |  | 101.9612772 | [8 empty] | 95.05 | I |  | HCMEC | P | H | Human | Epithelial | Adult | Heart | 12 | MTT | TetrazoliumSalt |  |  |  |  | 2011 | 98 | 10.1007/s10565-011-9191-9 | Sphere | Commercial | Positive |  | 267 | 36.3 | 50000
Al2O3 |  | 2.708 |  |  | 39.7 |  |  |  | 0.1 |  | 101.9612772 | [8 empty] | 97.69 | I |  | HCMEC | P | H | Human | Epithelial | Adult | Heart | 12 | MTT | TetrazoliumSalt |  |  |  |  | 2011 | 98 | 10.1007/s10565-011-9191-9 | Sphere | Commercial | Positive |  | 267 | 36.3 | 50000
Al2O3 |  | 2.708 |  |  | 39.7 |  |  |  | 1 |  | 101.9612772 | [8 empty] | 99.67 | I |  | HCMEC | P | H | Human | Epithelial | Adult | Heart | 12 | MTT | TetrazoliumSalt |  |  |  |  | 2011 | 98 | 10.1007/s10565-011-9191-9 | Sphere | Commercial | Positive |  | 267 | 36.3 | 50000
Al2O3 |  | 2.708 |  |  | 39.7 |  |  |  | 5 |  | 101.9612772 | [8 empty] | 95.38 | I |  | HCMEC | P | H | Human | Epithelial | Adult | Heart | 12 | MTT | TetrazoliumSalt |  |  |  |  | 2011 | 98 | 10.1007/s10565-011-9191-9 | Sphere | Commercial | Positive |  | 267 | 36.3 | 50000
Al2O3 |  | 2.708 |  |  | 39.7 |  |  |  | 10 |  | 101.9612772 | [8 empty] | 96.37 | I |  | HCMEC | P | H | Human | Epithelial | Adult | Heart | 12 | MTT | TetrazoliumSalt |  |  |  |  | 2011 | 98 | 10.1007/s10565-011-9191-9 | Sphere | Commercial | Positive |  | 267 | 36.3 | 50000
Al2O3 |  | 2.708 |  |  | 39.7 |  |  |  | 20 |  | 101.9612772 | [8 empty] | 94.719 | I |  | HCMEC | P | H | Human | Epithelial | Adult | Heart | 12 | MTT | TetrazoliumSalt |  |  |  |  | 2011 | 98 | 10.1007/s10565-011-9191-9 | Sphere | Commercial | Positive |  | 267 | 36.3 | 50000
Al2O3 |  | 2.708 |  |  | 39.7 |  |  |  | 50 |  | 101.9612772 | [8 empty] | 97.03 | I |  | HCMEC | P | H | Human | Epithelial | Adult | Heart | 12 | MTT | TetrazoliumSalt |  |  |  |  | 2011 | 98 | 10.1007/s10565-011-9191-9 | Sphere | Commercial | Positive |  | 267 | 36.3 | 50000
Al2O3 |  | 2.708 |  |  | 39.7 |  |  |  | 100 |  | 101.9612772 | [8 empty] | 91.749 | I |  | HCMEC | P | H | Human | Epithelial | Adult | Heart | 12 | MTT | TetrazoliumSalt |  |  |  |  | 2011 | 98 | 10.1007/s10565-011-9191-9 | Sphere | Commercial | Positive |  | 267 | 36.3 | 50000
CuO |  | 2.67 |  |  | 46.3 |  |  |  | 0.001 |  | 79.5454 | [8 empty] | 98.02 | I |  | HCMEC | P | H | Human | Epithelial | Adult | Heart | 12 | MTT | TetrazoliumSalt |  |  |  |  | 2011 | 98 | 10.1007/s10565-011-9191-9 | Sphere | Commercial | Positive |  | 239 | 42.8 | 50000
CuO |  | 2.67 |  |  | 46.3 |  |  |  | 0.01 |  | 79.5454 | [8 empty] | 95.71 | I |  | HCMEC | P | H | Human | Epithelial | Adult | Heart | 12 | MTT | TetrazoliumSalt |  |  |  |  | 2011 | 98 | 10.1007/s10565-011-9191-9 | Sphere | Commercial | Positive |  | 239 | 42.8 | 50000
CuO |  | 2.67 |  |  | 46.3 |  |  |  | 0.1 |  | 79.5454 | [8 empty] | 96.04 | I |  | HCMEC | P | H | Human | Epithelial | Adult | Heart | 12 | MTT | TetrazoliumSalt |  |  |  |  | 2011 | 98 | 10.1007/s10565-011-9191-9 | Sphere | Commercial | Positive |  | 239 | 42.8 | 50000
CuO |  | 2.67 |  |  | 46.3 |  |  |  | 1 |  | 79.5454 | [8 empty] | 99.01 | I |  | HCMEC | P | H | Human | Epithelial | Adult | Heart | 12 | MTT | TetrazoliumSalt |  |  |  |  | 2011 | 98 | 10.1007/s10565-011-9191-9 | Sphere | Commercial | Positive |  | 239 | 42.8 | 50000
CuO |  | 2.67 |  |  | 46.3 |  |  |  | 5 |  | 79.5454 | [8 empty] | 82.838 | I |  | HCMEC | P | H | Human | Epithelial | Adult | Heart | 12 | MTT | TetrazoliumSalt |  |  |  |  | 2011 | 98 | 10.1007/s10565-011-9191-9 | Sphere | Commercial | Positive |  | 239 | 42.8 | 50000
CuO |  | 2.67 |  |  | 46.3 |  |  |  | 10 |  | 79.5454 | [8 empty] | 63.366 | I |  | HCMEC | P | H | Human | Epithelial | Adult | Heart | 12 | MTT | TetrazoliumSalt |  |  |  |  | 2011 | 98 | 10.1007/s10565-011-9191-9 | Sphere | Commercial | Positive |  | 239 | 42.8 | 50000
CuO |  | 2.67 |  |  | 46.3 |  |  |  | 20 |  | 79.5454 | [8 empty] | 45.215 | I |  | HCMEC | P | H | Human | Epithelial | Adult | Heart | 12 | MTT | TetrazoliumSalt |  |  |  |  | 2011 | 98 | 10.1007/s10565-011-9191-9 | Sphere | Commercial | Positive |  | 239 | 42.8 | 50000
CuO |  | 2.67 |  |  | 46.3 |  |  |  | 50 |  | 79.5454 | [8 empty] | 16.172 | I |  | HCMEC | P | H | Human | Epithelial | Adult | Heart | 12 | MTT | TetrazoliumSalt |  |  |  |  | 2011 | 98 | 10.1007/s10565-011-9191-9 | Sphere | Commercial | Positive |  | 239 | 42.8 | 50000
CuO |  | 2.67 |  |  | 46.3 |  |  |  | 100 |  | 79.5454 | [8 empty] | 14.191 | I |  | HCMEC | P | H | Human | Epithelial | Adult | Heart | 12 | MTT | TetrazoliumSalt |  |  |  |  | 2011 | 98 | 10.1007/s10565-011-9191-9 | Sphere | Commercial | Positive |  | 239 | 42.8 | 50000
ZnO |  | 2.545 |  |  | 45.3 |  |  |  | 0.001 |  | 81.4084 | [8 empty] | 95.724 | I |  | HCMEC | P | H | Human | Epithelial | Adult | Heart | 12 | MTT | TetrazoliumSalt |  |  |  |  | 2011 | 98 | 10.1007/s10565-011-9191-9 | Sphere | Commercial | Positive |  | 310 | 32.7 | 50000
ZnO |  | 2.545 |  |  | 45.3 |  |  |  | 0.01 |  | 81.4084 | [8 empty] | 97.368 | I |  | HCMEC | P | H | Human | Epithelial | Adult | Heart | 12 | MTT | TetrazoliumSalt |  |  |  |  | 2011 | 98 | 10.1007/s10565-011-9191-9 | Sphere | Commercial | Positive |  | 310 | 32.7 | 50000
ZnO |  | 2.545 |  |  | 45.3 |  |  |  | 0.1 |  | 81.4084 | [8 empty] | 100.33 | I |  | HCMEC | P | H | Human | Epithelial | Adult | Heart | 12 | MTT | TetrazoliumSalt |  |  |  |  | 2011 | 98 | 10.1007/s10565-011-9191-9 | Sphere | Commercial | Positive |  | 310 | 32.7 | 50000
ZnO |  | 2.545 |  |  | 45.3 |  |  |  | 1 |  | 81.4084 | [8 empty] | 98.355 | I |  | HCMEC | P | H | Human | Epithelial | Adult | Heart | 12 | MTT | TetrazoliumSalt |  |  |  |  | 2011 | 98 | 10.1007/s10565-011-9191-9 | Sphere | Commercial | Positive |  | 310 | 32.7 | 50000
ZnO |  | 2.545 |  |  | 45.3 |  |  |  | 5 |  | 81.4084 | [8 empty] | 91.776 | I |  | HCMEC | P | H | Human | Epithelial | Adult | Heart | 12 | MTT | TetrazoliumSalt |  |  |  |  | 2011 | 98 | 10.1007/s10565-011-9191-9 | Sphere | Commercial | Positive |  | 310 | 32.7 | 50000
ZnO |  | 2.545 |  |  | 45.3 |  |  |  | 10 |  | 81.4084 | [8 empty] | 75 | I |  | HCMEC | P | H | Human | Epithelial | Adult | Heart | 12 | MTT | TetrazoliumSalt |  |  |  |  | 2011 | 98 | 10.1007/s10565-011-9191-9 | Sphere | Commercial | Positive |  | 310 | 32.7 | 50000
ZnO |  | 2.545 |  |  | 45.3 |  |  |  | 20 |  | 81.4084 | [8 empty] | 63.816 | I |  | HCMEC | P | H | Human | Epithelial | Adult | Heart | 12 | MTT | TetrazoliumSalt |  |  |  |  | 2011 | 98 | 10.1007/s10565-011-9191-9 | Sphere | Commercial | Positive |  | 310 | 32.7 | 50000
ZnO |  | 2.545 |  |  | 45.3 |  |  |  | 50 |  | 81.4084 | [8 empty] | 36.184 | I |  | HCMEC | P | H | Human | Epithelial | Adult | Heart | 12 | MTT | TetrazoliumSalt |  |  |  |  | 2011 | 98 | 10.1007/s10565-011-9191-9 | Sphere | Commercial | Positive |  | 310 | 32.7 | 50000
ZnO |  | 2.545 |  |  | 45.3 |  |  |  | 100 |  | 81.4084 | [8 empty] | 33.224 | I |  | HCMEC | P | H | Human | Epithelial | Adult | Heart | 12 | MTT | TetrazoliumSalt |  |  |  |  | 2011 | 98 | 10.1007/s10565-011-9191-9 | Sphere | Commercial | Positive |  | 310 | 32.7 | 50000
Fe2O3 |  | 2.796 |  |  | 42.5 |  |  |  | 0.001 |  | 159.6882 | [8 empty] | 95.066 | I |  | HCMEC | P | H | Human | Epithelial | Adult | Heart | 12 | MTT | TetrazoliumSalt |  |  |  |  | 2011 | 98 | 10.1007/s10565-011-9191-9 | Sphere | Commercial | Negative |  | 957 | -8.2 | 50000
Fe2O3 |  | 2.796 |  |  | 42.5 |  |  |  | 0.01 |  | 159.6882 | [8 empty] | 95.066 | I |  | HCMEC | P | H | Human | Epithelial | Adult | Heart | 12 | MTT | TetrazoliumSalt |  |  |  |  | 2011 | 98 | 10.1007/s10565-011-9191-9 | Sphere | Commercial | Negative |  | 957 | -8.2 | 50000
Fe2O3 |  | 2.796 |  |  | 42.5 |  |  |  | 0.1 |  | 159.6882 | [8 empty] | 97.039 | I |  | HCMEC | P | H | Human | Epithelial | Adult | Heart | 12 | MTT | TetrazoliumSalt |  |  |  |  | 2011 | 98 | 10.1007/s10565-011-9191-9 | Sphere | Commercial | Negative |  | 957 | -8.2 | 50000
Fe2O3 |  | 2.796 |  |  | 42.5 |  |  |  | 1 |  | 159.6882 | [8 empty] | 97.039 | I |  | HCMEC | P | H | Human | Epithelial | Adult | Heart | 12 | MTT | TetrazoliumSalt |  |  |  |  | 2011 | 98 | 10.1007/s10565-011-9191-9 | Sphere | Commercial | Negative |  | 957 | -8.2 | 50000
Fe2O3 |  | 2.796 |  |  | 42.5 |  |  |  | 5 |  | 159.6882 | [8 empty] | 99.013 | I |  | HCMEC | P | H | Human | Epithelial | Adult | Heart | 12 | MTT | TetrazoliumSalt |  |  |  |  | 2011 | 98 | 10.1007/s10565-011-9191-9 | Sphere | Commercial | Negative |  | 957 | -8.2 | 50000
Fe2O3 |  | 2.796 |  |  | 42.5 |  |  |  | 10 |  | 159.6882 | [8 empty] | 99.013 | I |  | HCMEC | P | H | Human | Epithelial | Adult | Heart | 12 | MTT | TetrazoliumSalt |  |  |  |  | 2011 | 98 | 10.1007/s10565-011-9191-9 | Sphere | Commercial | Negative |  | 957 | -8.2 | 50000
Fe2O3 |  | 2.796 |  |  | 42.5 |  |  |  | 20 |  | 159.6882 | [8 empty] | 96.711 | I |  | HCMEC | P | H | Human | Epithelial | Adult | Heart | 12 | MTT | TetrazoliumSalt |  |  |  |  | 2011 | 98 | 10.1007/s10565-011-9191-9 | Sphere | Commercial | Negative |  | 957 | -8.2 | 50000
Fe2O3 |  | 2.796 |  |  | 42.5 |  |  |  | 50 |  | 159.6882 | [8 empty] | 98.355 | I |  | HCMEC | P | H | Human | Epithelial | Adult | Heart | 12 | MTT | TetrazoliumSalt |  |  |  |  | 2011 | 98 | 10.1007/s10565-011-9191-9 | Sphere | Commercial | Negative |  | 957 | -8.2 | 50000
Fe2O3 |  | 2.796 |  |  | 42.5 |  |  |  | 100 |  | 159.6882 | [8 empty] | 95.724 | I |  | HCMEC | P | H | Human | Epithelial | Adult | Heart | 12 | MTT | TetrazoliumSalt |  |  |  |  | 2011 | 98 | 10.1007/s10565-011-9191-9 | Sphere | Commercial | Negative |  | 957 | -8.2 | 50000
Fe2O3 |  | 2.796 |  |  | 46.8 |  |  |  | 0.001 |  | 159.6882 | [8 empty] | 99.013 | I |  | HCMEC | P | H | Human | Epithelial | Adult | Heart | 12 | MTT | TetrazoliumSalt |  |  |  |  | 2011 | 98 | 10.1007/s10565-011-9191-9 | Sphere | Commercial | Positive |  | 1025 | 1.7 | 50000
Fe2O3 |  | 2.796 |  |  | 46.8 |  |  |  | 0.01 |  | 159.6882 | [8 empty] | 95.395 | I |  | HCMEC | P | H | Human | Epithelial | Adult | Heart | 12 | MTT | TetrazoliumSalt |  |  |  |  | 2011 | 98 | 10.1007/s10565-011-9191-9 | Sphere | Commercial | Positive |  | 1025 | 1.7 | 50000
Fe2O3 |  | 2.796 |  |  | 46.8 |  |  |  | 0.1 |  | 159.6882 | [8 empty] | 98.355 | I |  | HCMEC | P | H | Human | Epithelial | Adult | Heart | 12 | MTT | TetrazoliumSalt |  |  |  |  | 2011 | 98 | 10.1007/s10565-011-9191-9 | Sphere | Commercial | Positive |  | 1025 | 1.7 | 50000
Fe2O3 |  | 2.796 |  |  | 46.8 |  |  |  | 1 |  | 159.6882 | [8 empty] | 100.33 | I |  | HCMEC | P | H | Human | Epithelial | Adult | Heart | 12 | MTT | TetrazoliumSalt |  |  |  |  | 2011 | 98 | 10.1007/s10565-011-9191-9 | Sphere | Commercial | Positive |  | 1025 | 1.7 | 50000
Fe2O3 |  | 2.796 |  |  | 46.8 |  |  |  | 5 |  | 159.6882 | [8 empty] | 97.039 | I |  | HCMEC | P | H | Human | Epithelial | Adult | Heart | 12 | MTT | TetrazoliumSalt |  |  |  |  | 2011 | 98 | 10.1007/s10565-011-9191-9 | Sphere | Commercial | Positive |  | 1025 | 1.7 | 50000
Fe2O3 |  | 2.796 |  |  | 46.8 |  |  |  | 10 |  | 159.6882 | [8 empty] | 100 | I |  | HCMEC | P | H | Human | Epithelial | Adult | Heart | 12 | MTT | TetrazoliumSalt |  |  |  |  | 2011 | 98 | 10.1007/s10565-011-9191-9 | Sphere | Commercial | Positive |  | 1025 | 1.7 | 50000
Fe2O3 |  | 2.796 |  |  | 46.8 |  |  |  | 20 |  | 159.6882 | [8 empty] | 97.039 | I |  | HCMEC | P | H | Human | Epithelial | Adult | Heart | 12 | MTT | TetrazoliumSalt |  |  |  |  | 2011 | 98 | 10.1007/s10565-011-9191-9 | Sphere | Commercial | Positive |  | 1025 | 1.7 | 50000
Fe2O3 |  | 2.796 |  |  | 46.8 |  |  |  | 50 |  | 159.6882 | [8 empty] | 99.013 | I |  | HCMEC | P | H | Human | Epithelial | Adult | Heart | 12 | MTT | TetrazoliumSalt |  |  |  |  | 2011 | 98 | 10.1007/s10565-011-9191-9 | Sphere | Commercial | Positive |  | 1025 | 1.7 | 50000
Fe2O3 |  | 2.796 |  |  | 46.8 |  |  |  | 100 |  | 159.6882 | [8 empty] | 97.039 | I |  | HCMEC | P | H | Human | Epithelial | Adult | Heart | 12 | MTT | TetrazoliumSalt |  |  |  |  | 2011 | 98 | 10.1007/s10565-011-9191-9 | Sphere | Commercial | Positive |  | 1025 | 1.7 | 50000
MgO |  | 2.375 |  |  | 39.2 |  |  |  | 0.001 |  | 40.3044 | [8 empty] | 99.016 | I |  | HCMEC | P | H | Human | Epithelial | Adult | Heart | 24 | MTT | TetrazoliumSalt |  |  |  |  | 2011 | 98 | 10.1007/s10565-011-9191-9 | Sphere | Commercial | Positive |  | 639 | 11.6 | 50000
MgO |  | 2.375 |  |  | 39.2 |  |  |  | 0.01 |  | 40.3044 | [8 empty] | 98.361 | I |  | HCMEC | P | H | Human | Epithelial | Adult | Heart | 24 | MTT | TetrazoliumSalt |  |  |  |  | 2011 | 98 | 10.1007/s10565-011-9191-9 | Sphere | Commercial | Positive |  | 639 | 11.6 | 50000
MgO |  | 2.375 |  |  | 39.2 |  |  |  | 0.1 |  | 40.3044 | [8 empty] | 98.361 | I |  | HCMEC | P | H | Human | Epithelial | Adult | Heart | 24 | MTT | TetrazoliumSalt |  |  |  |  | 2011 | 98 | 10.1007/s10565-011-9191-9 | Sphere | Commercial | Positive |  | 639 | 11.6 | 50000
MgO |  | 2.375 |  |  | 39.2 |  |  |  | 1 |  | 40.3044 | [8 empty] | 95.41 | I |  | HCMEC | P | H | Human | Epithelial | Adult | Heart | 24 | MTT | TetrazoliumSalt |  |  |  |  | 2011 | 98 | 10.1007/s10565-011-9191-9 | Sphere | Commercial | Positive |  | 639 | 11.6 | 50000
MgO |  | 2.375 |  |  | 39.2 |  |  |  | 5 |  | 40.3044 | [8 empty] | 87.213 | I |  | HCMEC | P | H | Human | Epithelial | Adult | Heart | 24 | MTT | TetrazoliumSalt |  |  |  |  | 2011 | 98 | 10.1007/s10565-011-9191-9 | Sphere | Commercial | Positive |  | 639 | 11.6 | 50000
MgO |  | 2.375 |  |  | 39.2 |  |  |  | 10 |  | 40.3044 | [8 empty] | 85.246 | I |  | HCMEC | P | H | Human | Epithelial | Adult | Heart | 24 | MTT | TetrazoliumSalt |  |  |  |  | 2011 | 98 | 10.1007/s10565-011-9191-9 | Sphere | Commercial | Positive |  | 639 | 11.6 | 50000
MgO |  | 2.375 |  |  | 39.2 |  |  |  | 20 |  | 40.3044 | [8 empty] | 82.295 | I |  | HCMEC | P | H | Human | Epithelial | Adult | Heart | 24 | MTT | TetrazoliumSalt |  |  |  |  | 2011 | 98 | 10.1007/s10565-011-9191-9 | Sphere | Commercial | Positive |  | 639 | 11.6 | 50000
MgO |  | 2.375 |  |  | 39.2 |  |  |  | 50 |  | 40.3044 | [8 empty] | 72.131 | I |  | HCMEC | P | H | Human | Epithelial | Adult | Heart | 24 | MTT | TetrazoliumSalt |  |  |  |  | 2011 | 98 | 10.1007/s10565-011-9191-9 | Sphere | Commercial | Positive |  | 639 | 11.6 | 50000
MgO |  | 2.375 |  |  | 39.2 |  |  |  | 100 |  | 40.3044 | [8 empty] | 62.623 | I |  | HCMEC | P | H | Human | Epithelial | Adult | Heart | 24 | MTT | TetrazoliumSalt |  |  |  |  | 2011 | 98 | 10.1007/s10565-011-9191-9 | Sphere | Commercial | Positive |  | 639 | 11.6 | 50000
Al2O3 |  | 2.708 |  |  | 39.7 |  |  |  | 0.001 |  | 101.9612772 | [8 empty] | 92.459 | I |  | HCMEC | P | H | Human | Epithelial | Adult | Heart | 24 | MTT | TetrazoliumSalt |  |  |  |  | 2011 | 98 | 10.1007/s10565-011-9191-9 | Sphere | Commercial | Positive |  | 267 | 36.3 | 50000
Al2O3 |  | 2.708 |  |  | 39.7 |  |  |  | 0.01 |  | 101.9612772 | [8 empty] | 96.066 | I |  | HCMEC | P | H | Human | Epithelial | Adult | Heart | 24 | MTT | TetrazoliumSalt |  |  |  |  | 2011 | 98 | 10.1007/s10565-011-9191-9 | Sphere | Commercial | Positive |  | 267 | 36.3 | 50000
Al2O3 |  | 2.708 |  |  | 39.7 |  |  |  | 0.1 |  | 101.9612772 | [8 empty] | 93.77 | I |  | HCMEC | P | H | Human | Epithelial | Adult | Heart | 24 | MTT | TetrazoliumSalt |  |  |  |  | 2011 | 98 | 10.1007/s10565-011-9191-9 | Sphere | Commercial | Positive |  | 267 | 36.3 | 50000
Al2O3 |  | 2.708 |  |  | 39.7 |  |  |  | 1 |  | 101.9612772 | [8 empty] | 97.377 | I |  | HCMEC | P | H | Human | Epithelial | Adult | Heart | 24 | MTT | TetrazoliumSalt |  |  |  |  | 2011 | 98 | 10.1007/s10565-011-9191-9 | Sphere | Commercial | Positive |  | 267 | 36.3 | 50000
Al2O3 |  | 2.708 |  |  | 39.7 |  |  |  | 5 |  | 101.9612772 | [8 empty] | 94.426 | I |  | HCMEC | P | H | Human | Epithelial | Adult | Heart | 24 | MTT | TetrazoliumSalt |  |  |  |  | 2011 | 98 | 10.1007/s10565-011-9191-9 | Sphere | Commercial | Positive |  | 267 | 36.3 | 50000
Al2O3 |  | 2.708 |  |  | 39.7 |  |  |  | 10 |  | 101.9612772 | [8 empty] | 95.738 | I |  | HCMEC | P | H | Human | Epithelial | Adult | Heart | 24 | MTT | TetrazoliumSalt |  |  |  |  | 2011 | 98 | 10.1007/s10565-011-9191-9 | Sphere | Commercial | Positive |  | 267 | 36.3 | 50000
Al2O3 |  | 2.708 |  |  | 39.7 |  |  |  | 20 |  | 101.9612772 | [8 empty] | 91.803 | I |  | HCMEC | P | H | Human | Epithelial | Adult | Heart | 24 | MTT | TetrazoliumSalt |  |  |  |  | 2011 | 98 | 10.1007/s10565-011-9191-9 | Sphere | Commercial | Positive |  | 267 | 36.3 | 50000
Al2O3 |  | 2.708 |  |  | 39.7 |  |  |  | 50 |  | 101.9612772 | [8 empty] | 91.803 | I |  | HCMEC | P | H | Human | Epithelial | Adult | Heart | 24 | MTT | TetrazoliumSalt |  |  |  |  | 2011 | 98 | 10.1007/s10565-011-9191-9 | Sphere | Commercial | Positive |  | 267 | 36.3 | 50000
Al2O3 |  | 2.708 |  |  | 39.7 |  |  |  | 100 |  | 101.9612772 | [8 empty] | 82.295 | I |  | HCMEC | P | H | Human | Epithelial | Adult | Heart | 24 | MTT | TetrazoliumSalt |  |  |  |  | 2011 | 98 | 10.1007/s10565-011-9191-9 | Sphere | Commercial | Positive |  | 267 | 36.3 | 50000
CuO |  | 2.67 |  |  | 46.3 |  |  |  | 0.001 |  | 79.5454 | [8 empty] | 95.738 | I |  | HCMEC | P | H | Human | Epithelial | Adult | Heart | 24 | MTT | TetrazoliumSalt |  |  |  |  | 2011 | 98 | 10.1007/s10565-011-9191-9 | Sphere | Commercial | Positive |  | 239 | 42.8 | 50000
CuO |  | 2.67 |  |  | 46.3 |  |  |  | 0.01 |  | 79.5454 | [8 empty] | 99.672 | I |  | HCMEC | P | H | Human | Epithelial | Adult | Heart | 24 | MTT | TetrazoliumSalt |  |  |  |  | 2011 | 98 | 10.1007/s10565-011-9191-9 | Sphere | Commercial | Positive |  | 239 | 42.8 | 50000
CuO |  | 2.67 |  |  | 46.3 |  |  |  | 0.1 |  | 79.5454 | [8 empty] | 95.082 | I |  | HCMEC | P | H | Human | Epithelial | Adult | Heart | 24 | MTT | TetrazoliumSalt |  |  |  |  | 2011 | 98 | 10.1007/s10565-011-9191-9 | Sphere | Commercial | Positive |  | 239 | 42.8 | 50000
CuO |  | 2.67 |  |  | 46.3 |  |  |  | 1 |  | 79.5454 | [8 empty] | 96.066 | I |  | HCMEC | P | H | Human | Epithelial | Adult | Heart | 24 | MTT | TetrazoliumSalt |  |  |  |  | 2011 | 98 | 10.1007/s10565-011-9191-9 | Sphere | Commercial | Positive |  | 239 | 42.8 | 50000
CuO |  | 2.67 |  |  | 46.3 |  |  |  | 5 |  | 79.5454 | [8 empty] | 74.754 | I |  | HCMEC | P | H | Human | Epithelial | Adult | Heart | 24 | MTT | TetrazoliumSalt |  |  |  |  | 2011 | 98 | 10.1007/s10565-011-9191-9 | Sphere | Commercial | Positive |  | 239 | 42.8 | 50000
CuO |  | 2.67 |  |  | 46.3 |  |  |  | 10 |  | 79.5454 | [8 empty] | 42.951 | I |  | HCMEC | P | H | Human | Epithelial | Adult | Heart | 24 | MTT | TetrazoliumSalt |  |  |  |  | 2011 | 98 | 10.1007/s10565-011-9191-9 | Sphere | Commercial | Positive |  | 239 | 42.8 | 50000
CuO |  | 2.67 |  |  | 46.3 |  |  |  | 20 |  | 79.5454 | [8 empty] | 14.426 | I |  | HCMEC | P | H | Human | Epithelial | Adult | Heart | 24 | MTT | TetrazoliumSalt |  |  |  |  | 2011 | 98 | 10.1007/s10565-011-9191-9 | Sphere | Commercial | Positive |  | 239 | 42.8 | 50000
CuO |  | 2.67 |  |  | 46.3 |  |  |  | 50 |  | 79.5454 | [8 empty] | 12.787 | I |  | HCMEC | P | H | Human | Epithelial | Adult | Heart | 24 | MTT | TetrazoliumSalt |  |  |  |  | 2011 | 98 | 10.1007/s10565-011-9191-9 | Sphere | Commercial | Positive |  | 239 | 42.8 | 50000
CuO |  | 2.67 |  |  | 46.3 |  |  |  | 100 |  | 79.5454 | [8 empty] | 12.787 | I |  | HCMEC | P | H | Human | Epithelial | Adult | Heart | 24 | MTT | TetrazoliumSalt |  |  |  |  | 2011 | 98 | 10.1007/s10565-011-9191-9 | Sphere | Commercial | Positive |  | 239 | 42.8 | 50000
ZnO |  | 2.545 |  |  | 45.3 |  |  |  | 0.001 |  | 81.4084 | [8 empty] | 92.131 | I |  | HCMEC | P | H | Human | Epithelial | Adult | Heart | 24 | MTT | TetrazoliumSalt |  |  |  |  | 2011 | 98 | 10.1007/s10565-011-9191-9 | Sphere | Commercial | Positive |  | 310 | 32.7 | 50000
ZnO |  | 2.545 |  |  | 45.3 |  |  |  | 0.01 |  | 81.4084 | [8 empty] | 97.705 | I |  | HCMEC | P | H | Human | Epithelial | Adult | Heart | 24 | MTT | TetrazoliumSalt |  |  |  |  | 2011 | 98 | 10.1007/s10565-011-9191-9 | Sphere | Commercial | Positive |  | 310 | 32.7 | 50000
ZnO |  | 2.545 |  |  | 45.3 |  |  |  | 0.1 |  | 81.4084 | [8 empty] | 96.066 | I |  | HCMEC | P | H | Human | Epithelial | Adult | Heart | 24 | MTT | TetrazoliumSalt |  |  |  |  | 2011 | 98 | 10.1007/s10565-011-9191-9 | Sphere | Commercial | Positive |  | 310 | 32.7 | 50000
ZnO |  | 2.545 |  |  | 45.3 |  |  |  | 1 |  | 81.4084 | [8 empty] | 97.049 | I |  | HCMEC | P | H | Human | Epithelial | Adult | Heart | 24 | MTT | TetrazoliumSalt |  |  |  |  | 2011 | 98 | 10.1007/s10565-011-9191-9 | Sphere | Commercial | Positive |  | 310 | 32.7 | 50000
ZnO |  | 2.545 |  |  | 45.3 |  |  |  | 5 |  | 81.4084 | [8 empty] | 71.475 | I |  | HCMEC | P | H | Human | Epithelial | Adult | Heart | 24 | MTT | TetrazoliumSalt |  |  |  |  | 2011 | 98 | 10.1007/s10565-011-9191-9 | Sphere | Commercial | Positive |  | 310 | 32.7 | 50000
ZnO |  | 2.545 |  |  | 45.3 |  |  |  | 10 |  | 81.4084 | [8 empty] | 60.984 | I |  | HCMEC | P | H | Human | Epithelial | Adult | Heart | 24 | MTT | TetrazoliumSalt |  |  |  |  | 2011 | 98 | 10.1007/s10565-011-9191-9 | Sphere | Commercial | Positive |  | 310 | 32.7 | 50000
ZnO |  | 2.545 |  |  | 45.3 |  |  |  | 20 |  | 81.4084 | [8 empty] | 42.623 | I |  | HCMEC | P | H | Human | Epithelial | Adult | Heart | 24 | MTT | TetrazoliumSalt |  |  |  |  | 2011 | 98 | 10.1007/s10565-011-9191-9 | Sphere | Commercial | Positive |  | 310 | 32.7 | 50000
ZnO |  | 2.545 |  |  | 45.3 |  |  |  | 50 |  | 81.4084 | [8 empty] | 27.869 | I |  | HCMEC | P | H | Human | Epithelial | Adult | Heart | 24 | MTT | TetrazoliumSalt |  |  |  |  | 2011 | 98 | 10.1007/s10565-011-9191-9 | Sphere | Commercial | Positive |  | 310 | 32.7 | 50000
ZnO |  | 2.545 |  |  | 45.3 |  |  |  | 100 |  | 81.4084 | [8 empty] | 21.639 | I |  | HCMEC | P | H | Human | Epithelial | Adult | Heart | 24 | MTT | TetrazoliumSalt |  |  |  |  | 2011 | 98 | 10.1007/s10565-011-9191-9 | Sphere | Commercial | Positive |  | 310 | 32.7 | 50000
Fe2O3 |  | 2.796 |  |  | 42.5 |  |  |  | 0.001 |  | 159.6882 | [8 empty] | 95.738 | I |  | HCMEC | P | H | Human | Epithelial | Adult | Heart | 24 | MTT | TetrazoliumSalt |  |  |  |  | 2011 | 98 | 10.1007/s10565-011-9191-9 | Sphere | Commercial | Negative |  | 957 | -8.2 | 50000
Fe2O3 |  | 2.796 |  |  | 42.5 |  |  |  | 0.01 |  | 159.6882 | [8 empty] | 96.721 | I |  | HCMEC | P | H | Human | Epithelial | Adult | Heart | 24 | MTT | TetrazoliumSalt |  |  |  |  | 2011 | 98 | 10.1007/s10565-011-9191-9 | Sphere | Commercial | Negative |  | 957 | -8.2 | 50000
Fe2O3 |  | 2.796 |  |  | 42.5 |  |  |  | 0.1 |  | 159.6882 | [8 empty] | 98.033 | I |  | HCMEC | P | H | Human | Epithelial | Adult | Heart | 24 | MTT | TetrazoliumSalt |  |  |  |  | 2011 | 98 | 10.1007/s10565-011-9191-9 | Sphere | Commercial | Negative |  | 957 | -8.2 | 50000
Fe2O3 |  | 2.796 |  |  | 42.5 |  |  |  | 1 |  | 159.6882 | [8 empty] | 93.77 | I |  | HCMEC | P | H | Human | Epithelial | Adult | Heart | 24 | MTT | TetrazoliumSalt |  |  |  |  | 2011 | 98 | 10.1007/s10565-011-9191-9 | Sphere | Commercial | Negative |  | 957 | -8.2 | 50000
Fe2O3 |  | 2.796 |  |  | 42.5 |  |  |  | 5 |  | 159.6882 | [8 empty] | 88.525 | I |  | HCMEC | P | H | Human | Epithelial | Adult | Heart | 24 | MTT | TetrazoliumSalt |  |  |  |  | 2011 | 98 | 10.1007/s10565-011-9191-9 | Sphere | Commercial | Negative |  | 957 | -8.2 | 50000
Fe2O3 |  | 2.796 |  |  | 42.5 |  |  |  | 10 |  | 159.6882 | [8 empty] | 88.852 | I |  | HCMEC | P | H | Human | Epithelial | Adult | Heart | 24 | MTT | TetrazoliumSalt |  |  |  |  | 2011 | 98 | 10.1007/s10565-011-9191-9 | Sphere | Commercial | Negative |  | 957 | -8.2 | 50000
Fe2O3 |  | 2.796 |  |  | 42.5 |  |  |  | 20 |  | 159.6882 | [8 empty] | 92.131 | I |  | HCMEC | P | H | Human | Epithelial | Adult | Heart | 24 | MTT | TetrazoliumSalt |  |  |  |  | 2011 | 98 | 10.1007/s10565-011-9191-9 | Sphere | Commercial | Negative |  | 957 | -8.2 | 50000
Fe2O3 |  | 2.796 |  |  | 42.5 |  |  |  | 50 |  | 159.6882 | [8 empty] | 92.131 | I |  | HCMEC | P | H | Human | Epithelial | Adult | Heart | 24 | MTT | TetrazoliumSalt |  |  |  |  | 2011 | 98 | 10.1007/s10565-011-9191-9 | Sphere | Commercial | Negative |  | 957 | -8.2 | 50000
Fe2O3 |  | 2.796 |  |  | 42.5 |  |  |  | 100 |  | 159.6882 | [8 empty] | 89.508 | I |  | HCMEC | P | H | Human | Epithelial | Adult | Heart | 24 | MTT | TetrazoliumSalt |  |  |  |  | 2011 | 98 | 10.1007/s10565-011-9191-9 | Sphere | Commercial | Negative |  | 957 | -8.2 | 50000
Fe2O3 |  | 2.796 |  |  | 46.8 |  |  |  | 0.001 |  | 159.6882 | [8 empty] | 98.689 | I |  | HCMEC | P | H | Human | Epithelial | Adult | Heart | 24 | MTT | TetrazoliumSalt |  |  |  |  | 2011 | 98 | 10.1007/s10565-011-9191-9 | Sphere | Commercial | Positive |  | 1025 | 1.7 | 50000
Fe2O3 |  | 2.796 |  |  | 46.8 |  |  |  | 0.01 |  | 159.6882 | [8 empty] | 100.66 | I |  | HCMEC | P | H | Human | Epithelial | Adult | Heart | 24 | MTT | TetrazoliumSalt |  |  |  |  | 2011 | 98 | 10.1007/s10565-011-9191-9 | Sphere | Commercial | Positive |  | 1025 | 1.7 | 50000
Fe2O3 |  | 2.796 |  |  | 46.8 |  |  |  | 0.1 |  | 159.6882 | [8 empty] | 92.787 | I |  | HCMEC | P | H | Human | Epithelial | Adult | Heart | 24 | MTT | TetrazoliumSalt |  |  |  |  | 2011 | 98 | 10.1007/s10565-011-9191-9 | Sphere | Commercial | Positive |  | 1025 | 1.7 | 50000
Fe2O3 |  | 2.796 |  |  | 46.8 |  |  |  | 1 |  | 159.6882 | [8 empty] | 95.738 | I |  | HCMEC | P | H | Human | Epithelial | Adult | Heart | 24 | MTT | TetrazoliumSalt |  |  |  |  | 2011 | 98 | 10.1007/s10565-011-9191-9 | Sphere | Commercial | Positive |  | 1025 | 1.7 | 50000
Fe2O3 |  | 2.796 |  |  | 46.8 |  |  |  | 5 |  | 159.6882 | [8 empty] | 91.148 | I |  | HCMEC | P | H | Human | Epithelial | Adult | Heart | 24 | MTT | TetrazoliumSalt |  |  |  |  | 2011 | 98 | 10.1007/s10565-011-9191-9 | Sphere | Commercial | Positive |  | 1025 | 1.7 | 50000
Fe2O3 |  | 2.796 |  |  | 46.8 |  |  |  | 10 |  | 159.6882 | [8 empty] | 92.787 | I |  | HCMEC | P | H | Human | Epithelial | Adult | Heart | 24 | MTT | TetrazoliumSalt |  |  |  |  | 2011 | 98 | 10.1007/s10565-011-9191-9 | Sphere | Commercial | Positive |  | 1025 | 1.7 | 50000
Fe2O3 |  | 2.796 |  |  | 46.8 |  |  |  | 20 |  | 159.6882 | [8 empty] | 89.18 | I |  | HCMEC | P | H | Human | Epithelial | Adult | Heart | 24 | MTT | TetrazoliumSalt |  |  |  |  | 2011 | 98 | 10.1007/s10565-011-9191-9 | Sphere | Commercial | Positive |  | 1025 | 1.7 | 50000
Fe2O3 |  | 2.796 |  |  | 46.8 |  |  |  | 50 |  | 159.6882 | [8 empty] | 89.18 | I |  | HCMEC | P | H | Human | Epithelial | Adult | Heart | 24 | MTT | TetrazoliumSalt |  |  |  |  | 2011 | 98 | 10.1007/s10565-011-9191-9 | Sphere | Commercial | Positive |  | 1025 | 1.7 | 50000
Fe2O3 |  | 2.796 |  |  | 46.8 |  |  |  | 100 |  | 159.6882 | [8 empty] | 92.787 | I |  | HCMEC | P | H | Human | Epithelial | Adult | Heart | 24 | MTT | TetrazoliumSalt |  |  |  |  | 2011 | 98 | 10.1007/s10565-011-9191-9 | Sphere | Commercial | Positive |  | 1025 | 1.7 | 50000
SLN | [5 empty] | -14.6 |  |  | 823.5 |  | 184.6485 | [8 empty] | 83.784 | O |  | A549 | L | H | Human | Epithelial | Adult | Lung | 24 | MTT | TetrazoliumSalt |  |  |  |  | 2010 | 99 | 10.1016/j.ejpb.2010.02.014 | Sphere | Emulsion-Solvent Evaporation | Negative | 98.4 |  |  | 100000 |  | 0.148
SLN | [5 empty] | -14.6 |  |  | 1462.8 |  | 184.6485 | [8 empty] | 90.476 | O |  | A549 | L | H | Human | Epithelial | Adult | Lung | 24 | MTT | TetrazoliumSalt |  |  |  |  | 2010 | 99 | 10.1016/j.ejpb.2010.02.014 | Sphere | Emulsion-Solvent Evaporation | Negative | 98.4 |  |  | 100000 |  | 0.148
SLN | [5 empty] | -14.6 |  |  | 2607.3 |  | 184.6485 | [8 empty] | 88.417 | O |  | A549 | L | H | Human | Epithelial | Adult | Lung | 24 | MTT | TetrazoliumSalt |  |  |  |  | 2010 | 99 | 10.1016/j.ejpb.2010.02.014 | Sphere | Emulsion-Solvent Evaporation | Negative | 98.4 |  |  | 100000 |  | 0.148
SLN | [5 empty] | -14.6 |  |  | 3671.1 |  | 184.6485 | [8 empty] | 55.341 | O |  | A549 | L | H | Human | Epithelial | Adult | Lung | 24 | MTT | TetrazoliumSalt |  |  |  |  | 2010 | 99 | 10.1016/j.ejpb.2010.02.014 | Sphere | Emulsion-Solvent Evaporation | Negative | 98.4 |  |  | 100000 |  | 0.148
SLN | [5 empty] | -14.6 |  |  | 4674.1 |  | 184.6485 | [8 empty] | 21.236 | O |  | A549 | L | H | Human | Epithelial | Adult | Lung | 24 | MTT | TetrazoliumSalt |  |  |  |  | 2010 | 99 | 10.1016/j.ejpb.2010.02.014 | Sphere | Emulsion-Solvent Evaporation | Negative | 98.4 |  |  | 100000 |  | 0.148
SLN | [5 empty] | -14.6 |  |  | 5624.7 |  | 184.6485 | [8 empty] | 16.86 | O |  | A549 | L | H | Human | Epithelial | Adult | Lung | 24 | MTT | TetrazoliumSalt |  |  |  |  | 2010 | 99 | 10.1016/j.ejpb.2010.02.014 | Sphere | Emulsion-Solvent Evaporation | Negative | 98.4 |  |  | 100000 |  | 0.148
SLN | [5 empty] | -14.6 |  |  | 7861.4 |  | 184.6485 | [8 empty] | 8.2368 | O |  | A549 | L | H | Human | Epithelial | Adult | Lung | 24 | MTT | TetrazoliumSalt |  |  |  |  | 2010 | 99 | 10.1016/j.ejpb.2010.02.014 | Sphere | Emulsion-Solvent Evaporation | Negative | 98.4 |  |  | 100000 |  | 0.148
SLN | [5 empty] | -14.6 |  |  | 14015.2 |  | 184.6485 | [8 empty] | 8.1081 | O |  | A549 | L | H | Human | Epithelial | Adult | Lung | 24 | MTT | TetrazoliumSalt |  |  |  |  | 2010 | 99 | 10.1016/j.ejpb.2010.02.014 | Sphere | Emulsion-Solvent Evaporation | Negative | 98.4 |  |  | 100000 |  | 0.148
SLN | [5 empty] | -14.6 |  |  | 823.5 |  | 184.6485 | [8 empty] | 83.784 | O |  | A549 | L | H | Human | Epithelial | Adult | Lung | 24 | NRU | TetrazoliumSalt |  |  |  |  | 2010 | 99 | 10.1016/j.ejpb.2010.02.014 | Sphere | Emulsion-Solvent Evaporation | Negative | 98.4 |  |  | 100000 |  | 0.148
SLN | [5 empty] | -14.6 |  |  | 1462.8 |  | 184.6485 | [8 empty] | 80.18 | O |  | A549 | L | H | Human | Epithelial | Adult | Lung | 24 | NRU | TetrazoliumSalt |  |  |  |  | 2010 | 99 | 10.1016/j.ejpb.2010.02.014 | Sphere | Emulsion-Solvent Evaporation | Negative | 98.4 |  |  | 100000 |  | 0.148
SLN | [5 empty] | -14.6 |  |  | 2607.3 |  | 184.6485 | [8 empty] | 59.974 | O |  | A549 | L | H | Human | Epithelial | Adult | Lung | 24 | NRU | TetrazoliumSalt |  |  |  |  | 2010 | 99 | 10.1016/j.ejpb.2010.02.014 | Sphere | Emulsion-Solvent Evaporation | Negative | 98.4 |  |  | 100000 |  | 0.148
SLN | [5 empty] | -14.6 |  |  | 3671.1 |  | 184.6485 | [8 empty] | 29.601 | O |  | A549 | L | H | Human | Epithelial | Adult | Lung | 24 | NRU | TetrazoliumSalt |  |  |  |  | 2010 | 99 | 10.1016/j.ejpb.2010.02.014 | Sphere | Emulsion-Solvent Evaporation | Negative | 98.4 |  |  | 100000 |  | 0.148
SLN | [5 empty] | -14.6 |  |  | 4674.1 |  | 184.6485 | [8 empty] | 18.79 | O |  | A549 | L | H | Human | Epithelial | Adult | Lung | 24 | NRU | TetrazoliumSalt |  |  |  |  | 2010 | 99 | 10.1016/j.ejpb.2010.02.014 | Sphere | Emulsion-Solvent Evaporation | Negative | 98.4 |  |  | 100000 |  | 0.148
SLN | [5 empty] | -14.6 |  |  | 5624.7 |  | 184.6485 | [8 empty] | 19.305 | O |  | A549 | L | H | Human | Epithelial | Adult | Lung | 24 | NRU | TetrazoliumSalt |  |  |  |  | 2010 | 99 | 10.1016/j.ejpb.2010.02.014 | Sphere | Emulsion-Solvent Evaporation | Negative | 98.4 |  |  | 100000 |  | 0.148
SLN | [5 empty] | -14.6 |  |  | 7861.4 |  | 184.6485 | [8 empty] | 15.83 | O |  | A549 | L | H | Human | Epithelial | Adult | Lung | 24 | NRU | TetrazoliumSalt |  |  |  |  | 2010 | 99 | 10.1016/j.ejpb.2010.02.014 | Sphere | Emulsion-Solvent Evaporation | Negative | 98.4 |  |  | 100000 |  | 0.148
SLN | [5 empty] | -14.6 |  |  | 14015.2 |  | 184.6485 | [8 empty] | 18.275 | O |  | A549 | L | H | Human | Epithelial | Adult | Lung | 24 | NRU | TetrazoliumSalt |  |  |  |  | 2010 | 99 | 10.1016/j.ejpb.2010.02.014 | Sphere | Emulsion-Solvent Evaporation | Negative | 98.4 |  |  | 100000 |  | 0.148
SLN | [5 empty] | -14.6 |  |  | 100 |  | 184.6485 | [8 empty] | 100.12 | O |  | PCLS | P | A | Mouse | Mixed | Adult | Lung | 24 | WST-1 | TetrazoliumSalt |  |  |  |  | 2010 | 99 | 10.1016/j.ejpb.2010.02.014 | Sphere | Emulsion-Solvent Evaporation | Negative | 98.4 |  |  |  |  | 0.148
SLN | [5 empty] | -14.6 |  |  | 250 |  | 184.6485 | [8 empty] | 83.034 | O |  | PCLS | P | A | Mouse | Mixed | Adult | Lung | 24 | WST-1 | TetrazoliumSalt |  |  |  |  | 2010 | 99 | 10.1016/j.ejpb.2010.02.014 | Sphere | Emulsion-Solvent Evaporation | Negative | 98.4 |  |  |  |  | 0.148
SLN | [5 empty] | -14.6 |  |  | 500 |  | 184.6485 | [8 empty] | 67.116 | O |  | PCLS | P | A | Mouse | Mixed | Adult | Lung | 24 | WST-1 | TetrazoliumSalt |  |  |  |  | 2010 | 99 | 10.1016/j.ejpb.2010.02.014 | Sphere | Emulsion-Solvent Evaporation | Negative | 98.4 |  |  |  |  | 0.148
SLN | [5 empty] | -14.6 |  |  | 750 |  | 184.6485 | [8 empty] | 32.211 | O |  | PCLS | P | A | Mouse | Mixed | Adult | Lung | 24 | WST-1 | TetrazoliumSalt |  |  |  |  | 2010 | 99 | 10.1016/j.ejpb.2010.02.014 | Sphere | Emulsion-Solvent Evaporation | Negative | 98.4 |  |  |  |  | 0.148
SLN | [5 empty] | -14.6 |  |  | 1000 |  | 184.6485 | [8 empty] | 0.165 | O |  | PCLS | P | A | Mouse | Mixed | Adult | Lung | 24 | WST-1 | TetrazoliumSalt |  |  |  |  | 2010 | 99 | 10.1016/j.ejpb.2010.02.014 | Sphere | Emulsion-Solvent Evaporation | Negative | 98.4 |  |  |  |  | 0.148
SLN | [5 empty] | 28.2 |  |  | 66 |  | 184.6485 | [8 empty] | 4.3403 | O | CTAB | Caco-2 | L | H | Human | Epithelial | Adult | Colon | 24 | AlamarBlue | AlamarBlue |  |  |  |  | 2019 | 100 | 10.1016/j.ejpb.2010.02.014 | Sphere | Multiple Emulsion Method | Positive | 135.1 |  |  | 5000 |  | 0.196
SLN | [5 empty] | 28.2 |  |  | 165 |  | 184.6485 | [8 empty] | 4.6875 | O | CTAB | Caco-2 | L | H | Human | Epithelial | Adult | Colon | 24 | AlamarBlue | AlamarBlue |  |  |  |  | 2019 | 100 | 10.1016/j.ejpb.2010.02.014 | Sphere | Multiple Emulsion Method | Positive | 135.1 |  |  | 5000 |  | 0.196
SLN | [5 empty] | 28.2 |  |  | 330 |  | 184.6485 | [8 empty] | 5.2083 | O | CTAB | Caco-2 | L | H | Human | Epithelial | Adult | Colon | 24 | AlamarBlue | AlamarBlue |  |  |  |  | 2019 | 100 | 10.1016/j.ejpb.2010.02.014 | Sphere | Multiple Emulsion Method | Positive | 135.1 |  |  | 5000 |  | 0.196
SLN | [5 empty] | 28.2 |  |  | 660 |  | 184.6485 | [8 empty] | 3.2986 | O | CTAB | Caco-2 | L | H | Human | Epithelial | Adult | Colon | 24 | AlamarBlue | AlamarBlue |  |  |  |  | 2019 | 100 | 10.1016/j.ejpb.2010.02.014 | Sphere | Multiple Emulsion Method | Positive | 135.1 |  |  | 5000 |  | 0.196
SLN | [5 empty] | 28.2 |  |  | 66 |  | 184.6485 | [8 empty] | 99.132 | O | DDAB | Caco-2 | L | H | Human | Epithelial | Adult | Colon | 24 | AlamarBlue | AlamarBlue |  |  |  |  | 2019 | 100 | 10.1016/j.ejpb.2010.02.014 | Sphere | Multiple Emulsion Method | Positive | 134.2 |  |  | 5000 |  | 0.179
SLN | [5 empty] | 28.2 |  |  | 165 |  | 184.6485 | [8 empty] | 92.882 | O | DDAB | Caco-2 | L | H | Human | Epithelial | Adult | Colon | 24 | AlamarBlue | AlamarBlue |  |  |  |  | 2019 | 100 | 10.1016/j.ejpb.2010.02.014 | Sphere | Multiple Emulsion Method | Positive | 134.2 |  |  | 5000 |  | 0.179
SLN | [5 empty] | 28.2 |  |  | 330 |  | 184.6485 | [8 empty] | 77.431 | O | DDAB | Caco-2 | L | H | Human | Epithelial | Adult | Colon | 24 | AlamarBlue | AlamarBlue |  |  |  |  | 2019 | 100 | 10.1016/j.ejpb.2010.02.014 | Sphere | Multiple Emulsion Method | Positive | 134.2 |  |  | 5000 |  | 0.179
SLN | [5 empty] | 28.2 |  |  | 660 |  | 184.6485 | [8 empty] | 51.91 | O | DDAB | Caco-2 | L | H | Human | Epithelial | Adult | Colon | 24 | AlamarBlue | AlamarBlue |  |  |  |  | 2019 | 100 | 10.1016/j.ejpb.2010.02.014 | Sphere | Multiple Emulsion Method | Positive | 134.2 |  |  | 5000 |  | 0.179
SLN | [5 empty] | 28.2 |  |  | 66 |  | 184.6485 | [8 empty] | 7.4468 | O | CTAB | HepG2 | L | H | Human | Epithelial | Adult | Liver | 24 | AlamarBlue | AlamarBlue |  |  |  |  | 2019 | 100 | 10.1016/j.ejpb.2010.02.014 | Sphere | Multiple Emulsion Method | Positive | 135.1 |  |  | 5000 |  | 0.196
SLN | [5 empty] | 28.2 |  |  | 165 |  | 184.6485 | [8 empty] | 7.6241 | O | CTAB | HepG2 | L | H | Human | Epithelial | Adult | Liver | 24 | AlamarBlue | AlamarBlue |  |  |  |  | 2019 | 100 | 10.1016/j.ejpb.2010.02.014 | Sphere | Multiple Emulsion Method | Positive | 135.1 |  |  | 5000 |  | 0.196
SLN | [5 empty] | 28.2 |  |  | 330 |  | 184.6485 | [8 empty] | 5.8511 | O | CTAB | HepG2 | L | H | Human | Epithelial | Adult | Liver | 24 | AlamarBlue | AlamarBlue |  |  |  |  | 2019 | 100 | 10.1016/j.ejpb.2010.02.014 | Sphere | Multiple Emulsion Method | Positive | 135.1 |  |  | 5000 |  | 0.196
SLN | [5 empty] | 28.2 |  |  | 660 |  | 184.6485 | [8 empty] | 5.4965 | O | CTAB | HepG2 | L | H | Human | Epithelial | Adult | Liver | 24 | AlamarBlue | AlamarBlue |  |  |  |  | 2019 | 100 | 10.1016/j.ejpb.2010.02.014 | Sphere | Multiple Emulsion Method | Positive | 135.1 |  |  | 5000 |  | 0.196
SLN | [5 empty] | 28.2 |  |  | 66 |  | 184.6485 | [8 empty] | 91.844 | O | DDAB | HepG2 | L | H | Human | Epithelial | Adult | Liver | 24 | AlamarBlue | AlamarBlue |  |  |  |  | 2019 | 100 | 10.1016/j.ejpb.2010.02.014 | Sphere | Multiple Emulsion Method | Positive | 134.2 |  |  | 5000 |  | 0.179
SLN | [5 empty] | 28.2 |  |  | 165 |  | 184.6485 | [8 empty] | 93.44 | O | DDAB | HepG2 | L | H | Human | Epithelial | Adult | Liver | 24 | AlamarBlue | AlamarBlue |  |  |  |  | 2019 | 100 | 10.1016/j.ejpb.2010.02.014 | Sphere | Multiple Emulsion Method | Positive | 134.2 |  |  | 5000 |  | 0.179
SLN | [5 empty] | 28.2 |  |  | 330 |  | 184.6485 | [8 empty] | 63.298 | O | DDAB | HepG2 | L | H | Human | Epithelial | Adult | Liver | 24 | AlamarBlue | AlamarBlue |  |  |  |  | 2019 | 100 | 10.3390/app9204438 | Sphere | Multiple Emulsion Method | Positive | 134.2 |  |  | 5000 |  | 0.179
SLN | [5 empty] | 28.2 |  |  | 660 |  | 184.6485 | [8 empty] | 46.986 | O | DDAB | HepG2 | L | H | Human | Epithelial | Adult | Liver | 24 | AlamarBlue | AlamarBlue |  |  |  |  | 2019 | 100 | 10.3390/app9204438 | Sphere | Multiple Emulsion Method | Positive | 134.2 |  |  | 5000 |  | 0.179
SLN | [5 empty] | 28.2 |  |  | 66 |  | 184.6485 | [8 empty] | 3.3841 | O | CTAB | MCF-7 | L | H | Human | Epithelial | Adult | Breast | 24 | AlamarBlue | AlamarBlue |  |  |  |  | 2019 | 100 | 10.3390/app9204438 | Sphere | Multiple Emulsion Method | Positive | 135.1 |  |  | 5000 |  | 0.196
SLN | [5 empty] | 28.2 |  |  | 165 |  | 184.6485 | [8 empty] | 3.3841 | O | CTAB | MCF-7 | L | H | Human | Epithelial | Adult | Breast | 24 | AlamarBlue | AlamarBlue |  |  |  |  | 2019 | 100 | 10.3390/app9204438 | Sphere | Multiple Emulsion Method | Positive | 135.1 |  |  | 5000 |  | 0.196
SLN | [5 empty] | 28.2 |  |  | 330 |  | 184.6485 | [8 empty] | 1.3536 | O | CTAB | MCF-7 | L | H | Human | Epithelial | Adult | Breast | 24 | AlamarBlue | AlamarBlue |  |  |  |  | 2019 | 100 | 10.3390/app9204438 | Sphere | Multiple Emulsion Method | Positive | 135.1 |  |  | 5000 |  | 0.196
SLN | [5 empty] | 28.2 |  |  | 660 |  | 184.6485 | [8 empty] | 1.0152 | O | CTAB | MCF-7 | L | H | Human | Epithelial | Adult | Breast | 24 | AlamarBlue | AlamarBlue |  |  |  |  | 2019 | 100 | 10.3390/app9204438 | Sphere | Multiple Emulsion Method | Positive | 135.1 |  |  | 5000 |  | 0.196
SLN | [5 empty] | 28.2 |  |  | 66 |  | 184.6485 | [8 empty] | 105.08 | O | DDAB | MCF-7 | L | H | Human | Epithelial | Adult | Breast | 24 | AlamarBlue | AlamarBlue |  |  |  |  | 2019 | 100 | 10.3390/app9204438 | Sphere | Multiple Emulsion Method | Positive | 134.2 |  |  | 5000 |  | 0.179
SLN | [5 empty] | 28.2 |  |  | 165 |  | 184.6485 | [8 empty] | 100.51 | O | DDAB | MCF-7 | L | H | Human | Epithelial | Adult | Breast | 24 | AlamarBlue | AlamarBlue |  |  |  |  | 2019 | 100 | 10.3390/app9204438 | Sphere | Multiple Emulsion Method | Positive | 134.2 |  |  | 5000 |  | 0.179
SLN | [5 empty] | 28.2 |  |  | 330 |  | 184.6485 | [8 empty] | 71.912 | O | DDAB | MCF-7 | L | H | Human | Epithelial | Adult | Breast | 24 | AlamarBlue | AlamarBlue |  |  |  |  | 2019 | 100 | 10.3390/app9204438 | Sphere | Multiple Emulsion Method | Positive | 134.2 |  |  | 5000 |  | 0.179
SLN | [5 empty] | 28.2 |  |  | 660 |  | 184.6485 | [8 empty] | 67.005 | O | DDAB | MCF-7 | L | H | Human | Epithelial | Adult | Breast | 24 | AlamarBlue | AlamarBlue |  |  |  |  | 2019 | 100 | 10.3390/app9204438 | Sphere | Multiple Emulsion Method | Positive | 134.2 |  |  | 5000 |  | 0.179
SLN | [5 empty] | 28.2 |  |  | 66 |  | 184.6485 | [8 empty] | 8.8926 | O | CTAB | SV-80 | L | H | Human | Fibroblast | Adult | Lung | 24 | AlamarBlue | AlamarBlue |  |  |  |  | 2019 | 100 | 10.3390/app9204438 | Sphere | Multiple Emulsion Method | Positive | 135.1 |  |  | 5000 |  | 0.196
SLN | [5 empty] | 28.2 |  |  | 165 |  | 184.6485 | [8 empty] | 8.8926 | O | CTAB | SV-80 | L | H | Human | Fibroblast | Adult | Lung | 24 | AlamarBlue | AlamarBlue |  |  |  |  | 2019 | 100 | 10.3390/app9204438 | Sphere | Multiple Emulsion Method | Positive | 135.1 |  |  | 5000 |  | 0.196
SLN | [5 empty] | 28.2 |  |  | 330 |  | 184.6485 | [8 empty] | 8.2215 | O | CTAB | SV-80 | L | H | Human | Fibroblast | Adult | Lung | 24 | AlamarBlue | AlamarBlue |  |  |  |  | 2019 | 100 | 10.3390/app9204438 | Sphere | Multiple Emulsion Method | Positive | 135.1 |  |  | 5000 |  | 0.196
SLN | [5 empty] | 28.2 |  |  | 660 |  | 184.6485 | [8 empty] | 6.2081 | O | CTAB | SV-80 | L | H | Human | Fibroblast | Adult | Lung | 24 | AlamarBlue | AlamarBlue |  |  |  |  | 2019 | 100 | 10.3390/app9204438 | Sphere | Multiple Emulsion Method | Positive | 135.1 |  |  | 5000 |  | 0.196
SLN | [5 empty] | 28.2 |  |  | 66 |  | 184.6485 | [8 empty] | 107.72 | O | DDAB | SV-80 | L | H | Human | Fibroblast | Adult | Lung | 24 | AlamarBlue | AlamarBlue |  |  |  |  | 2019 | 100 | 10.3390/app9204438 | Sphere | Multiple Emulsion Method | Positive | 134.2 |  |  | 5000 |  | 0.179
SLN | [5 empty] | 28.2 |  |  | 165 |  | 184.6485 | [8 empty] | 98.993 | O | DDAB | SV-80 | L | H | Human | Fibroblast | Adult | Lung | 24 | AlamarBlue | AlamarBlue |  |  |  |  | 2019 | 100 | 10.3390/app9204438 | Sphere | Multiple Emulsion Method | Positive | 134.2 |  |  | 5000 |  | 0.179
SLN | [5 empty] | 28.2 |  |  | 330 |  | 184.6485 | [8 empty] | 80.705 | O | DDAB | SV-80 | L | H | Human | Fibroblast | Adult | Lung | 24 | AlamarBlue | AlamarBlue |  |  |  |  | 2019 | 100 | 10.3390/app9204438 | Sphere | Multiple Emulsion Method | Positive | 134.2 |  |  | 5000 |  | 0.179
SLN | [5 empty] | 28.2 |  |  | 660 |  | 184.6485 | [8 empty] | 42.45 | O | DDAB | SV-80 | L | H | Human | Fibroblast | Adult | Lung | 24 | AlamarBlue | AlamarBlue |  |  |  |  | 2019 | 100 | 10.3390/app9204438 | Sphere | Multiple Emulsion Method | Positive | 134.2 |  |  | 5000 |  | 0.179
SLN | [5 empty] | 28.2 |  |  | 66 |  | 184.6485 | [8 empty] | 7.0922 | O | CTAB | Y-79 | L | H | Human | MulticellularClusters | Adult | Retina | 24 | AlamarBlue | AlamarBlue |  |  |  |  | 2019 | 100 | 10.3390/app9204438 | Sphere | Multiple Emulsion Method | Positive | 135.1 |  |  | 10000 |  | 0.196
SLN | [5 empty] | 28.2 |  |  | 165 |  | 184.6485 | [8 empty] | 2.8369 | O | CTAB | Y-79 | L | H | Human | MulticellularClusters | Adult | Retina | 24 | AlamarBlue | AlamarBlue |  |  |  |  | 2019 | 100 | 10.3390/app9204438 | Sphere | Multiple Emulsion Method | Positive | 135.1 |  |  | 10000 |  | 0.196
SLN | [5 empty] | 28.2 |  |  | 330 |  | 184.6485 | [8 empty] | 2.8369 | O | CTAB | Y-79 | L | H | Human | MulticellularClusters | Adult | Retina | 24 | AlamarBlue | AlamarBlue |  |  |  |  | 2019 | 100 | 10.3390/app9204438 | Sphere | Multiple Emulsion Method | Positive | 135.1 |  |  | 10000 |  | 0.196
SLN | [5 empty] | 28.2 |  |  | 660 |  | 184.6485 | [8 empty] | 2.4823 | O | CTAB | Y-79 | L | H | Human | MulticellularClusters | Adult | Retina | 24 | AlamarBlue | AlamarBlue |  |  |  |  | 2019 | 100 | 10.3390/app9204438 | Sphere | Multiple Emulsion Method | Positive | 135.1 |  |  | 10000 |  | 0.196
SLN | [5 empty] | 28.2 |  |  | 66 |  | 184.6485 | [8 empty] | 94.681 | O | DDAB | Y-79 | L | H | Human | MulticellularClusters | Adult | Retina | 24 | AlamarBlue | AlamarBlue |  |  |  |  | 2019 | 100 | 10.3390/app9204438 | Sphere | Multiple Emulsion Method | Positive | 134.2 |  |  | 10000 |  | 0.179
SLN | [5 empty] | 28.2 |  |  | 165 |  | 184.6485 | [8 empty] | 92.908 | O | DDAB | Y-79 | L | H | Human | MulticellularClusters | Adult | Retina | 24 | AlamarBlue | AlamarBlue |  |  |  |  | 2019 | 100 | 10.3390/app9204438 | Sphere | Multiple Emulsion Method | Positive | 134.2 |  |  | 10000 |  | 0.179
SLN | [5 empty] | 28.2 |  |  | 330 |  | 184.6485 | [8 empty] | 76.064 | O | DDAB | Y-79 | L | H | Human | MulticellularClusters | Adult | Retina | 24 | AlamarBlue | AlamarBlue |  |  |  |  | 2019 | 100 | 10.3390/app9204438 | Sphere | Multiple Emulsion Method | Positive | 134.2 |  |  | 10000 |  | 0.179
SLN | [5 empty] | 28.2 |  |  | 660 |  | 184.6485 | [8 empty] | 61.17 | O | DDAB | Y-79 | L | H | Human | MulticellularClusters | Adult | Retina | 24 | AlamarBlue | AlamarBlue |  |  |  |  | 2019 | 100 | 10.3390/app9204438 | Sphere | Multiple Emulsion Method | Positive | 134.2 |  |  | 10000 |  | 0.179
Chitosan |  |  |  |  | 40 | 50 |  |  | 10 |  | 501.5 | [8 empty] | 60.323 | O |  | K562 | L | H | Human | Lymphoblast | Adult | Bone Marrow | 12 | MTT | TetrazoliumSalt |  |  |  |  | 2010 | 101 | 10.1016/j.biopha.2009.09.002 | Sphere | Commercial | Positive
Chitosan |  |  |  |  | 40 | 50 |  |  | 15 |  | 501.5 | [8 empty] | 58.645 | O |  | K562 | L | H | Human | Lymphoblast | Adult | Bone Marrow | 12 | MTT | TetrazoliumSalt |  |  |  |  | 2010 | 101 | 10.1016/j.biopha.2009.09.002 | Sphere | Commercial | Positive
Chitosan |  |  |  |  | 40 | 50 |  |  | 20 |  | 501.5 | [8 empty] | 54 | O |  | K562 | L | H | Human | Lymphoblast | Adult | Bone Marrow | 12 | MTT | TetrazoliumSalt |  |  |  |  | 2010 | 101 | 10.1016/j.biopha.2009.09.002 | Sphere | Commercial | Positive
Chitosan |  |  |  |  | 40 | 50 |  |  | 25 |  | 501.5 | [8 empty] | 52.452 | O |  | K562 | L | H | Human | Lymphoblast | Adult | Bone Marrow | 12 | MTT | TetrazoliumSalt |  |  |  |  | 2010 | 101 | 10.1016/j.biopha.2009.09.002 | Sphere | Commercial | Positive
Chitosan |  |  |  |  | 40 | 50 |  |  | 30 |  | 501.5 | [8 empty] | 48.065 | O |  | K562 | L | H | Human | Lymphoblast | Adult | Bone Marrow | 12 | MTT | TetrazoliumSalt |  |  |  |  | 2010 | 101 | 10.1016/j.biopha.2009.09.002 | Sphere | Commercial | Positive
Chitosan |  |  |  |  | 40 | 50 |  |  | 10 |  | 501.5 | [8 empty] | 56.258 | O |  | K562 | L | H | Human | Lymphoblast | Adult | Bone Marrow | 24 | MTT | TetrazoliumSalt |  |  |  |  | 2010 | 101 | 10.1016/j.biopha.2009.09.002 | Sphere | Commercial | Positive
Chitosan |  |  |  |  | 40 | 50 |  |  | 15 |  | 501.5 | [8 empty] | 51.806 | O |  | K562 | L | H | Human | Lymphoblast | Adult | Bone Marrow | 24 | MTT | TetrazoliumSalt |  |  |  |  | 2010 | 101 | 10.1016/j.biopha.2009.09.002 | Sphere | Commercial | Positive
Chitosan |  |  |  |  | 40 | 50 |  |  | 20 |  | 501.5 | [8 empty] | 37.226 | O |  | K562 | L | H | Human | Lymphoblast | Adult | Bone Marrow | 24 | MTT | TetrazoliumSalt |  |  |  |  | 2010 | 101 | 10.1016/j.biopha.2009.09.002 | Sphere | Commercial | Positive
Chitosan |  |  |  |  | 40 | 50 |  |  | 25 |  | 501.5 | [8 empty] | 36.129 | O |  | K562 | L | H | Human | Lymphoblast | Adult | Bone Marrow | 24 | MTT | TetrazoliumSalt |  |  |  |  | 2010 | 101 | 10.1016/j.biopha.2009.09.002 | Sphere | Commercial | Positive
Chitosan |  |  |  |  | 40 | 50 |  |  | 30 |  | 501.5 | [8 empty] | 28.581 | O |  | K562 | L | H | Human | Lymphoblast | Adult | Bone Marrow | 24 | MTT | TetrazoliumSalt |  |  |  |  | 2010 | 101 | 10.1016/j.biopha.2009.09.002 | Sphere | Commercial | Positive
Chitosan |  |  |  |  | 40 | 50 |  |  | 10 |  | 501.5 | [8 empty] | 50.258 | O |  | K562 | L | H | Human | Lymphoblast | Adult | Bone Marrow | 36 | MTT | TetrazoliumSalt |  |  |  |  | 2010 | 101 | 10.1016/j.biopha.2009.09.002 | Sphere | Commercial | Positive
Chitosan |  |  |  |  | 40 | 50 |  |  | 15 |  | 501.5 | [8 empty] | 41.484 | O |  | K562 | L | H | Human | Lymphoblast | Adult | Bone Marrow | 36 | MTT | TetrazoliumSalt |  |  |  |  | 2010 | 101 | 10.1016/j.biopha.2009.09.002 | Sphere | Commercial | Positive
Chitosan |  |  |  |  | 40 | 50 |  |  | 20 |  | 501.5 | [8 empty] | 30.581 | O |  | K562 | L | H | Human | Lymphoblast | Adult | Bone Marrow | 36 | MTT | TetrazoliumSalt |  |  |  |  | 2010 | 101 | 10.1016/j.biopha.2009.09.002 | Sphere | Commercial | Positive
Chitosan |  |  |  |  | 40 | 50 |  |  | 25 |  | 501.5 | [8 empty] | 18.323 | O |  | K562 | L | H | Human | Lymphoblast | Adult | Bone Marrow | 36 | MTT | TetrazoliumSalt |  |  |  |  | 2010 | 101 | 10.1016/j.biopha.2009.09.002 | Sphere | Commercial | Positive
Chitosan |  |  |  |  | 40 | 50 |  |  | 30 |  | 501.5 | [8 empty] | 17.29 | O |  | K562 | L | H | Human | Lymphoblast | Adult | Bone Marrow | 36 | MTT | TetrazoliumSalt |  |  |  |  | 2010 | 101 | 10.1016/j.biopha.2009.09.002 | Sphere | Commercial | Positive
Chitosan |  |  |  |  | 40 | 50 |  |  | 10 |  | 501.5 | [8 empty] | 48.258 | O |  | K562 | L | H | Human | Lymphoblast | Adult | Bone Marrow | 48 | MTT | TetrazoliumSalt |  |  |  |  | 2010 | 101 | 10.1016/j.biopha.2009.09.002 | Sphere | Commercial | Positive
Chitosan |  |  |  |  | 40 | 50 |  |  | 15 |  | 501.5 | [8 empty] | 37.484 | O |  | K562 | L | H | Human | Lymphoblast | Adult | Bone Marrow | 48 | MTT | TetrazoliumSalt |  |  |  |  | 2010 | 101 | 10.1016/j.biopha.2009.09.002 | Sphere | Commercial | Positive
Chitosan |  |  |  |  | 40 | 50 |  |  | 20 |  | 501.5 | [8 empty] | 25.097 | O |  | K562 | L | H | Human | Lymphoblast | Adult | Bone Marrow | 48 | MTT | TetrazoliumSalt |  |  |  |  | 2010 | 101 | 10.1016/j.biopha.2009.09.002 | Sphere | Commercial | Positive
Chitosan |  |  |  |  | 40 | 50 |  |  | 25 |  | 501.5 | [8 empty] | 13.677 | O |  | K562 | L | H | Human | Lymphoblast | Adult | Bone Marrow | 48 | MTT | TetrazoliumSalt |  |  |  |  | 2010 | 101 | 10.1016/j.biopha.2009.09.002 | Sphere | Commercial | Positive
Chitosan |  |  |  |  | 40 | 50 |  |  | 30 |  | 501.5 | [8 empty] | 11.097 | O |  | K562 | L | H | Human | Lymphoblast | Adult | Bone Marrow | 48 | MTT | TetrazoliumSalt |  |  |  |  | 2010 | 101 | 10.1016/j.biopha.2009.09.002 | Sphere | Commercial | Positive
MWCNT |  |  |  |  | 11 |  |  |  | 50 |  | 12.01 | [8 empty] | 94.167 | C |  | UM-UC-3 | L | H | Human | Epithelial | Adult | Urinary Bladder | 48 | CytoTox-Glo | Dead-Cell-Protease |  |  |  |  | 2015 | 102 | 10.1016/j.ijpharm.2015.01.017 | Nanotube | Chemical Vapor Deposition |  |  |  |  | 2000 | 89
MWCNT |  |  |  |  | 11 |  |  |  | 50 |  | 12.01 | [8 empty] | 75.417 | C |  | UM-UC-3 | L | H | Human | Epithelial | Adult | Urinary Bladder | 48 | CytoTox-Glo | Dead-Cell-Protease |  |  |  |  | 2015 | 102 | 10.1016/j.ijpharm.2015.01.017 | Nanotube | Chemical Vapor Deposition |  |  |  |  | 2000 | 62.4
MWCNT |  |  |  |  | 18 |  |  |  | 50 |  | 12.01 | [8 empty] | 75.833 | C |  | UM-UC-3 | L | H | Human | Epithelial | Adult | Urinary Bladder | 48 | CytoTox-Glo | Dead-Cell-Protease |  |  |  |  | 2015 | 102 | 10.1016/j.ijpharm.2015.01.017 | Nanotube | Chemical Vapor Deposition |  |  |  |  | 2000 | 84.6
MWCNT |  |  |  |  | 18 |  |  |  | 50 |  | 12.01 | [8 empty] | 65.625 | C |  | UM-UC-3 | L | H | Human | Epithelial | Adult | Urinary Bladder | 48 | CytoTox-Glo | Dead-Cell-Protease |  |  |  |  | 2015 | 102 | 10.1016/j.ijpharm.2015.01.017 | Nanotube | Chemical Vapor Deposition |  |  |  |  | 2000 | 41.8
MWCNT |  |  |  |  | 11 |  |  |  | 100 |  | 12.01 | [8 empty] | 39.61 | C |  | EJ28 | L | H | Human | Epithelial | Adult | Urinary Bladder | 48 | WST-1 | TetrazoliumSalt |  |  |  |  | 2015 | 102 | 10.1016/j.ijpharm.2015.01.017 | Nanotube | Chemical Vapor Deposition |  |  |  |  | 300 | 89
MWCNT |  |  |  |  | 11 |  |  |  | 100 |  | 12.01 | [8 empty] | 70.779 | C |  | EJ28 | L | H | Human | Epithelial | Adult | Urinary Bladder | 72 | WST-1 | TetrazoliumSalt |  |  |  |  | 2015 | 102 | 10.1016/j.ijpharm.2015.01.017 | Nanotube | Chemical Vapor Deposition |  |  |  |  | 300 | 89
MWCNT |  |  |  |  | 11 |  |  |  | 100 |  | 12.01 | [8 empty] | 68.571 | C |  | EJ28 | L | H | Human | Epithelial | Adult | Urinary Bladder | 96 | WST-1 | TetrazoliumSalt |  |  |  |  | 2015 | 102 | 10.1016/j.ijpharm.2015.01.017 | Nanotube | Chemical Vapor Deposition |  |  |  |  | 300 | 89
MWCNT |  |  |  |  | 11 |  |  |  | 100 |  | 12.01 | [8 empty] | 29.351 | C |  | EJ28 | L | H | Human | Epithelial | Adult | Urinary Bladder | 48 | WST-1 | TetrazoliumSalt |  |  |  |  | 2015 | 102 | 10.1016/j.ijpharm.2015.01.017 | Nanotube | Chemical Vapor Deposition |  |  |  |  | 300 | 62.4
MWCNT |  |  |  |  | 11 |  |  |  | 100 |  | 12.01 | [8 empty] | 47.273 | C |  | EJ28 | L | H | Human | Epithelial | Adult | Urinary Bladder | 72 | WST-1 | TetrazoliumSalt |  |  |  |  | 2015 | 102 | 10.1016/j.ijpharm.2015.01.017 | Nanotube | Chemical Vapor Deposition |  |  |  |  | 300 | 62.4
MWCNT |  |  |  |  | 11 |  |  |  | 100 |  | 12.01 | [8 empty] | 44.416 | C |  | EJ28 | L | H | Human | Epithelial | Adult | Urinary Bladder | 96 | WST-1 | TetrazoliumSalt |  |  |  |  | 2015 | 102 | 10.1016/j.ijpharm.2015.01.017 | Nanotube | Chemical Vapor Deposition |  |  |  |  | 300 | 62.4
MWCNT |  |  |  |  | 18 |  |  |  | 100 |  | 12.01 | [8 empty] | 50.26 | C |  | EJ28 | L | H | Human | Epithelial | Adult | Urinary Bladder | 48 | WST-1 | TetrazoliumSalt |  |  |  |  | 2015 | 102 | 10.1016/j.ijpharm.2015.01.017 | Nanotube | Chemical Vapor Deposition |  |  |  |  | 300 | 84.6
MWCNT |  |  |  |  | 18 |  |  |  | 100 |  | 12.01 | [8 empty] | 82.078 | C |  | EJ28 | L | H | Human | Epithelial | Adult | Urinary Bladder | 72 | WST-1 | TetrazoliumSalt |  |  |  |  | 2015 | 102 | 10.1016/j.ijpharm.2015.01.017 | Nanotube | Chemical Vapor Deposition |  |  |  |  | 300 | 84.6
MWCNT |  |  |  |  | 18 |  |  |  | 100 |  | 12.01 | [8 empty] | 78.961 | C |  | EJ28 | L | H | Human | Epithelial | Adult | Urinary Bladder | 96 | WST-1 | TetrazoliumSalt |  |  |  |  | 2015 | 102 | 10.1016/j.ijpharm.2015.01.017 | Nanotube | Chemical Vapor Deposition |  |  |  |  | 300 | 84.6
MWCNT |  |  |  |  | 18 |  |  |  | 100 |  | 12.01 | [8 empty] | 38.052 | C |  | EJ28 | L | H | Human | Epithelial | Adult | Urinary Bladder | 48 | WST-1 | TetrazoliumSalt |  |  |  |  | 2015 | 102 | 10.1016/j.ijpharm.2015.01.017 | Nanotube | Chemical Vapor Deposition |  |  |  |  | 300 | 41.8
MWCNT |  |  |  |  | 18 |  |  |  | 100 |  | 12.01 | [8 empty] | 66.623 | C |  | EJ28 | L | H | Human | Epithelial | Adult | Urinary Bladder | 72 | WST-1 | TetrazoliumSalt |  |  |  |  | 2015 | 102 | 10.1016/j.ijpharm.2015.01.017 | Nanotube | Chemical Vapor Deposition |  |  |  |  | 300 | 41.8
MWCNT |  |  |  |  | 18 |  |  |  | 100 |  | 12.01 | [8 empty] | 56.234 | C |  | EJ28 | L | H | Human | Epithelial | Adult | Urinary Bladder | 96 | WST-1 | TetrazoliumSalt |  |  |  |  | 2015 | 102 | 10.1016/j.ijpharm.2015.01.017 | Nanotube | Chemical Vapor Deposition |  |  |  |  | 300 | 41.8
TiO2 |  | 2.806667 |  |  | 20 |  |  |  | 5 |  | 79.8658 | [8 empty] | 100 | I |  | CHO-K1 | L | A | Hamster | Epithelial | Adult | Ovary | 24 | NRU | NeutralRed |  |  |  |  | 2010 | 103 | 10.1016/j.jhazmat.2009.12.089 | Irregular | Commercial |  |  |  |  | 25000
TiO2 |  | 2.806667 |  |  | 20 |  |  |  | 10 |  | 79.8658 | [8 empty] | 98.443 | I |  | CHO-K1 | L | A | Hamster | Epithelial | Adult | Ovary | 24 | NRU | NeutralRed |  |  |  |  | 2010 | 103 | 10.1016/j.jhazmat.2009.12.089 | Irregular | Commercial |  |  |  |  | 25000
TiO2 |  | 2.806667 |  |  | 20 |  |  |  | 25 |  | 79.8658 | [8 empty] | 89.619 | I |  | CHO-K1 | L | A | Hamster | Epithelial | Adult | Ovary | 24 | NRU | NeutralRed |  |  |  |  | 2010 | 103 | 10.1016/j.jhazmat.2009.12.089 | Irregular | Commercial |  |  |  |  | 25000
TiO2 |  | 2.806667 |  |  | 20 |  |  |  | 50 |  | 79.8658 | [8 empty] | 80.45 | I |  | CHO-K1 | L | A | Hamster | Epithelial | Adult | Ovary | 24 | NRU | NeutralRed |  |  |  |  | 2010 | 103 | 10.1016/j.jhazmat.2009.12.089 | Irregular | Commercial |  |  |  |  | 25000
TiO2 |  | 2.806667 |  |  | 20 |  |  |  | 100 |  | 79.8658 | [8 empty] | 64.187 | I |  | CHO-K1 | L | A | Hamster | Epithelial | Adult | Ovary | 24 | NRU | NeutralRed |  |  |  |  | 2010 | 103 | 10.1016/j.jhazmat.2009.12.089 | Irregular | Commercial |  |  |  |  | 25000
TiO2 |  | 2.806667 |  |  | 20 |  |  |  | 5 |  | 79.8658 | [8 empty] | 84.201 | I |  | CHO-K1 | L | A | Hamster | Epithelial | Adult | Ovary | 24 | MTT | TetrazoliumSalt |  |  |  |  | 2010 | 103 | 10.1016/j.jhazmat.2009.12.089 | Irregular | Commercial |  |  |  |  | 25000
TiO2 |  | 2.806667 |  |  | 20 |  |  |  | 25 |  | 79.8658 | [8 empty] | 76.302 | I |  | CHO-K1 | L | A | Hamster | Epithelial | Adult | Ovary | 24 | MTT | TetrazoliumSalt |  |  |  |  | 2010 | 103 | 10.1016/j.jhazmat.2009.12.089 | Irregular | Commercial |  |  |  |  | 25000
TiO2 |  | 2.806667 |  |  | 20 |  |  |  | 50 |  | 79.8658 | [8 empty] | 72.89 | I |  | CHO-K1 | L | A | Hamster | Epithelial | Adult | Ovary | 24 | MTT | TetrazoliumSalt |  |  |  |  | 2010 | 103 | 10.1016/j.jhazmat.2009.12.089 | Irregular | Commercial |  |  |  |  | 25000
TiO2 |  | 2.806667 |  |  | 20 |  |  |  | 100 |  | 79.8658 | [8 empty] | 61.4 | I |  | CHO-K1 | L | A | Hamster | Epithelial | Adult | Ovary | 24 | MTT | TetrazoliumSalt |  |  |  |  | 2010 | 103 | 10.1016/j.jhazmat.2009.12.089 | Irregular | Commercial |  |  |  |  | 25000
Al2O3 |  | 2.708 |  |  | 28 |  |  |  | 5 |  | 101.9612772 | [8 empty] | 98.789 | I |  | CHO-K1 | L | A | Hamster | Epithelial | Adult | Ovary | 24 | NRU | NeutralRed |  |  |  |  | 2010 | 103 | 10.1016/j.jhazmat.2009.12.089 | Sphere | Commercial |  |  |  |  | 25000
Al2O3 |  | 2.708 |  |  | 28 |  |  |  | 10 |  | 101.9612772 | [8 empty] | 100.69 | I |  | CHO-K1 | L | A | Hamster | Epithelial | Adult | Ovary | 24 | NRU | NeutralRed |  |  |  |  | 2010 | 103 | 10.1016/j.jhazmat.2009.12.089 | Sphere | Commercial |  |  |  |  | 25000
Al2O3 |  | 2.708 |  |  | 28 |  |  |  | 25 |  | 101.9612772 | [8 empty] | 99.308 | I |  | CHO-K1 | L | A | Hamster | Epithelial | Adult | Ovary | 24 | NRU | NeutralRed |  |  |  |  | 2010 | 103 | 10.1016/j.jhazmat.2009.12.089 | Sphere | Commercial |  |  |  |  | 25000
Al2O3 |  | 2.708 |  |  | 28 |  |  |  | 50 |  | 101.9612772 | [8 empty] | 93.08 | I |  | CHO-K1 | L | A | Hamster | Epithelial | Adult | Ovary | 24 | NRU | NeutralRed |  |  |  |  | 2010 | 103 | 10.1016/j.jhazmat.2009.12.089 | Sphere | Commercial |  |  |  |  | 25000
Al2O3 |  | 2.708 |  |  | 28 |  |  |  | 100 |  | 101.9612772 | [8 empty] | 75.606 | I |  | CHO-K1 | L | A | Hamster | Epithelial | Adult | Ovary | 24 | NRU | NeutralRed |  |  |  |  | 2010 | 103 | 10.1016/j.jhazmat.2009.12.089 | Sphere | Commercial |  |  |  |  | 25000
Al2O3 |  | 2.708 |  |  | 28 |  |  |  | 5 |  | 101.9612772 | [8 empty] | 81.149 | I |  | CHO-K1 | L | A | Hamster | Epithelial | Adult | Ovary | 24 | MTT | TetrazoliumSalt |  |  |  |  | 2010 | 103 | 10.1016/j.jhazmat.2009.12.089 | Sphere | Commercial |  |  |  |  | 25000
Al2O3 |  | 2.708 |  |  | 28 |  |  |  | 25 |  | 101.9612772 | [8 empty] | 74.506 | I |  | CHO-K1 | L | A | Hamster | Epithelial | Adult | Ovary | 24 | MTT | TetrazoliumSalt |  |  |  |  | 2010 | 103 | 10.1016/j.jhazmat.2009.12.089 | Sphere | Commercial |  |  |  |  | 25000
Al2O3 |  | 2.708 |  |  | 28 |  |  |  | 50 |  | 101.9612772 | [8 empty] | 67.684 | I |  | CHO-K1 | L | A | Hamster | Epithelial | Adult | Ovary | 24 | MTT | TetrazoliumSalt |  |  |  |  | 2010 | 103 | 10.1016/j.jhazmat.2009.12.089 | Sphere | Commercial |  |  |  |  | 25000
Al2O3 |  | 2.708 |  |  | 28 |  |  |  | 100 |  | 101.9612772 | [8 empty] | 79.713 | I |  | CHO-K1 | L | A | Hamster | Epithelial | Adult | Ovary | 24 | MTT | TetrazoliumSalt |  |  |  |  | 2010 | 103 | 10.1016/j.jhazmat.2009.12.089 | Sphere | Commercial |  |  |  |  | 25000
Al2O3 |  | 2.708 |  |  |  | 11.4 |  |  | 10 |  | 101.9612772 | [8 empty] | 101.8 | I |  | L929 | L | A | Mouse | Fibroblast | Adult | SubcutaneousConnectiveTissue | 24 | EZ4U | TetrazoliumSalt |  |  |  |  | 2011 | 104 | 10.1016/j.tiv.2011.07.010 | Sphere | Thermal Decomposition | Positive | 78 | 92 | -10.6
Al2O3 |  | 2.708 |  |  |  | 11.4 |  |  | 50 |  | 101.9612772 | [8 empty] | 98.561 | I |  | L929 | L | A | Mouse | Fibroblast | Adult | SubcutaneousConnectiveTissue | 24 | EZ4U | TetrazoliumSalt |  |  |  |  | 2011 | 104 | 10.1016/j.tiv.2011.07.010 | Sphere | Thermal Decomposition | Positive | 78 | 92 | -10.6
Al2O3 |  | 2.708 |  |  |  | 11.4 |  |  | 100 |  | 101.9612772 | [8 empty] | 97.482 | I |  | L929 | L | A | Mouse | Fibroblast | Adult | SubcutaneousConnectiveTissue | 24 | EZ4U | TetrazoliumSalt |  |  |  |  | 2011 | 104 | 10.1016/j.tiv.2011.07.010 | Sphere | Thermal Decomposition | Positive | 78 | 92 | -10.6
Al2O3 |  | 2.708 |  |  |  | 11.4 |  |  | 200 |  | 101.9612772 | [8 empty] | 94.604 | I |  | L929 | L | A | Mouse | Fibroblast | Adult | SubcutaneousConnectiveTissue | 24 | EZ4U | TetrazoliumSalt |  |  |  |  | 2011 | 104 | 10.1016/j.tiv.2011.07.010 | Sphere | Thermal Decomposition | Positive | 78 | 92 | -10.6
Al2O3 |  | 2.708 |  |  |  | 11.4 |  |  | 400 |  | 101.9612772 | [8 empty] | 91.547 | I |  | L929 | L | A | Mouse | Fibroblast | Adult | SubcutaneousConnectiveTissue | 24 | EZ4U | TetrazoliumSalt |  |  |  |  | 2011 | 104 | 10.1016/j.tiv.2011.07.010 | Sphere | Thermal Decomposition | Positive | 78 | 92 | -10.6
Al2O3 |  | 2.708 |  |  |  | 11.4 |  |  | 10 |  | 101.9612772 | [8 empty] | 97.482 | I |  | BJ | L | H | Human | Fibroblast | Adult | Skin | 24 | EZ4U | TetrazoliumSalt |  |  |  |  | 2011 | 104 | 10.1016/j.tiv.2011.07.010 | Sphere | Thermal Decomposition | Positive | 78 | 92 | -10.6
Al2O3 |  | 2.708 |  |  |  | 11.4 |  |  | 50 |  | 101.9612772 | [8 empty] | 97.482 | I |  | BJ | L | H | Human | Fibroblast | Adult | Skin | 24 | EZ4U | TetrazoliumSalt |  |  |  |  | 2011 | 104 | 10.1016/j.tiv.2011.07.010 | Sphere | Thermal Decomposition | Positive | 78 | 92 | -10.6
Al2O3 |  | 2.708 |  |  |  | 11.4 |  |  | 100 |  | 101.9612772 | [8 empty] | 97.482 | I |  | BJ | L | H | Human | Fibroblast | Adult | Skin | 24 | EZ4U | TetrazoliumSalt |  |  |  |  | 2011 | 104 | 10.1016/j.tiv.2011.07.010 | Sphere | Thermal Decomposition | Positive | 78 | 92 | -10.6
Al2O3 |  | 2.708 |  |  |  | 11.4 |  |  | 200 |  | 101.9612772 | [8 empty] | 98.741 | I |  | BJ | L | H | Human | Fibroblast | Adult | Skin | 24 | EZ4U | TetrazoliumSalt |  |  |  |  | 2011 | 104 | 10.1016/j.tiv.2011.07.010 | Sphere | Thermal Decomposition | Positive | 78 | 92 | -10.6
Al2O3 |  | 2.708 |  |  |  | 11.4 |  |  | 400 |  | 101.9612772 | [8 empty] | 96.583 | I |  | BJ | L | H | Human | Fibroblast | Adult | Skin | 24 | EZ4U | TetrazoliumSalt |  |  |  |  | 2011 | 104 | 10.1016/j.tiv.2011.07.010 | Sphere | Thermal Decomposition | Positive | 78 | 92 | -10.6
Al2O3 |  | 2.708 |  |  | 13 |  |  |  | 250 |  | 101.9612772 | [8 empty] | 90.875 | I |  | HFL1 | L | H | Human | Fibroblast | Fetus | Lung | 48 | MTT | TetrazoliumSalt |  |  |  |  | 2011 | 105 | 10.3967/0895‐3988.2011.06.011 | Sphere | Commercial |  |  | 186.8 |  | 10000
Al2O3 |  | 2.708 |  |  | 13 |  |  |  | 500 |  | 101.9612772 | [8 empty] | 88.454 | I |  | HFL1 | L | H | Human | Fibroblast | Fetus | Lung | 48 | MTT | TetrazoliumSalt |  |  |  |  | 2011 | 105 | 10.3967/0895‐3988.2011.06.011 | Sphere | Commercial |  |  | 186.8 |  | 10000
Al2O3 |  | 2.708 |  |  | 13 |  |  |  | 750 |  | 101.9612772 | [8 empty] | 85.475 | I |  | HFL1 | L | H | Human | Fibroblast | Fetus | Lung | 48 | MTT | TetrazoliumSalt |  |  |  |  | 2011 | 105 | 10.3967/0895‐3988.2011.06.011 | Sphere | Commercial |  |  | 186.8 |  | 10000
Al2O3 |  | 2.708 |  |  | 13 |  |  |  | 1000 |  | 101.9612772 | [8 empty] | 78.212 | I |  | HFL1 | L | H | Human | Fibroblast | Fetus | Lung | 48 | MTT | TetrazoliumSalt |  |  |  |  | 2011 | 105 | 10.3967/0895‐3988.2011.06.011 | Sphere | Commercial |  |  | 186.8 |  | 10000
Al2O3 |  | 2.708 |  |  | 13 |  |  |  | 1500 |  | 101.9612772 | [8 empty] | 70.95 | I |  | HFL1 | L | H | Human | Fibroblast | Fetus | Lung | 48 | MTT | TetrazoliumSalt |  |  |  |  | 2011 | 105 | 10.3967/0895‐3988.2011.06.011 | Sphere | Commercial |  |  | 186.8 |  | 10000
SiO2 |  | 2.926667 |  |  | 20 |  |  |  | 250 |  | 60.0843 | [8 empty] | 76.723 | I |  | HFL1 | L | H | Human | Fibroblast | Fetus | Lung | 48 | MTT | TetrazoliumSalt |  |  |  |  | 2011 | 105 | 10.3967/0895‐3988.2011.06.011 | Sphere | Commercial |  |  | 113.4 |  | 10000
SiO2 |  | 2.926667 |  |  | 20 |  |  |  | 500 |  | 60.0843 | [8 empty] | 64.804 | I |  | HFL1 | L | H | Human | Fibroblast | Fetus | Lung | 48 | MTT | TetrazoliumSalt |  |  |  |  | 2011 | 105 | 10.3967/0895‐3988.2011.06.011 | Sphere | Commercial |  |  | 113.4 |  | 10000
SiO2 |  | 2.926667 |  |  | 20 |  |  |  | 750 |  | 60.0843 | [8 empty] | 56.425 | I |  | HFL1 | L | H | Human | Fibroblast | Fetus | Lung | 48 | MTT | TetrazoliumSalt |  |  |  |  | 2011 | 105 | 10.3967/0895‐3988.2011.06.011 | Sphere | Commercial |  |  | 113.4 |  | 10000
SiO2 |  | 2.926667 |  |  | 20 |  |  |  | 1000 |  | 60.0843 | [8 empty] | 50.652 | I |  | HFL1 | L | H | Human | Fibroblast | Fetus | Lung | 48 | MTT | TetrazoliumSalt |  |  |  |  | 2011 | 105 | 10.3967/0895‐3988.2011.06.011 | Sphere | Commercial |  |  | 113.4 |  | 10000
SiO2 |  | 2.926667 |  |  | 20 |  |  |  | 1500 |  | 60.0843 | [8 empty] | 42.458 | I |  | HFL1 | L | H | Human | Fibroblast | Fetus | Lung | 48 | MTT | TetrazoliumSalt |  |  |  |  | 2011 | 105 | 10.3967/0895‐3988.2011.06.011 | Sphere | Commercial |  |  | 113.4 |  | 10000
TiO2 |  | 2.806667 |  |  | 21 |  |  |  | 250 |  | 79.8658 | [8 empty] | 67.598 | I |  | HFL1 | L | H | Human | Fibroblast | Fetus | Lung | 48 | MTT | TetrazoliumSalt |  |  |  |  | 2011 | 105 | 10.3967/0895‐3988.2011.06.011 | Sphere | Commercial |  |  | 163.4 |  | 10000
TiO2 |  | 2.806667 |  |  | 21 |  |  |  | 500 |  | 79.8658 | [8 empty] | 57.542 | I |  | HFL1 | L | H | Human | Fibroblast | Fetus | Lung | 48 | MTT | TetrazoliumSalt |  |  |  |  | 2011 | 105 | 10.3967/0895‐3988.2011.06.011 | Sphere | Commercial |  |  | 163.4 |  | 10000
TiO2 |  | 2.806667 |  |  | 21 |  |  |  | 750 |  | 79.8658 | [8 empty] | 50.279 | I |  | HFL1 | L | H | Human | Fibroblast | Fetus | Lung | 48 | MTT | TetrazoliumSalt |  |  |  |  | 2011 | 105 | 10.3967/0895‐3988.2011.06.011 | Sphere | Commercial |  |  | 163.4 |  | 10000
TiO2 |  | 2.806667 |  |  | 21 |  |  |  | 1000 |  | 79.8658 | [8 empty] | 39.106 | I |  | HFL1 | L | H | Human | Fibroblast | Fetus | Lung | 48 | MTT | TetrazoliumSalt |  |  |  |  | 2011 | 105 | 10.3967/0895‐3988.2011.06.011 | Sphere | Commercial |  |  | 163.4 |  | 10000
TiO2 |  | 2.806667 |  |  | 21 |  |  |  | 1500 |  | 79.8658 | [8 empty] | 34.264 | I |  | HFL1 | L | H | Human | Fibroblast | Fetus | Lung | 48 | MTT | TetrazoliumSalt |  |  |  |  | 2011 | 105 | 10.3967/0895‐3988.2011.06.011 | Sphere | Commercial |  |  | 163.4 |  | 10000
ZnO |  | 2.545 |  |  | 20 |  |  |  | 250 |  | 81.4084 | [8 empty] | 59.777 | I |  | HFL1 | L | H | Human | Fibroblast | Fetus | Lung | 48 | MTT | TetrazoliumSalt |  |  |  |  | 2011 | 105 | 10.3967/0895‐3988.2011.06.011 | Sphere | Commercial |  |  | 327.9 |  | 10000
ZnO |  | 2.545 |  |  | 20 |  |  |  | 500 |  | 81.4084 | [8 empty] | 43.948 | I |  | HFL1 | L | H | Human | Fibroblast | Fetus | Lung | 48 | MTT | TetrazoliumSalt |  |  |  |  | 2011 | 105 | 10.3967/0895‐3988.2011.06.011 | Sphere | Commercial |  |  | 327.9 |  | 10000
ZnO |  | 2.545 |  |  | 20 |  |  |  | 750 |  | 81.4084 | [8 empty] | 39.665 | I |  | HFL1 | L | H | Human | Fibroblast | Fetus | Lung | 48 | MTT | TetrazoliumSalt |  |  |  |  | 2011 | 105 | 10.3967/0895‐3988.2011.06.011 | Sphere | Commercial |  |  | 327.9 |  | 10000
ZnO |  | 2.545 |  |  | 20 |  |  |  | 1000 |  | 81.4084 | [8 empty] | 31.471 | I |  | HFL1 | L | H | Human | Fibroblast | Fetus | Lung | 48 | MTT | TetrazoliumSalt |  |  |  |  | 2011 | 105 | 10.3967/0895‐3988.2011.06.011 | Sphere | Commercial |  |  | 327.9 |  | 10000
ZnO |  | 2.545 |  |  | 20 |  |  |  | 1500 |  | 81.4084 | [8 empty] | 28.492 | I |  | HFL1 | L | H | Human | Fibroblast | Fetus | Lung | 48 | MTT | TetrazoliumSalt |  |  |  |  | 2011 | 105 | 10.3967/0895‐3988.2011.06.011 | Sphere | Commercial |  |  | 327.9 |  | 10000
Fe2O3 |  | 2.796 | [6 empty] | 25 |  | 159.6882 | [8 empty] | 100 | I | Tween 80 | J774A.1 | L | A | Mouse | Macrophage | Adult | Ascites | 3 | MTT | TetrazoliumSalt |  |  |  |  | 2010 | 106 | 10.2147/IJN.S13244 | Sphere | Precipitation |  | 30
Fe2O3 |  | 2.796 | [6 empty] | 100 |  | 159.6882 | [8 empty] | 92.517 | I | Tween 80 | J774A.1 | L | A | Mouse | Macrophage | Adult | Ascites | 3 | MTT | TetrazoliumSalt |  |  |  |  | 2010 | 106 | 10.2147/IJN.S13244 | Sphere | Precipitation |  | 30
Fe2O3 |  | 2.796 | [6 empty] | 200 |  | 159.6882 | [8 empty] | 98.413 | I | Tween 80 | J774A.1 | L | A | Mouse | Macrophage | Adult | Ascites | 3 | MTT | TetrazoliumSalt |  |  |  |  | 2010 | 106 | 10.2147/IJN.S13244 | Sphere | Precipitation |  | 30
Fe2O3 |  | 2.796 | [6 empty] | 300 |  | 159.6882 | [8 empty] | 89.569 | I | Tween 80 | J774A.1 | L | A | Mouse | Macrophage | Adult | Ascites | 3 | MTT | TetrazoliumSalt |  |  |  |  | 2010 | 106 | 10.2147/IJN.S13244 | Sphere | Precipitation |  | 30
Fe2O3 |  | 2.796 | [6 empty] | 400 |  | 159.6882 | [8 empty] | 93.424 | I | Tween 80 | J774A.1 | L | A | Mouse | Macrophage | Adult | Ascites | 3 | MTT | TetrazoliumSalt |  |  |  |  | 2010 | 106 | 10.2147/IJN.S13244 | Sphere | Precipitation |  | 30
Fe2O3 |  | 2.796 | [6 empty] | 500 |  | 159.6882 | [8 empty] | 74.376 | I | Tween 80 | J774A.1 | L | A | Mouse | Macrophage | Adult | Ascites | 3 | MTT | TetrazoliumSalt |  |  |  |  | 2010 | 106 | 10.2147/IJN.S13244 | Sphere | Precipitation |  | 30
Fe2O3 |  | 2.796 | [6 empty] | 25 |  | 159.6882 | [8 empty] | 95.465 | I | Tween 80 | J774A.1 | L | A | Mouse | Macrophage | Adult | Ascites | 6 | MTT | TetrazoliumSalt |  |  |  |  | 2010 | 106 | 10.2147/IJN.S13244 | Sphere | Precipitation |  | 30
Fe2O3 |  | 2.796 | [6 empty] | 100 |  | 159.6882 | [8 empty] | 92.971 | I | Tween 80 | J774A.1 | L | A | Mouse | Macrophage | Adult | Ascites | 6 | MTT | TetrazoliumSalt |  |  |  |  | 2010 | 106 | 10.2147/IJN.S13244 | Sphere | Precipitation |  | 30
Fe2O3 |  | 2.796 | [6 empty] | 200 |  | 159.6882 | [8 empty] | 68.934 | I | Tween 80 | J774A.1 | L | A | Mouse | Macrophage | Adult | Ascites | 6 | MTT | TetrazoliumSalt |  |  |  |  | 2010 | 106 | 10.2147/IJN.S13244 | Sphere | Precipitation |  | 30
Fe2O3 |  | 2.796 | [6 empty] | 300 |  | 159.6882 | [8 empty] | 52.834 | I | Tween 80 | J774A.1 | L | A | Mouse | Macrophage | Adult | Ascites | 6 | MTT | TetrazoliumSalt |  |  |  |  | 2010 | 106 | 10.2147/IJN.S13244 | Sphere | Precipitation |  | 30
Fe2O3 |  | 2.796 | [6 empty] | 400 |  | 159.6882 | [8 empty] | 63.946 | I | Tween 80 | J774A.1 | L | A | Mouse | Macrophage | Adult | Ascites | 6 | MTT | TetrazoliumSalt |  |  |  |  | 2010 | 106 | 10.2147/IJN.S13244 | Sphere | Precipitation |  | 30
Fe2O3 |  | 2.796 | [6 empty] | 500 |  | 159.6882 | [8 empty] | 60.317 | I | Tween 80 | J774A.1 | L | A | Mouse | Macrophage | Adult | Ascites | 6 | MTT | TetrazoliumSalt |  |  |  |  | 2010 | 106 | 10.2147/IJN.S13244 | Sphere | Precipitation |  | 30
EudragitRL |  |  |  |  | 142 | 56 |  |  | 6.25 |  | 231.29 | [8 empty] | 110.51 | O |  | NR8383 | L | A | Rat | Macrophage | Adult | Lung | 24 | MTT | TetrazoliumSalt |  |  |  |  | 2014 | 107 | 10.1007/s10565-014-9275-4 | Sphere | Emulsion-Solvent Evaporation | Positive | 185 |  |  | 5000 |  | 0.19
EudragitRL |  |  |  |  | 142 | 56 |  |  | 12.5 |  | 231.29 | [8 empty] | 111.86 | O |  | NR8383 | L | A | Rat | Macrophage | Adult | Lung | 24 | MTT | TetrazoliumSalt |  |  |  |  | 2014 | 107 | 10.1007/s10565-014-9275-4 | Sphere | Emulsion-Solvent Evaporation | Positive | 185 |  |  | 5000 |  | 0.19
EudragitRL |  |  |  |  | 142 | 56 |  |  | 25 |  | 231.29 | [8 empty] | 105.12 | O |  | NR8383 | L | A | Rat | Macrophage | Adult | Lung | 24 | MTT | TetrazoliumSalt |  |  |  |  | 2014 | 107 | 10.1007/s10565-014-9275-4 | Sphere | Emulsion-Solvent Evaporation | Positive | 185 |  |  | 5000 |  | 0.19
EudragitRL |  |  |  |  | 142 | 56 |  |  | 50 |  | 231.29 | [8 empty] | 80.593 | O |  | NR8383 | L | A | Rat | Macrophage | Adult | Lung | 24 | MTT | TetrazoliumSalt |  |  |  |  | 2014 | 107 | 10.1007/s10565-014-9275-4 | Sphere | Emulsion-Solvent Evaporation | Positive | 185 |  |  | 5000 |  | 0.19
EudragitRL |  |  |  |  | 142 | 56 |  |  | 100 |  | 231.29 | [8 empty] | 70.62 | O |  | NR8383 | L | A | Rat | Macrophage | Adult | Lung | 24 | MTT | TetrazoliumSalt |  |  |  |  | 2014 | 107 | 10.1007/s10565-014-9275-4 | Sphere | Emulsion-Solvent Evaporation | Positive | 185 |  |  | 5000 |  | 0.19
EudragitRL |  |  |  |  | 142 | 56 |  |  | 200 |  | 231.29 | [8 empty] | 71.429 | O |  | NR8383 | L | A | Rat | Macrophage | Adult | Lung | 24 | MTT | TetrazoliumSalt |  |  |  |  | 2014 | 107 | 10.1007/s10565-014-9275-4 | Sphere | Emulsion-Solvent Evaporation | Positive | 185 |  |  | 5000 |  | 0.19
EudragitRL |  |  |  |  | 142 | 56 |  |  | 6.25 |  | 231.29 | [8 empty] | 112 | O |  | THP-1 | L | H | Human | Monocyte | Adult | Blood | 24 | MTT | TetrazoliumSalt |  |  |  |  | 2014 | 107 | 10.1007/s10565-014-9275-4 | Sphere | Emulsion-Solvent Evaporation | Positive | 185 |  |  | 5000 |  | 0.19
EudragitRL |  |  |  |  | 142 | 56 |  |  | 12.5 |  | 231.29 | [8 empty] | 110.4 | O |  | THP-1 | L | H | Human | Monocyte | Adult | Blood | 24 | MTT | TetrazoliumSalt |  |  |  |  | 2014 | 107 | 10.1007/s10565-014-9275-4 | Sphere | Emulsion-Solvent Evaporation | Positive | 185 |  |  | 5000 |  | 0.19
EudragitRL |  |  |  |  | 142 | 56 |  |  | 25 |  | 231.29 | [8 empty] | 123.47 | O |  | THP-1 | L | H | Human | Monocyte | Adult | Blood | 24 | MTT | TetrazoliumSalt |  |  |  |  | 2014 | 107 | 10.1007/s10565-014-9275-4 | Sphere | Emulsion-Solvent Evaporation | Positive | 185 |  |  | 5000 |  | 0.19
EudragitRL |  |  |  |  | 142 | 56 |  |  | 50 |  | 231.29 | [8 empty] | 122.67 | O |  | THP-1 | L | H | Human | Monocyte | Adult | Blood | 24 | MTT | TetrazoliumSalt |  |  |  |  | 2014 | 107 | 10.1007/s10565-014-9275-4 | Sphere | Emulsion-Solvent Evaporation | Positive | 185 |  |  | 5000 |  | 0.19
EudragitRL |  |  |  |  | 142 | 56 |  |  | 100 |  | 231.29 | [8 empty] | 130.93 | O |  | THP-1 | L | H | Human | Monocyte | Adult | Blood | 24 | MTT | TetrazoliumSalt |  |  |  |  | 2014 | 107 | 10.1007/s10565-014-9275-4 | Sphere | Emulsion-Solvent Evaporation | Positive | 185 |  |  | 5000 |  | 0.19
EudragitRL |  |  |  |  | 142 | 56 |  |  | 200 |  | 231.29 | [8 empty] | 142.93 | O |  | THP-1 | L | H | Human | Monocyte | Adult | Blood | 24 | MTT | TetrazoliumSalt |  |  |  |  | 2014 | 107 | 10.1007/s10565-014-9275-4 | Sphere | Emulsion-Solvent Evaporation | Positive | 185 |  |  | 5000 |  | 0.19
EudragitRL |  |  |  |  | 142 | 56 |  |  | 6.25 |  | 231.29 | [8 empty] | 101.08 | O |  | NR8383 | L | A | Rat | Macrophage | Adult | Lung | 24 | WST-1 | TetrazoliumSalt |  |  |  |  | 2014 | 107 | 10.1007/s10565-014-9275-4 | Sphere | Emulsion-Solvent Evaporation | Positive | 185 |  |  | 5000 |  | 0.19
EudragitRL |  |  |  |  | 142 | 56 |  |  | 12.5 |  | 231.29 | [8 empty] | 102.42 | O |  | NR8383 | L | A | Rat | Macrophage | Adult | Lung | 24 | WST-1 | TetrazoliumSalt |  |  |  |  | 2014 | 107 | 10.1007/s10565-014-9275-4 | Sphere | Emulsion-Solvent Evaporation | Positive | 185 |  |  | 5000 |  | 0.19
EudragitRL |  |  |  |  | 142 | 56 |  |  | 25 |  | 231.29 | [8 empty] | 95.43 | O |  | NR8383 | L | A | Rat | Macrophage | Adult | Lung | 24 | WST-1 | TetrazoliumSalt |  |  |  |  | 2014 | 107 | 10.1007/s10565-014-9275-4 | Sphere | Emulsion-Solvent Evaporation | Positive | 185 |  |  | 5000 |  | 0.19
EudragitRL |  |  |  |  | 142 | 56 |  |  | 50 |  | 231.29 | [8 empty] | 80.376 | O |  | NR8383 | L | A | Rat | Macrophage | Adult | Lung | 24 | WST-1 | TetrazoliumSalt |  |  |  |  | 2014 | 107 | 10.1007/s10565-014-9275-4 | Sphere | Emulsion-Solvent Evaporation | Positive | 185 |  |  | 5000 |  | 0.19
EudragitRL |  |  |  |  | 142 | 56 |  |  | 100 |  | 231.29 | [8 empty] | 75.538 | O |  | NR8383 | L | A | Rat | Macrophage | Adult | Lung | 24 | WST-1 | TetrazoliumSalt |  |  |  |  | 2014 | 107 | 10.1007/s10565-014-9275-4 | Sphere | Emulsion-Solvent Evaporation | Positive | 185 |  |  | 5000 |  | 0.19
EudragitRL |  |  |  |  | 142 | 56 |  |  | 200 |  | 231.29 | [8 empty] | 75.806 | O |  | NR8383 | L | A | Rat | Macrophage | Adult | Lung | 24 | WST-1 | TetrazoliumSalt |  |  |  |  | 2014 | 107 | 10.1007/s10565-014-9275-4 | Sphere | Emulsion-Solvent Evaporation | Positive | 185 |  |  | 5000 |  | 0.19
EudragitRL |  |  |  |  | 142 | 56 |  |  | 6.25 |  | 231.29 | [8 empty] | 119.09 | O |  | THP-1 | L | H | Human | Monocyte | Adult | Blood | 24 | WST-1 | TetrazoliumSalt |  |  |  |  | 2014 | 107 | 10.1007/s10565-014-9275-4 | Sphere | Emulsion-Solvent Evaporation | Positive | 185 |  |  | 5000 |  | 0.19
EudragitRL |  |  |  |  | 142 | 56 |  |  | 12.5 |  | 231.29 | [8 empty] | 132.53 | O |  | THP-1 | L | H | Human | Monocyte | Adult | Blood | 24 | WST-1 | TetrazoliumSalt |  |  |  |  | 2014 | 107 | 10.1007/s10565-014-9275-4 | Sphere | Emulsion-Solvent Evaporation | Positive | 185 |  |  | 5000 |  | 0.19
EudragitRL |  |  |  |  | 142 | 56 |  |  | 25 |  | 231.29 | [8 empty] | 130.38 | O |  | THP-1 | L | H | Human | Monocyte | Adult | Blood | 24 | WST-1 | TetrazoliumSalt |  |  |  |  | 2014 | 107 | 10.1007/s10565-014-9275-4 | Sphere | Emulsion-Solvent Evaporation | Positive | 185 |  |  | 5000 |  | 0.19
EudragitRL |  |  |  |  | 142 | 56 |  |  | 50 |  | 231.29 | [8 empty] | 134.41 | O |  | THP-1 | L | H | Human | Monocyte | Adult | Blood | 24 | WST-1 | TetrazoliumSalt |  |  |  |  | 2014 | 107 | 10.1007/s10565-014-9275-4 | Sphere | Emulsion-Solvent Evaporation | Positive | 185 |  |  | 5000 |  | 0.19
EudragitRL |  |  |  |  | 142 | 56 |  |  | 100 |  | 231.29 | [8 empty] | 129.84 | O |  | THP-1 | L | H | Human | Monocyte | Adult | Blood | 24 | WST-1 | TetrazoliumSalt |  |  |  |  | 2014 | 107 | 10.1007/s10565-014-9275-4 | Sphere | Emulsion-Solvent Evaporation | Positive | 185 |  |  | 5000 |  | 0.19
EudragitRL |  |  |  |  | 142 | 56 |  |  | 200 |  | 231.29 | [8 empty] | 128.49 | O |  | THP-1 | L | H | Human | Monocyte | Adult | Blood | 24 | WST-1 | TetrazoliumSalt |  |  |  |  | 2014 | 107 | 10.1007/s10565-014-9275-4 | Sphere | Emulsion-Solvent Evaporation | Positive | 185 |  |  | 5000 |  | 0.19
EudragitRL |  |  |  |  | 142 | 56 |  |  | 6.25 |  | 231.29 | [8 empty] | 98.895 | O |  | NR8383 | L | A | Rat | Macrophage | Adult | Lung | 24 | Live/Dead | TrypanBlue |  |  |  |  | 2014 | 107 | 10.1007/s10565-014-9275-4 | Sphere | Emulsion-Solvent Evaporation | Positive | 185 |  |  | 5000 |  | 0.19
EudragitRL |  |  |  |  | 142 | 56 |  |  | 12.5 |  | 231.29 | [8 empty] | 96.961 | O |  | NR8383 | L | A | Rat | Macrophage | Adult | Lung | 24 | Live/Dead | TrypanBlue |  |  |  |  | 2014 | 107 | 10.1007/s10565-014-9275-4 | Sphere | Emulsion-Solvent Evaporation | Positive | 185 |  |  | 5000 |  | 0.19
EudragitRL |  |  |  |  | 142 | 56 |  |  | 25 |  | 231.29 | [8 empty] | 96.961 | O |  | NR8383 | L | A | Rat | Macrophage | Adult | Lung | 24 | Live/Dead | TrypanBlue |  |  |  |  | 2014 | 107 | 10.1007/s10565-014-9275-4 | Sphere | Emulsion-Solvent Evaporation | Positive | 185 |  |  | 5000 |  | 0.19
EudragitRL |  |  |  |  | 142 | 56 |  |  | 50 |  | 231.29 | [8 empty] | 91.436 | O |  | NR8383 | L | A | Rat | Macrophage | Adult | Lung | 24 | Live/Dead | TrypanBlue |  |  |  |  | 2014 | 107 | 10.1007/s10565-014-9275-4 | Sphere | Emulsion-Solvent Evaporation | Positive | 185 |  |  | 5000 |  | 0.19
EudragitRL |  |  |  |  | 142 | 56 |  |  | 100 |  | 231.29 | [8 empty] | 80.663 | O |  | NR8383 | L | A | Rat | Macrophage | Adult | Lung | 24 | Live/Dead | TrypanBlue |  |  |  |  | 2014 | 107 | 10.1007/s10565-014-9275-4 | Sphere | Emulsion-Solvent Evaporation | Positive | 185 |  |  | 5000 |  | 0.19
EudragitRL |  |  |  |  | 142 | 56 |  |  | 200 |  | 231.29 | [8 empty] | 73.204 | O |  | NR8383 | L | A | Rat | Macrophage | Adult | Lung | 24 | Live/Dead | TrypanBlue |  |  |  |  | 2014 | 107 | 10.1007/s10565-014-9275-4 | Sphere | Emulsion-Solvent Evaporation | Positive | 185 |  |  | 5000 |  | 0.19
EudragitRL |  |  |  |  | 142 | 56 |  |  | 6.25 |  | 231.29 | [8 empty] | 116.57 | O |  | THP-1 | L | H | Human | Monocyte | Adult | Blood | 24 | Live/Dead | TrypanBlue |  |  |  |  | 2014 | 107 | 10.1007/s10565-014-9275-4 | Sphere | Emulsion-Solvent Evaporation | Positive | 185 |  |  | 5000 |  | 0.19
EudragitRL |  |  |  |  | 142 | 56 |  |  | 12.5 |  | 231.29 | [8 empty] | 117.96 | O |  | THP-1 | L | H | Human | Monocyte | Adult | Blood | 24 | Live/Dead | TrypanBlue |  |  |  |  | 2014 | 107 | 10.1007/s10565-014-9275-4 | Sphere | Emulsion-Solvent Evaporation | Positive | 185 |  |  | 5000 |  | 0.19
EudragitRL |  |  |  |  | 142 | 56 |  |  | 25 |  | 231.29 | [8 empty] | 123.76 | O |  | THP-1 | L | H | Human | Monocyte | Adult | Blood | 24 | Live/Dead | TrypanBlue |  |  |  |  | 2014 | 107 | 10.1007/s10565-014-9275-4 | Sphere | Emulsion-Solvent Evaporation | Positive | 185 |  |  | 5000 |  | 0.19
EudragitRL |  |  |  |  | 142 | 56 |  |  | 50 |  | 231.29 | [8 empty] | 140.33 | O |  | THP-1 | L | H | Human | Monocyte | Adult | Blood | 24 | Live/Dead | TrypanBlue |  |  |  |  | 2014 | 107 | 10.1007/s10565-014-9275-4 | Sphere | Emulsion-Solvent Evaporation | Positive | 185 |  |  | 5000 |  | 0.19
EudragitRL |  |  |  |  | 142 | 56 |  |  | 100 |  | 231.29 | [8 empty] | 136.46 | O |  | THP-1 | L | H | Human | Monocyte | Adult | Blood | 24 | Live/Dead | TrypanBlue |  |  |  |  | 2014 | 107 | 10.1007/s10565-014-9275-4 | Sphere | Emulsion-Solvent Evaporation | Positive | 185 |  |  | 5000 |  | 0.19
EudragitRL |  |  |  |  | 142 | 56 |  |  | 200 |  | 231.29 | [8 empty] | 157.18 | O |  | THP-1 | L | H | Human | Monocyte | Adult | Blood | 24 | Live/Dead | TrypanBlue |  |  |  |  | 2014 | 107 | 10.1007/s10565-014-9275-4 | Sphere | Emulsion-Solvent Evaporation | Positive | 185 |  |  | 5000 |  | 0.19
ZnO |  | 2.545 |  |  | 94.5 | 17.5 |  |  | 5 |  | 81.4084 | [8 empty] | 94.712 | I |  | L-132 | L | H | Human | Epithelial | Embryonic | Lung | 24 | MTT | TetrazoliumSalt |  |  |  |  | 2016 | 108 | 10.1155/2016/4023852 | Sphere | Commercial | Positive |  | 253.6 |  | 1000000 |  | 0.311
ZnO |  | 2.545 |  |  | 94.5 | 17.5 |  |  | 25 |  | 81.4084 | [8 empty] | 73.558 | I |  | L-132 | L | H | Human | Epithelial | Embryonic | Lung | 24 | MTT | TetrazoliumSalt |  |  |  |  | 2016 | 108 | 10.1155/2016/4023852 | Sphere | Commercial | Positive |  | 253.6 |  | 1000000 |  | 0.311
ZnO |  | 2.545 |  |  | 94.5 | 17.5 |  |  | 50 |  | 81.4084 | [8 empty] | 29.487 | I |  | L-132 | L | H | Human | Epithelial | Embryonic | Lung | 24 | MTT | TetrazoliumSalt |  |  |  |  | 2016 | 108 | 10.1155/2016/4023852 | Sphere | Commercial | Positive |  | 253.6 |  | 1000000 |  | 0.311
ZnO |  | 2.545 |  |  | 94.5 | 17.5 |  |  | 100 |  | 81.4084 | [8 empty] | 21.314 | I |  | L-132 | L | H | Human | Epithelial | Embryonic | Lung | 24 | MTT | TetrazoliumSalt |  |  |  |  | 2016 | 108 | 10.1155/2016/4023852 | Sphere | Commercial | Positive |  | 253.6 |  | 1000000 |  | 0.311
ZnO |  | 2.545 |  |  | 94.5 | 17.5 |  |  | 10 |  | 81.4084 | [8 empty] | 57.358 | I |  | THP-1 | L | H | Human | Monocyte | Adult | Blood | 24 | MTT | TetrazoliumSalt |  |  |  |  | 2016 | 108 | 10.1155/2016/4023852 | Sphere | Commercial | Positive |  | 253.6 |  | 1000000 |  | 0.311
ZnO |  | 2.545 |  |  | 94.5 | 17.5 |  |  | 20 |  | 81.4084 | [8 empty] | 45.652 | I |  | THP-1 | L | H | Human | Monocyte | Adult | Blood | 24 | MTT | TetrazoliumSalt |  |  |  |  | 2016 | 108 | 10.1155/2016/4023852 | Sphere | Commercial | Positive |  | 253.6 |  | 1000000 |  | 0.311
ZnO |  | 2.545 |  |  | 94.5 | 17.5 |  |  | 40 |  | 81.4084 | [8 empty] | 36.957 | I |  | THP-1 | L | H | Human | Monocyte | Adult | Blood | 24 | MTT | TetrazoliumSalt |  |  |  |  | 2016 | 108 | 10.1155/2016/4023852 | Sphere | Commercial | Positive |  | 253.6 |  | 1000000 |  | 0.311
ZnO |  | 2.545 |  |  | 94.5 | 17.5 |  |  | 80 |  | 81.4084 | [8 empty] | 24.582 | I |  | THP-1 | L | H | Human | Monocyte | Adult | Blood | 24 | MTT | TetrazoliumSalt |  |  |  |  | 2016 | 108 | 10.1155/2016/4023852 | Sphere | Commercial | Positive |  | 253.6 |  | 1000000 |  | 0.311
ZnO |  | 2.545 |  |  | 94.5 | 17.5 |  |  | 100 |  | 81.4084 | [8 empty] | 21.07 | I |  | THP-1 | L | H | Human | Monocyte | Adult | Blood | 24 | MTT | TetrazoliumSalt |  |  |  |  | 2016 | 108 | 10.1155/2016/4023852 | Sphere | Commercial | Positive |  | 253.6 |  | 1000000 |  | 0.311
SiO2 |  | 2.926667 |  |  | 19.1 | -36.74 |  |  | 100 |  | 60.0843 | [8 empty] | 89.482 | I |  | L-132 | L | H | Human | Epithelial | Embryonic | Lung | 24 | MTT | TetrazoliumSalt |  |  |  |  | 2016 | 108 | 10.1155/2016/4023852 | Sphere | Commercial | Negative |  | 98.5 |  | 1000000 |  | 0.241
SiO2 |  | 2.926667 |  |  | 19.1 | -36.74 |  |  | 200 |  | 60.0843 | [8 empty] | 77.832 | I |  | L-132 | L | H | Human | Epithelial | Embryonic | Lung | 24 | MTT | TetrazoliumSalt |  |  |  |  | 2016 | 108 | 10.1155/2016/4023852 | Sphere | Commercial | Negative |  | 98.5 |  | 1000000 |  | 0.241
SiO2 |  | 2.926667 |  |  | 19.1 | -36.74 |  |  | 300 |  | 60.0843 | [8 empty] | 47.087 | I |  | L-132 | L | H | Human | Epithelial | Embryonic | Lung | 24 | MTT | TetrazoliumSalt |  |  |  |  | 2016 | 108 | 10.1155/2016/4023852 | Sphere | Commercial | Negative |  | 98.5 |  | 1000000 |  | 0.241
SiO2 |  | 2.926667 |  |  | 19.1 | -36.74 |  |  | 400 |  | 60.0843 | [8 empty] | 35.275 | I |  | L-132 | L | H | Human | Epithelial | Embryonic | Lung | 24 | MTT | TetrazoliumSalt |  |  |  |  | 2016 | 108 | 10.1155/2016/4023852 | Sphere | Commercial | Negative |  | 98.5 |  | 1000000 |  | 0.241
SiO2 |  | 2.926667 |  |  | 19.1 | -36.74 |  |  | 500 |  | 60.0843 | [8 empty] | 31.877 | I |  | L-132 | L | H | Human | Epithelial | Embryonic | Lung | 24 | MTT | TetrazoliumSalt |  |  |  |  | 2016 | 108 | 10.1155/2016/4023852 | Sphere | Commercial | Negative |  | 98.5 |  | 1000000 |  | 0.241
SiO2 |  | 2.926667 |  |  | 19.1 | -36.74 |  |  | 10 |  | 60.0843 | [8 empty] | 92.573 | I |  | THP-1 | L | H | Human | Monocyte | Adult | Blood | 24 | MTT | TetrazoliumSalt |  |  |  |  | 2016 | 108 | 10.1155/2016/4023852 | Sphere | Commercial | Negative |  | 98.5 |  | 1000000 |  | 0.241
SiO2 |  | 2.926667 |  |  | 19.1 | -36.74 |  |  | 50 |  | 60.0843 | [8 empty] | 71.33 | I |  | THP-1 | L | H | Human | Monocyte | Adult | Blood | 24 | MTT | TetrazoliumSalt |  |  |  |  | 2016 | 108 | 10.1155/2016/4023852 | Sphere | Commercial | Negative |  | 98.5 |  | 1000000 |  | 0.241
SiO2 |  | 2.926667 |  |  | 19.1 | -36.74 |  |  | 100 |  | 60.0843 | [8 empty] | 47.323 | I |  | THP-1 | L | H | Human | Monocyte | Adult | Blood | 24 | MTT | TetrazoliumSalt |  |  |  |  | 2016 | 108 | 10.1155/2016/4023852 | Sphere | Commercial | Negative |  | 98.5 |  | 1000000 |  | 0.241
SiO2 |  | 2.926667 |  |  | 19.1 | -36.74 |  |  | 150 |  | 60.0843 | [8 empty] | 30.225 | I |  | THP-1 | L | H | Human | Monocyte | Adult | Blood | 24 | MTT | TetrazoliumSalt |  |  |  |  | 2016 | 108 | 10.1155/2016/4023852 | Sphere | Commercial | Negative |  | 98.5 |  | 1000000 |  | 0.241
SiO2 |  | 2.926667 |  |  | 19.1 | -36.74 |  |  | 200 |  | 60.0843 | [8 empty] | 23.143 | I |  | THP-1 | L | H | Human | Monocyte | Adult | Blood | 24 | MTT | TetrazoliumSalt |  |  |  |  | 2016 | 108 | 10.1155/2016/4023852 | Sphere | Commercial | Negative |  | 98.5 |  | 1000000 |  | 0.241
SiO2 |  | 2.926667 |  |  | 19.1 | -36.74 |  |  | 250 |  | 60.0843 | [8 empty] | 12.781 | I |  | THP-1 | L | H | Human | Monocyte | Adult | Blood | 24 | MTT | TetrazoliumSalt |  |  |  |  | 2016 | 108 | 10.1155/2016/4023852 | Sphere | Commercial | Negative |  | 98.5 |  | 1000000 |  | 0.241
Carbon |  |  |  |  | 53.7 | -39.9 |  |  | 50 |  | 12.01 | [8 empty] | 87.918 | C |  | THP-1 | L | H | Human | Monocyte | Adult | Blood | 24 | MTT | TetrazoliumSalt |  |  |  |  | 2014 | 109 | 10.1155/2014/827019 | Sphere | Commercial | Negative |  | 235.5 |  |  |  | 0.005
Carbon |  |  |  |  | 53.7 | -39.9 |  |  | 100 |  | 12.01 | [8 empty] | 81.877 | C |  | THP-1 | L | H | Human | Monocyte | Adult | Blood | 24 | MTT | TetrazoliumSalt |  |  |  |  | 2014 | 109 | 10.1155/2014/827019 | Sphere | Commercial | Negative |  | 235.5 |  |  |  | 0.005
Carbon |  |  |  |  | 53.7 | -39.9 |  |  | 200 |  | 12.01 | [8 empty] | 77.763 | C |  | THP-1 | L | H | Human | Monocyte | Adult | Blood | 24 | MTT | TetrazoliumSalt |  |  |  |  | 2014 | 109 | 10.1155/2014/827019 | Sphere | Commercial | Negative |  | 235.5 |  |  |  | 0.005
Carbon |  |  |  |  | 53.7 | -39.9 |  |  | 400 |  | 12.01 | [8 empty] | 56.684 | C |  | THP-1 | L | H | Human | Monocyte | Adult | Blood | 24 | MTT | TetrazoliumSalt |  |  |  |  | 2014 | 109 | 10.1155/2014/827019 | Sphere | Commercial | Negative |  | 235.5 |  |  |  | 0.005
Carbon |  |  |  |  | 53.7 | -39.9 |  |  | 800 |  | 12.01 | [8 empty] | 40.617 | C |  | THP-1 | L | H | Human | Monocyte | Adult | Blood | 24 | MTT | TetrazoliumSalt |  |  |  |  | 2014 | 109 | 10.1155/2014/827019 | Sphere | Commercial | Negative |  | 235.5 |  |  |  | 0.005
Au |  | 2.54 |  |  | 61.46 | -32.66 |  |  | 0.2 |  | 196.966569 | [8 empty] | 46.853 | I |  | CCL-110 | L | H | Human | Fibroblast | Fetus | Skin | 24 | MTS | TetrazoliumSalt |  |  |  |  | 2015 | 110 | 10.1002/jbm.a.35491 | Sphere | Commercial | Negative | 70.8 | 102.8 | -23.98 | 5000 |  | 0.202
Au |  | 2.54 |  |  | 61.46 | -32.66 |  |  | 0.4 |  | 196.966569 | [8 empty] | 71.562 | I |  | CCL-110 | L | H | Human | Fibroblast | Fetus | Skin | 24 | MTS | TetrazoliumSalt |  |  |  |  | 2015 | 110 | 10.1002/jbm.a.35491 | Sphere | Commercial | Negative | 70.8 | 102.8 | -23.98 | 5000 |  | 0.202
Au |  | 2.54 |  |  | 61.46 | -32.66 |  |  | 2 |  | 196.966569 | [8 empty] | 75.524 | I |  | CCL-110 | L | H | Human | Fibroblast | Fetus | Skin | 24 | MTS | TetrazoliumSalt |  |  |  |  | 2015 | 110 | 10.1002/jbm.a.35491 | Sphere | Commercial | Negative | 70.8 | 102.8 | -23.98 | 5000 |  | 0.202
Au |  | 2.54 |  |  | 61.46 | -32.66 |  |  | 4 |  | 196.966569 | [8 empty] | 79.487 | I |  | CCL-110 | L | H | Human | Fibroblast | Fetus | Skin | 24 | MTS | TetrazoliumSalt |  |  |  |  | 2015 | 110 | 10.1002/jbm.a.35491 | Sphere | Commercial | Negative | 70.8 | 102.8 | -23.98 | 5000 |  | 0.202
Au |  | 2.54 |  |  | 61.46 | -32.66 |  |  | 20 |  | 196.966569 | [8 empty] | 72.494 | I |  | CCL-110 | L | H | Human | Fibroblast | Fetus | Skin | 24 | MTS | TetrazoliumSalt |  |  |  |  | 2015 | 110 | 10.1002/jbm.a.35491 | Sphere | Commercial | Negative | 70.8 | 102.8 | -23.98 | 5000 |  | 0.202
Au |  | 2.54 |  |  | 61.46 | -32.66 |  |  | 40 |  | 196.966569 | [8 empty] | 2.0979 | I |  | CCL-110 | L | H | Human | Fibroblast | Fetus | Skin | 24 | MTS | TetrazoliumSalt |  |  |  |  | 2015 | 110 | 10.1002/jbm.a.35491 | Sphere | Commercial | Negative | 70.8 | 102.8 | -23.98 | 5000 |  | 0.202
Au |  | 2.54 |  |  | 61.46 | -32.66 |  |  | 0.2 |  | 196.966569 | [8 empty] | 86.247 | I |  | CCL-110 | L | H | Human | Fibroblast | Fetus | Skin | 96 | MTS | TetrazoliumSalt |  |  |  |  | 2015 | 110 | 10.1002/jbm.a.35491 | Sphere | Commercial | Negative | 70.8 | 102.8 | -23.98 | 5000 |  | 0.202
Au |  | 2.54 |  |  | 61.46 | -32.66 |  |  | 0.4 |  | 196.966569 | [8 empty] | 59.441 | I |  | CCL-110 | L | H | Human | Fibroblast | Fetus | Skin | 96 | MTS | TetrazoliumSalt |  |  |  |  | 2015 | 110 | 10.1002/jbm.a.35491 | Sphere | Commercial | Negative | 70.8 | 102.8 | -23.98 | 5000 |  | 0.202
Au |  | 2.54 |  |  | 61.46 | -32.66 |  |  | 2 |  | 196.966569 | [8 empty] | 81.818 | I |  | CCL-110 | L | H | Human | Fibroblast | Fetus | Skin | 96 | MTS | TetrazoliumSalt |  |  |  |  | 2015 | 110 | 10.1002/jbm.a.35491 | Sphere | Commercial | Negative | 70.8 | 102.8 | -23.98 | 5000 |  | 0.202
Au |  | 2.54 |  |  | 61.46 | -32.66 |  |  | 4 |  | 196.966569 | [8 empty] | 84.149 | I |  | CCL-110 | L | H | Human | Fibroblast | Fetus | Skin | 96 | MTS | TetrazoliumSalt |  |  |  |  | 2015 | 110 | 10.1002/jbm.a.35491 | Sphere | Commercial | Negative | 70.8 | 102.8 | -23.98 | 5000 |  | 0.202
Au |  | 2.54 |  |  | 61.46 | -32.66 |  |  | 20 |  | 196.966569 | [8 empty] | 82.284 | I |  | CCL-110 | L | H | Human | Fibroblast | Fetus | Skin | 96 | MTS | TetrazoliumSalt |  |  |  |  | 2015 | 110 | 10.1002/jbm.a.35491 | Sphere | Commercial | Negative | 70.8 | 102.8 | -23.98 | 5000 |  | 0.202
Au |  | 2.54 |  |  | 61.46 | -32.66 |  |  | 40 |  | 196.966569 | [8 empty] | -1.3986 | I |  | CCL-110 | L | H | Human | Fibroblast | Fetus | Skin | 96 | MTS | TetrazoliumSalt |  |  |  |  | 2015 | 110 | 10.1002/jbm.a.35491 | Sphere | Commercial | Negative | 70.8 | 102.8 | -23.98 | 5000 |  | 0.202
Au |  | 2.54 |  |  | 61.46 | -32.66 |  |  | 0.2 |  | 196.966569 | [8 empty] | 99.394 | I |  | RFPEC | L | A | Rat | Endothelial | Adult | FatPad | 24 | MTS | TetrazoliumSalt |  |  |  |  | 2015 | 110 | 10.1002/jbm.a.35491 | Sphere | Commercial | Negative | 70.8 | 102.8 | -23.98 | 5000 |  | 0.202
Au |  | 2.54 |  |  | 61.46 | -32.66 |  |  | 0.4 |  | 196.966569 | [8 empty] | 81.212 | I |  | RFPEC | L | A | Rat | Endothelial | Adult | FatPad | 24 | MTS | TetrazoliumSalt |  |  |  |  | 2015 | 110 | 10.1002/jbm.a.35491 | Sphere | Commercial | Negative | 70.8 | 102.8 | -23.98 | 5000 |  | 0.202
Au |  | 2.54 |  |  | 61.46 | -32.66 |  |  | 2 |  | 196.966569 | [8 empty] | 94.242 | I |  | RFPEC | L | A | Rat | Endothelial | Adult | FatPad | 24 | MTS | TetrazoliumSalt |  |  |  |  | 2015 | 110 | 10.1002/jbm.a.35491 | Sphere | Commercial | Negative | 70.8 | 102.8 | -23.98 | 5000 |  | 0.202
Au |  | 2.54 |  |  | 61.46 | -32.66 |  |  | 4 |  | 196.966569 | [8 empty] | 90.303 | I |  | RFPEC | L | A | Rat | Endothelial | Adult | FatPad | 24 | MTS | TetrazoliumSalt |  |  |  |  | 2015 | 110 | 10.1002/jbm.a.35491 | Sphere | Commercial | Negative | 70.8 | 102.8 | -23.98 | 5000 |  | 0.202
Au |  | 2.54 |  |  | 61.46 | -32.66 |  |  | 20 |  | 196.966569 | [8 empty] | 23.03 | I |  | RFPEC | L | A | Rat | Endothelial | Adult | FatPad | 24 | MTS | TetrazoliumSalt |  |  |  |  | 2015 | 110 | 10.1002/jbm.a.35491 | Sphere | Commercial | Negative | 70.8 | 102.8 | -23.98 | 5000 |  | 0.202
Au |  | 2.54 |  |  | 61.46 | -32.66 |  |  | 40 |  | 196.966569 | [8 empty] | 1.2121 | I |  | RFPEC | L | A | Rat | Endothelial | Adult | FatPad | 24 | MTS | TetrazoliumSalt |  |  |  |  | 2015 | 110 | 10.1002/jbm.a.35491 | Sphere | Commercial | Negative | 70.8 | 102.8 | -23.98 | 5000 |  | 0.202
Au |  | 2.54 |  |  | 61.46 | -32.66 |  |  | 0.2 |  | 196.966569 | [8 empty] | 120 | I |  | RFPEC | L | A | Rat | Endothelial | Adult | FatPad | 96 | MTS | TetrazoliumSalt |  |  |  |  | 2015 | 110 | 10.1002/jbm.a.35491 | Sphere | Commercial | Negative | 70.8 | 102.8 | -23.98 | 5000 |  | 0.202
Au |  | 2.54 |  |  | 61.46 | -32.66 |  |  | 0.4 |  | 196.966569 | [8 empty] | 119.7 | I |  | RFPEC | L | A | Rat | Endothelial | Adult | FatPad | 96 | MTS | TetrazoliumSalt |  |  |  |  | 2015 | 110 | 10.1002/jbm.a.35491 | Sphere | Commercial | Negative | 70.8 | 102.8 | -23.98 | 5000 |  | 0.202
Au |  | 2.54 |  |  | 61.46 | -32.66 |  |  | 2 |  | 196.966569 | [8 empty] | 109.39 | I |  | RFPEC | L | A | Rat | Endothelial | Adult | FatPad | 96 | MTS | TetrazoliumSalt |  |  |  |  | 2015 | 110 | 10.1002/jbm.a.35491 | Sphere | Commercial | Negative | 70.8 | 102.8 | -23.98 | 5000 |  | 0.202
Au |  | 2.54 |  |  | 61.46 | -32.66 |  |  | 4 |  | 196.966569 | [8 empty] | 118.79 | I |  | RFPEC | L | A | Rat | Endothelial | Adult | FatPad | 96 | MTS | TetrazoliumSalt |  |  |  |  | 2015 | 110 | 10.1002/jbm.a.35491 | Sphere | Commercial | Negative | 70.8 | 102.8 | -23.98 | 5000 |  | 0.202
Au |  | 2.54 |  |  | 61.46 | -32.66 |  |  | 20 |  | 196.966569 | [8 empty] | 6.6667 | I |  | RFPEC | L | A | Rat | Endothelial | Adult | FatPad | 96 | MTS | TetrazoliumSalt |  |  |  |  | 2015 | 110 | 10.1002/jbm.a.35491 | Sphere | Commercial | Negative | 70.8 | 102.8 | -23.98 | 5000 |  | 0.202
Au |  | 2.54 |  |  | 61.46 | -32.66 |  |  | 40 |  | 196.966569 | [8 empty] | 1.2121 | I |  | RFPEC | L | A | Rat | Endothelial | Adult | FatPad | 96 | MTS | TetrazoliumSalt |  |  |  |  | 2015 | 110 | 10.1002/jbm.a.35491 | Sphere | Commercial | Negative | 70.8 | 102.8 | -23.98 | 5000 |  | 0.202
Au |  | 2.54 |  |  | 33.69 | -24.52 |  |  | 0.2 |  | 196.966569 | [8 empty] | 108.99 | I |  | CCL-110 | L | H | Human | Fibroblast | Fetus | Skin | 24 | MTS | TetrazoliumSalt |  |  |  |  | 2015 | 110 | 10.1002/jbm.a.35491 | Star | Chemical Reduction | Negative | 41.5 | 206.7 | -23.76 | 5000 |  | 0.277
Au |  | 2.54 |  |  | 33.69 | -24.52 |  |  | 0.4 |  | 196.966569 | [8 empty] | 135.36 | I |  | CCL-110 | L | H | Human | Fibroblast | Fetus | Skin | 24 | MTS | TetrazoliumSalt |  |  |  |  | 2015 | 110 | 10.1002/jbm.a.35491 | Star | Chemical Reduction | Negative | 41.5 | 206.7 | -23.76 | 5000 |  | 0.277
Au |  | 2.54 |  |  | 33.69 | -24.52 |  |  | 2 |  | 196.966569 | [8 empty] | 131.59 | I |  | CCL-110 | L | H | Human | Fibroblast | Fetus | Skin | 24 | MTS | TetrazoliumSalt |  |  |  |  | 2015 | 110 | 10.1002/jbm.a.35491 | Star | Chemical Reduction | Negative | 41.5 | 206.7 | -23.76 | 5000 |  | 0.277
Au |  | 2.54 |  |  | 33.69 | -24.52 |  |  | 4 |  | 196.966569 | [8 empty] | 153.91 | I |  | CCL-110 | L | H | Human | Fibroblast | Fetus | Skin | 24 | MTS | TetrazoliumSalt |  |  |  |  | 2015 | 110 | 10.1002/jbm.a.35491 | Star | Chemical Reduction | Negative | 41.5 | 206.7 | -23.76 | 5000 |  | 0.277
Au |  | 2.54 |  |  | 33.69 | -24.52 |  |  | 20 |  | 196.966569 | [8 empty] | 145.22 | I |  | CCL-110 | L | H | Human | Fibroblast | Fetus | Skin | 24 | MTS | TetrazoliumSalt |  |  |  |  | 2015 | 110 | 10.1002/jbm.a.35491 | Star | Chemical Reduction | Negative | 41.5 | 206.7 | -23.76 | 5000 |  | 0.277
Au |  | 2.54 |  |  | 33.69 | -24.52 |  |  | 40 |  | 196.966569 | [8 empty] | 140 | I |  | CCL-110 | L | H | Human | Fibroblast | Fetus | Skin | 24 | MTS | TetrazoliumSalt |  |  |  |  | 2015 | 110 | 10.1002/jbm.a.35491 | Star | Chemical Reduction | Negative | 41.5 | 206.7 | -23.76 | 5000 |  | 0.277
Au |  | 2.54 |  |  | 33.69 | -24.52 |  |  | 200 |  | 196.966569 | [8 empty] | 137.68 | I |  | CCL-110 | L | H | Human | Fibroblast | Fetus | Skin | 24 | MTS | TetrazoliumSalt |  |  |  |  | 2015 | 110 | 10.1002/jbm.a.35491 | Star | Chemical Reduction | Negative | 41.5 | 206.7 | -23.76 | 5000 |  | 0.277
Au |  | 2.54 |  |  | 33.69 | -24.52 |  |  | 400 |  | 196.966569 | [8 empty] | 128.7 | I |  | CCL-110 | L | H | Human | Fibroblast | Fetus | Skin | 24 | MTS | TetrazoliumSalt |  |  |  |  | 2015 | 110 | 10.1002/jbm.a.35491 | Star | Chemical Reduction | Negative | 41.5 | 206.7 | -23.76 | 5000 |  | 0.277
Au |  | 2.54 |  |  | 33.69 | -24.52 |  |  | 0.2 |  | 196.966569 | [8 empty] | 78.261 | I |  | CCL-110 | L | H | Human | Fibroblast | Fetus | Skin | 96 | MTS | TetrazoliumSalt |  |  |  |  | 2015 | 110 | 10.1002/jbm.a.35491 | Star | Chemical Reduction | Negative | 41.5 | 206.7 | -23.76 | 5000 |  | 0.277
Au |  | 2.54 |  |  | 33.69 | -24.52 |  |  | 0.4 |  | 196.966569 | [8 empty] | 78.551 | I |  | CCL-110 | L | H | Human | Fibroblast | Fetus | Skin | 96 | MTS | TetrazoliumSalt |  |  |  |  | 2015 | 110 | 10.1002/jbm.a.35491 | Star | Chemical Reduction | Negative | 41.5 | 206.7 | -23.76 | 5000 |  | 0.277
Au |  | 2.54 |  |  | 33.69 | -24.52 |  |  | 2 |  | 196.966569 | [8 empty] | 88.406 | I |  | CCL-110 | L | H | Human | Fibroblast | Fetus | Skin | 96 | MTS | TetrazoliumSalt |  |  |  |  | 2015 | 110 | 10.1002/jbm.a.35491 | Star | Chemical Reduction | Negative | 41.5 | 206.7 | -23.76 | 5000 |  | 0.277
Au |  | 2.54 |  |  | 33.69 | -24.52 |  |  | 4 |  | 196.966569 | [8 empty] | 92.174 | I |  | CCL-110 | L | H | Human | Fibroblast | Fetus | Skin | 96 | MTS | TetrazoliumSalt |  |  |  |  | 2015 | 110 | 10.1002/jbm.a.35491 | Star | Chemical Reduction | Negative | 41.5 | 206.7 | -23.76 | 5000 |  | 0.277
Au |  | 2.54 |  |  | 33.69 | -24.52 |  |  | 20 |  | 196.966569 | [8 empty] | 99.13 | I |  | CCL-110 | L | H | Human | Fibroblast | Fetus | Skin | 96 | MTS | TetrazoliumSalt |  |  |  |  | 2015 | 110 | 10.1002/jbm.a.35491 | Star | Chemical Reduction | Negative | 41.5 | 206.7 | -23.76 | 5000 |  | 0.277
Au |  | 2.54 |  |  | 33.69 | -24.52 |  |  | 40 |  | 196.966569 | [8 empty] | 98.841 | I |  | CCL-110 | L | H | Human | Fibroblast | Fetus | Skin | 96 | MTS | TetrazoliumSalt |  |  |  |  | 2015 | 110 | 10.1002/jbm.a.35491 | Star | Chemical Reduction | Negative | 41.5 | 206.7 | -23.76 | 5000 |  | 0.277
Au |  | 2.54 |  |  | 33.69 | -24.52 |  |  | 200 |  | 196.966569 | [8 empty] | 94.203 | I |  | CCL-110 | L | H | Human | Fibroblast | Fetus | Skin | 96 | MTS | TetrazoliumSalt |  |  |  |  | 2015 | 110 | 10.1002/jbm.a.35491 | Star | Chemical Reduction | Negative | 41.5 | 206.7 | -23.76 | 5000 |  | 0.277
Au |  | 2.54 |  |  | 33.69 | -24.52 |  |  | 400 |  | 196.966569 | [8 empty] | 85.507 | I |  | CCL-110 | L | H | Human | Fibroblast | Fetus | Skin | 96 | MTS | TetrazoliumSalt |  |  |  |  | 2015 | 110 | 10.1002/jbm.a.35491 | Star | Chemical Reduction | Negative | 41.5 | 206.7 | -23.76 | 5000 |  | 0.277
Au |  | 2.54 |  |  | 33.69 | -24.52 |  |  | 0.2 |  | 196.966569 | [8 empty] | 120.51 | I |  | RFPEC | L | A | Rat | Endothelial | Adult | FatPad | 24 | MTS | TetrazoliumSalt |  |  |  |  | 2015 | 110 | 10.1002/jbm.a.35491 | Star | Chemical Reduction | Negative | 41.5 | 206.7 | -23.76 | 5000 |  | 0.277
Au |  | 2.54 |  |  | 33.69 | -24.52 |  |  | 0.4 |  | 196.966569 | [8 empty] | 117.66 | I |  | RFPEC | L | A | Rat | Endothelial | Adult | FatPad | 24 | MTS | TetrazoliumSalt |  |  |  |  | 2015 | 110 | 10.1002/jbm.a.35491 | Star | Chemical Reduction | Negative | 41.5 | 206.7 | -23.76 | 5000 |  | 0.277
Au |  | 2.54 |  |  | 33.69 | -24.52 |  |  | 2 |  | 196.966569 | [8 empty] | 121.65 | I |  | RFPEC | L | A | Rat | Endothelial | Adult | FatPad | 24 | MTS | TetrazoliumSalt |  |  |  |  | 2015 | 110 | 10.1002/jbm.a.35491 | Star | Chemical Reduction | Negative | 41.5 | 206.7 | -23.76 | 5000 |  | 0.277
Au |  | 2.54 |  |  | 33.69 | -24.52 |  |  | 4 |  | 196.966569 | [8 empty] | 105.13 | I |  | RFPEC | L | A | Rat | Endothelial | Adult | FatPad | 24 | MTS | TetrazoliumSalt |  |  |  |  | 2015 | 110 | 10.1002/jbm.a.35491 | Star | Chemical Reduction | Negative | 41.5 | 206.7 | -23.76 | 5000 |  | 0.277
Au |  | 2.54 |  |  | 33.69 | -24.52 |  |  | 20 |  | 196.966569 | [8 empty] | 116.24 | I |  | RFPEC | L | A | Rat | Endothelial | Adult | FatPad | 24 | MTS | TetrazoliumSalt |  |  |  |  | 2015 | 110 | 10.1002/jbm.a.35491 | Star | Chemical Reduction | Negative | 41.5 | 206.7 | -23.76 | 5000 |  | 0.277
Au |  | 2.54 |  |  | 33.69 | -24.52 |  |  | 40 |  | 196.966569 | [8 empty] | 116.24 | I |  | RFPEC | L | A | Rat | Endothelial | Adult | FatPad | 96 | MTS | TetrazoliumSalt |  |  |  |  | 2015 | 110 | 10.1002/jbm.a.35491 | Star | Chemical Reduction | Negative | 41.5 | 206.7 | -23.76 | 5000 |  | 0.277
Au |  | 2.54 |  |  | 33.69 | -24.52 |  |  | 200 |  | 196.966569 | [8 empty] | 121.08 | I |  | RFPEC | L | A | Rat | Endothelial | Adult | FatPad | 96 | MTS | TetrazoliumSalt |  |  |  |  | 2015 | 110 | 10.1002/jbm.a.35491 | Star | Chemical Reduction | Negative | 41.5 | 206.7 | -23.76 | 5000 |  | 0.277
Au |  | 2.54 |  |  | 33.69 | -24.52 |  |  | 400 |  | 196.966569 | [8 empty] | 126.78 | I |  | RFPEC | L | A | Rat | Endothelial | Adult | FatPad | 96 | MTS | TetrazoliumSalt |  |  |  |  | 2015 | 110 | 10.1002/jbm.a.35491 | Star | Chemical Reduction | Negative | 41.5 | 206.7 | -23.76 | 5000 |  | 0.277
Au |  | 2.54 |  |  | 33.69 | -24.52 |  |  | 0.2 |  | 196.966569 | [8 empty] | 78.632 | I |  | RFPEC | L | A | Rat | Endothelial | Adult | FatPad | 96 | MTS | TetrazoliumSalt |  |  |  |  | 2015 | 110 | 10.1002/jbm.a.35491 | Star | Chemical Reduction | Negative | 41.5 | 206.7 | -23.76 | 5000 |  | 0.277
Au |  | 2.54 |  |  | 33.69 | -24.52 |  |  | 0.4 |  | 196.966569 | [8 empty] | 85.755 | I |  | RFPEC | L | A | Rat | Endothelial | Adult | FatPad | 96 | MTS | TetrazoliumSalt |  |  |  |  | 2015 | 110 | 10.1002/jbm.a.35491 | Star | Chemical Reduction | Negative | 41.5 | 206.7 | -23.76 | 5000 |  | 0.277
Au |  | 2.54 |  |  | 33.69 | -24.52 |  |  | 2 |  | 196.966569 | [8 empty] | 106.84 | I |  | RFPEC | L | A | Rat | Endothelial | Adult | FatPad | 96 | MTS | TetrazoliumSalt |  |  |  |  | 2015 | 110 | 10.1002/jbm.a.35491 | Star | Chemical Reduction | Negative | 41.5 | 206.7 | -23.76 | 5000 |  | 0.277
Au |  | 2.54 |  |  | 33.69 | -24.52 |  |  | 4 |  | 196.966569 | [8 empty] | 92.308 | I |  | RFPEC | L | A | Rat | Endothelial | Adult | FatPad | 96 | MTS | TetrazoliumSalt |  |  |  |  | 2015 | 110 | 10.1002/jbm.a.35491 | Star | Chemical Reduction | Negative | 41.5 | 206.7 | -23.76 | 5000 |  | 0.277
Au |  | 2.54 |  |  | 33.69 | -24.52 |  |  | 20 |  | 196.966569 | [8 empty] | 110.54 | I |  | RFPEC | L | A | Rat | Endothelial | Adult | FatPad | 96 | MTS | TetrazoliumSalt |  |  |  |  | 2015 | 110 | 10.1002/jbm.a.35491 | Star | Chemical Reduction | Negative | 41.5 | 206.7 | -23.76 | 5000 |  | 0.277
Au |  | 2.54 |  |  | 33.69 | -24.52 |  |  | 40 |  | 196.966569 | [8 empty] | 113.39 | I |  | RFPEC | L | A | Rat | Endothelial | Adult | FatPad | 96 | MTS | TetrazoliumSalt |  |  |  |  | 2015 | 110 | 10.1002/jbm.a.35491 | Star | Chemical Reduction | Negative | 41.5 | 206.7 | -23.76 | 5000 |  | 0.277
Au |  | 2.54 |  |  | 33.69 | -24.52 |  |  | 200 |  | 196.966569 | [8 empty] | 108.26 | I |  | RFPEC | L | A | Rat | Endothelial | Adult | FatPad | 96 | MTS | TetrazoliumSalt |  |  |  |  | 2015 | 110 | 10.1002/jbm.a.35491 | Star | Chemical Reduction | Negative | 41.5 | 206.7 | -23.76 | 5000 |  | 0.277
Au |  | 2.54 |  |  | 33.69 | -24.52 |  |  | 400 |  | 196.966569 | [8 empty] | 70.94 | I |  | RFPEC | L | A | Rat | Endothelial | Adult | FatPad | 96 | MTS | TetrazoliumSalt |  |  |  |  | 2015 | 110 | 10.1002/jbm.a.35491 | Star | Chemical Reduction | Negative | 41.5 | 206.7 | -23.76 | 5000 |  | 0.277
Au |  | 2.54 |  |  | 42.9 |  |  |  | 9 |  | 196.966569 | [8 empty] | 3.1208 | I | CTAB | MDCK-II | L | A | Dog | Epithelial | Adult | Kidney | 24 | MTS | TetrazoliumSalt |  |  |  |  | 2011 | 111 | 10.3109/17435390.2010.528847 | Sphere | Commercial |  |  |  |  | 12000
Au |  | 2.54 |  |  | 17.2 |  |  |  | 9 |  | 196.966569 | [8 empty] | 97.286 | I | CTAB | MDCK-II | L | A | Dog | Epithelial | Adult | Kidney | 24 | MTS | TetrazoliumSalt |  |  |  |  | 2011 | 111 | 10.3109/17435390.2010.528847 | Rod | Seed-Mediated Growth Method |  |  |  |  | 12000 | 2.2
Au |  | 2.54 |  |  | 42.9 |  |  |  | 1.82 |  | 196.966569 | [8 empty] | 3.7946 | I | CTAB | MDCK-II | L | A | Dog | Epithelial | Adult | Kidney | 24 | MTS | TetrazoliumSalt |  |  |  |  | 2011 | 111 | 10.3109/17435390.2010.528847 | Sphere | Commercial |  |  |  |  | 12000
Au |  | 2.54 |  |  | 42.9 |  |  |  | 5.81 |  | 196.966569 | [8 empty] | 3.7946 | I | CTAB | MDCK-II | L | A | Dog | Epithelial | Adult | Kidney | 24 | MTS | TetrazoliumSalt |  |  |  |  | 2011 | 111 | 10.3109/17435390.2010.528847 | Sphere | Commercial |  |  |  |  | 12000
Au |  | 2.54 |  |  | 42.9 |  |  |  | 9 |  | 196.966569 | [8 empty] | 2.6786 | I | CTAB | MDCK-II | L | A | Dog | Epithelial | Adult | Kidney | 24 | MTS | TetrazoliumSalt |  |  |  |  | 2011 | 111 | 10.3109/17435390.2010.528847 | Sphere | Commercial |  |  |  |  | 12000
Au |  | 2.54 |  |  | 42.9 |  |  |  | 13 |  | 196.966569 | [8 empty] | 1.3393 | I | CTAB | MDCK-II | L | A | Dog | Epithelial | Adult | Kidney | 24 | MTS | TetrazoliumSalt |  |  |  |  | 2011 | 111 | 10.3109/17435390.2010.528847 | Sphere | Commercial |  |  |  |  | 12000
Au |  | 2.54 |  |  | 42.9 |  |  |  | 18 |  | 196.966569 | [8 empty] | 1.3393 | I | CTAB | MDCK-II | L | A | Dog | Epithelial | Adult | Kidney | 24 | MTS | TetrazoliumSalt |  |  |  |  | 2011 | 111 | 10.3109/17435390.2010.528847 | Sphere | Commercial |  |  |  |  | 12000
Au |  | 2.54 |  |  | 42.9 |  |  |  | 28.9 |  | 196.966569 | [8 empty] | 14.286 | I | CTAB | MDCK-II | L | A | Dog | Epithelial | Adult | Kidney | 24 | MTS | TetrazoliumSalt |  |  |  |  | 2011 | 111 | 10.3109/17435390.2010.528847 | Sphere | Commercial |  |  |  |  | 12000
Au |  | 2.54 |  |  | 17.2 |  |  |  | 1.82 |  | 196.966569 | [8 empty] | 90.402 | I | CTAB | MDCK-II | L | A | Dog | Epithelial | Adult | Kidney | 24 | MTS | TetrazoliumSalt |  |  |  |  | 2011 | 111 | 10.3109/17435390.2010.528847 | Rod | Seed-Mediated Growth Method |  |  |  |  | 12000 | 2.2
Au |  | 2.54 |  |  | 17.2 |  |  |  | 5.91 |  | 196.966569 | [8 empty] | 95.312 | I | CTAB | MDCK-II | L | A | Dog | Epithelial | Adult | Kidney | 24 | MTS | TetrazoliumSalt |  |  |  |  | 2011 | 111 | 10.3109/17435390.2010.528847 | Rod | Seed-Mediated Growth Method |  |  |  |  | 12000 | 2.2
Au |  | 2.54 |  |  | 17.2 |  |  |  | 9.45 |  | 196.966569 | [8 empty] | 96.205 | I | CTAB | MDCK-II | L | A | Dog | Epithelial | Adult | Kidney | 24 | MTS | TetrazoliumSalt |  |  |  |  | 2011 | 111 | 10.3109/17435390.2010.528847 | Rod | Seed-Mediated Growth Method |  |  |  |  | 12000 | 2.2
Au |  | 2.54 |  |  | 17.2 |  |  |  | 14 |  | 196.966569 | [8 empty] | 59.152 | I | CTAB | MDCK-II | L | A | Dog | Epithelial | Adult | Kidney | 24 | MTS | TetrazoliumSalt |  |  |  |  | 2011 | 111 | 10.3109/17435390.2010.528847 | Rod | Seed-Mediated Growth Method |  |  |  |  | 12000 | 2.2
Au |  | 2.54 |  |  | 17.2 |  |  |  | 19 |  | 196.966569 | [8 empty] | 53.571 | I | CTAB | MDCK-II | L | A | Dog | Epithelial | Adult | Kidney | 24 | MTS | TetrazoliumSalt |  |  |  |  | 2011 | 111 | 10.3109/17435390.2010.528847 | Rod | Seed-Mediated Growth Method |  |  |  |  | 12000 | 2.2
Au |  | 2.54 |  |  | 17.2 |  |  |  | 30.6 |  | 196.966569 | [8 empty] | 53.571 | I | CTAB | MDCK-II | L | A | Dog | Epithelial | Adult | Kidney | 24 | MTS | TetrazoliumSalt |  |  |  |  | 2011 | 111 | 10.3109/17435390.2010.528847 | Rod | Seed-Mediated Growth Method |  |  |  |  | 12000 | 2.2
ZrO2 |  | 2.736667 |  |  | 10 | -45.5 |  |  | 50 |  | 123.2228 | [8 empty] | 72.5 | I |  | HCT-116 | L | H | Human | Epithelial | Adult | Colon | 24 | MTT | TetrazoliumSalt |  |  |  |  | 2017 | 112 | 10.1016/j.jphotobiol.2017.04.004 | Sphere | Green Synthesis | Negative | 10 |  |  | 10000
ZrO2 |  | 2.736667 |  |  | 10 | -45.5 |  |  | 100 |  | 123.2228 | [8 empty] | 62.4 | I |  | HCT-116 | L | H | Human | Epithelial | Adult | Colon | 24 | MTT | TetrazoliumSalt |  |  |  |  | 2017 | 112 | 10.1016/j.jphotobiol.2017.04.004 | Sphere | Green Synthesis | Negative | 10 |  |  | 10000
ZrO2 |  | 2.736667 |  |  | 10 | -45.5 |  |  | 150 |  | 123.2228 | [8 empty] | 51.1 | I |  | HCT-116 | L | H | Human | Epithelial | Adult | Colon | 24 | MTT | TetrazoliumSalt |  |  |  |  | 2017 | 112 | 10.1016/j.jphotobiol.2017.04.004 | Sphere | Green Synthesis | Negative | 10 |  |  | 10000
ZrO2 |  | 2.736667 |  |  | 10 | -45.5 |  |  | 200 |  | 123.2228 | [8 empty] | 43.6 | I |  | HCT-116 | L | H | Human | Epithelial | Adult | Colon | 24 | MTT | TetrazoliumSalt |  |  |  |  | 2017 | 112 | 10.1016/j.jphotobiol.2017.04.004 | Sphere | Green Synthesis | Negative | 10 |  |  | 10000
ZrO2 |  | 2.736667 |  |  | 10 | -45.5 |  |  | 50 |  | 123.2228 | [8 empty] | 68.45 | I |  | A549 | L | H | Human | Epithelial | Adult | Lung | 24 | MTT | TetrazoliumSalt |  |  |  |  | 2017 | 112 | 10.1016/j.jphotobiol.2017.04.004 | Sphere | Green Synthesis | Negative | 10 |  |  | 10000
ZrO2 |  | 2.736667 |  |  | 10 | -45.5 |  |  | 100 |  | 123.2228 | [8 empty] | 56.88 | I |  | A549 | L | H | Human | Epithelial | Adult | Lung | 24 | MTT | TetrazoliumSalt |  |  |  |  | 2017 | 112 | 10.1016/j.jphotobiol.2017.04.004 | Sphere | Green Synthesis | Negative | 10 |  |  | 10000
ZrO2 |  | 2.736667 |  |  | 10 | -45.5 |  |  | 150 |  | 123.2228 | [8 empty] | 48.84 | I |  | A549 | L | H | Human | Epithelial | Adult | Lung | 24 | MTT | TetrazoliumSalt |  |  |  |  | 2017 | 112 | 10.1016/j.jphotobiol.2017.04.004 | Sphere | Green Synthesis | Negative | 10 |  |  | 10000
ZrO2 |  | 2.736667 |  |  | 10 | -45.5 |  |  | 200 |  | 123.2228 | [8 empty] | 38 | I |  | A549 | L | H | Human | Epithelial | Adult | Lung | 24 | MTT | TetrazoliumSalt |  |  |  |  | 2017 | 112 | 10.1016/j.jphotobiol.2017.04.004 | Sphere | Green Synthesis | Negative | 10 |  |  | 10000
ZrO2 |  | 2.736667 |  |  | 10 | -45.5 |  |  | 50 |  | 123.2228 | [8 empty] | 93.61 | I |  | VERO | L | A | Monkey | Epithelial | Adult | Kidney | 24 | MTT | TetrazoliumSalt |  |  |  |  | 2017 | 112 | 10.1016/j.jphotobiol.2017.04.004 | Sphere | Green Synthesis | Negative | 10 |  |  | 10000
ZrO2 |  | 2.736667 |  |  | 10 | -45.5 |  |  | 100 |  | 123.2228 | [8 empty] | 76.74 | I |  | VERO | L | A | Monkey | Epithelial | Adult | Kidney | 24 | MTT | TetrazoliumSalt |  |  |  |  | 2017 | 112 | 10.1016/j.jphotobiol.2017.04.004 | Sphere | Green Synthesis | Negative | 10 |  |  | 10000
ZrO2 |  | 2.736667 |  |  | 10 | -45.5 |  |  | 150 |  | 123.2228 | [8 empty] | 65.42 | I |  | VERO | L | A | Monkey | Epithelial | Adult | Kidney | 24 | MTT | TetrazoliumSalt |  |  |  |  | 2017 | 112 | 10.1016/j.jphotobiol.2017.04.004 | Sphere | Green Synthesis | Negative | 10 |  |  | 10000
ZrO2 |  | 2.736667 |  |  | 10 | -45.5 |  |  | 200 |  | 123.2228 | [8 empty] | 61.08 | I |  | VERO | L | A | Monkey | Epithelial | Adult | Kidney | 24 | MTT | TetrazoliumSalt |  |  |  |  | 2017 | 112 | 10.1016/j.jphotobiol.2017.04.004 | Sphere | Green Synthesis | Negative | 10 |  |  | 10000
ZrO2 |  | 2.736667 |  |  | 10 | -45.5 |  |  | 50 |  | 123.2228 | [8 empty] | 72.74 | I |  | HCT-116 | L | H | Human | Epithelial | Adult | Colon | 24 | Live/Dead | TrypanBlue |  |  |  |  | 2017 | 112 | 10.1016/j.jphotobiol.2017.04.004 | Sphere | Green Synthesis | Negative | 10 |  |  | 100000
ZrO2 |  | 2.736667 |  |  | 10 | -45.5 |  |  | 100 |  | 123.2228 | [8 empty] | 58.52 | I |  | HCT-116 | L | H | Human | Epithelial | Adult | Colon | 24 | Live/Dead | TrypanBlue |  |  |  |  | 2017 | 112 | 10.1016/j.jphotobiol.2017.04.004 | Sphere | Green Synthesis | Negative | 10 |  |  | 100000
ZrO2 |  | 2.736667 |  |  | 10 | -45.5 |  |  | 150 |  | 123.2228 | [8 empty] | 52.62 | I |  | HCT-116 | L | H | Human | Epithelial | Adult | Colon | 24 | Live/Dead | TrypanBlue |  |  |  |  | 2017 | 112 | 10.1016/j.jphotobiol.2017.04.004 | Sphere | Green Synthesis | Negative | 10 |  |  | 100000
ZrO2 |  | 2.736667 |  |  | 10 | -45.5 |  |  | 200 |  | 123.2228 | [8 empty] | 42.93 | I |  | HCT-116 | L | H | Human | Epithelial | Adult | Colon | 24 | Live/Dead | TrypanBlue |  |  |  |  | 2017 | 112 | 10.1016/j.jphotobiol.2017.04.004 | Sphere | Green Synthesis | Negative | 10 |  |  | 100000
ZrO2 |  | 2.736667 |  |  | 10 | -45.5 |  |  | 50 |  | 123.2228 | [8 empty] | 67.1 | I |  | A549 | L | H | Human | Epithelial | Adult | Lung | 24 | Live/Dead | TrypanBlue |  |  |  |  | 2017 | 112 | 10.1016/j.jphotobiol.2017.04.004 | Sphere | Green Synthesis | Negative | 10 |  |  | 100000
ZrO2 |  | 2.736667 |  |  | 10 | -45.5 |  |  | 100 |  | 123.2228 | [8 empty] | 55.78 | I |  | A549 | L | H | Human | Epithelial | Adult | Lung | 24 | Live/Dead | TrypanBlue |  |  |  |  | 2017 | 112 | 10.1016/j.jphotobiol.2017.04.004 | Sphere | Green Synthesis | Negative | 10 |  |  | 100000
ZrO2 |  | 2.736667 |  |  | 10 | -45.5 |  |  | 150 |  | 123.2228 | [8 empty] | 46.88 | I |  | A549 | L | H | Human | Epithelial | Adult | Lung | 24 | Live/Dead | TrypanBlue |  |  |  |  | 2017 | 112 | 10.1016/j.jphotobiol.2017.04.004 | Sphere | Green Synthesis | Negative | 10 |  |  | 100000
ZrO2 |  | 2.736667 |  |  | 10 | -45.5 |  |  | 200 |  | 123.2228 | [8 empty] | 36.98 | I |  | A549 | L | H | Human | Epithelial | Adult | Lung | 24 | Live/Dead | TrypanBlue |  |  |  |  | 2017 | 112 | 10.1016/j.jphotobiol.2017.04.004 | Sphere | Green Synthesis | Negative | 10 |  |  | 100000
ZrO2 |  | 2.736667 |  |  |  | 11.8 |  |  | 12.5 |  | 123.2228 | [8 empty] | 96.921 | I |  | NIH3T3 | L | A | Mouse | Fibroblast | Embryonic | Embryo | 48 | MTT | TetrazoliumSalt |  |  |  |  | 2013 | 113 | 10.1016/j.ecoenv.2013.04.004 | Sphere | Ball Mill-Aided Precipitation | Positive | 39 | 50 |  | 10000
ZrO2 |  | 2.736667 |  |  |  | 11.8 |  |  | 25 |  | 123.2228 | [8 empty] | 88.71 | I |  | NIH3T3 | L | A | Mouse | Fibroblast | Embryonic | Embryo | 48 | MTT | TetrazoliumSalt |  |  |  |  | 2013 | 113 | 10.1016/j.ecoenv.2013.04.004 | Sphere | Ball Mill-Aided Precipitation | Positive | 39 | 50 |  | 10000
ZrO2 |  | 2.736667 |  |  |  | 11.8 |  |  | 50 |  | 123.2228 | [8 empty] | 81.085 | I |  | NIH3T3 | L | A | Mouse | Fibroblast | Embryonic | Embryo | 48 | MTT | TetrazoliumSalt |  |  |  |  | 2013 | 113 | 10.1016/j.ecoenv.2013.04.004 | Sphere | Ball Mill-Aided Precipitation | Positive | 39 | 50 |  | 10000
ZrO2 |  | 2.736667 |  |  |  | 11.8 |  |  | 100 |  | 123.2228 | [8 empty] | 77.126 | I |  | NIH3T3 | L | A | Mouse | Fibroblast | Embryonic | Embryo | 48 | MTT | TetrazoliumSalt |  |  |  |  | 2013 | 113 | 10.1016/j.ecoenv.2013.04.004 | Sphere | Ball Mill-Aided Precipitation | Positive | 39 | 50 |  | 10000
ZrO2 |  | 2.736667 |  |  |  | 11.8 |  |  | 200 |  | 123.2228 | [8 empty] | 73.314 | I |  | NIH3T3 | L | A | Mouse | Fibroblast | Embryonic | Embryo | 48 | MTT | TetrazoliumSalt |  |  |  |  | 2013 | 113 | 10.1016/j.ecoenv.2013.04.004 | Sphere | Ball Mill-Aided Precipitation | Positive | 39 | 50 |  | 10000
TiO2 |  | 2.806667 |  |  |  | -22 |  |  | 12.5 |  | 79.8658 | [8 empty] | 99.707 | I |  | NIH3T3 | L | A | Mouse | Fibroblast | Embryonic | Embryo | 48 | MTT | TetrazoliumSalt |  |  |  |  | 2013 | 113 | 10.1016/j.ecoenv.2013.04.004 | Sphere | Ball Mill-Aided Precipitation | Negative | 50 | 65 |  | 10000
TiO2 |  | 2.806667 |  |  |  | -22 |  |  | 25 |  | 79.8658 | [8 empty] | 90.029 | I |  | NIH3T3 | L | A | Mouse | Fibroblast | Embryonic | Embryo | 48 | MTT | TetrazoliumSalt |  |  |  |  | 2013 | 113 | 10.1016/j.ecoenv.2013.04.004 | Sphere | Ball Mill-Aided Precipitation | Negative | 50 | 65 |  | 10000
TiO2 |  | 2.806667 |  |  |  | -22 |  |  | 50 |  | 79.8658 | [8 empty] | 83.724 | I |  | NIH3T3 | L | A | Mouse | Fibroblast | Embryonic | Embryo | 48 | MTT | TetrazoliumSalt |  |  |  |  | 2013 | 113 | 10.1016/j.ecoenv.2013.04.004 | Sphere | Ball Mill-Aided Precipitation | Negative | 50 | 65 |  | 10000
TiO2 |  | 2.806667 |  |  |  | -22 |  |  | 100 |  | 79.8658 | [8 empty] | 77.273 | I |  | NIH3T3 | L | A | Mouse | Fibroblast | Embryonic | Embryo | 48 | MTT | TetrazoliumSalt |  |  |  |  | 2013 | 113 | 10.1016/j.ecoenv.2013.04.004 | Sphere | Ball Mill-Aided Precipitation | Negative | 50 | 65 |  | 10000
TiO2 |  | 2.806667 |  |  |  | -22 |  |  | 200 |  | 79.8658 | [8 empty] | 68.915 | I |  | NIH3T3 | L | A | Mouse | Fibroblast | Embryonic | Embryo | 48 | MTT | TetrazoliumSalt |  |  |  |  | 2013 | 113 | 10.1016/j.ecoenv.2013.04.004 | Sphere | Ball Mill-Aided Precipitation | Negative | 50 | 65 |  | 10000
TiO2 |  | 2.806667 |  |  | 30.6 |  |  |  | 0.625 |  | 79.8658 | [8 empty] | 90.4 | I |  | WISH | L | H | Human | Epithelial | Embryonic | Amnion | 24 | MTT | TetrazoliumSalt |  |  |  |  | 2012 | 114 | 10.1016/j.tiv.2011.12.011 | Sphere | Sonomechanical Method |  | 380 | 152 |  | 10000
TiO2 |  | 2.806667 |  |  | 30.6 |  |  |  | 1.25 |  | 79.8658 | [8 empty] | 82.5 | I |  | WISH | L | H | Human | Epithelial | Embryonic | Amnion | 24 | MTT | TetrazoliumSalt |  |  |  |  | 2012 | 114 | 10.1016/j.tiv.2011.12.011 | Sphere | Sonomechanical Method |  | 380 | 152 |  | 10000
TiO2 |  | 2.806667 |  |  | 30.6 |  |  |  | 2.5 |  | 79.8658 | [8 empty] | 80 | I |  | WISH | L | H | Human | Epithelial | Embryonic | Amnion | 24 | MTT | TetrazoliumSalt |  |  |  |  | 2012 | 114 | 10.1016/j.tiv.2011.12.011 | Sphere | Sonomechanical Method |  | 380 | 152 |  | 10000
TiO2 |  | 2.806667 |  |  | 30.6 |  |  |  | 5 |  | 79.8658 | [8 empty] | 75.7 | I |  | WISH | L | H | Human | Epithelial | Embryonic | Amnion | 24 | MTT | TetrazoliumSalt |  |  |  |  | 2012 | 114 | 10.1016/j.tiv.2011.12.011 | Sphere | Sonomechanical Method |  | 380 | 152 |  | 10000
TiO2 |  | 2.806667 |  |  | 30.6 |  |  |  | 10 |  | 79.8658 | [8 empty] | 75.5 | I |  | WISH | L | H | Human | Epithelial | Embryonic | Amnion | 24 | MTT | TetrazoliumSalt |  |  |  |  | 2012 | 114 | 10.1016/j.tiv.2011.12.011 | Sphere | Sonomechanical Method |  | 380 | 152 |  | 10000
TiO2 |  | 2.806667 |  |  | 30.6 |  |  |  | 0.625 |  | 79.8658 | [8 empty] | 98.3 | I |  | WISH | L | H | Human | Epithelial | Embryonic | Amnion | 24 | NRU | NeutralRed |  |  |  |  | 2012 | 114 | 10.1016/j.tiv.2011.12.011 | Sphere | Sonomechanical Method |  | 380 | 152 |  | 10000
TiO2 |  | 2.806667 |  |  | 30.6 |  |  |  | 1.25 |  | 79.8658 | [8 empty] | 93.8 | I |  | WISH | L | H | Human | Epithelial | Embryonic | Amnion | 24 | NRU | NeutralRed |  |  |  |  | 2012 | 114 | 10.1016/j.tiv.2011.12.011 | Sphere | Sonomechanical Method |  | 380 | 152 |  | 10000
TiO2 |  | 2.806667 |  |  | 30.6 |  |  |  | 2.5 |  | 79.8658 | [8 empty] | 86.9 | I |  | WISH | L | H | Human | Epithelial | Embryonic | Amnion | 24 | NRU | NeutralRed |  |  |  |  | 2012 | 114 | 10.1016/j.tiv.2011.12.011 | Sphere | Sonomechanical Method |  | 380 | 152 |  | 10000
TiO2 |  | 2.806667 |  |  | 30.6 |  |  |  | 5 |  | 79.8658 | [8 empty] | 80.3 | I |  | WISH | L | H | Human | Epithelial | Embryonic | Amnion | 24 | NRU | NeutralRed |  |  |  |  | 2012 | 114 | 10.1016/j.tiv.2011.12.011 | Sphere | Sonomechanical Method |  | 380 | 152 |  | 10000
TiO2 |  | 2.806667 |  |  | 30.6 |  |  |  | 10 |  | 79.8658 | [8 empty] | 57.5 | I |  | WISH | L | H | Human | Epithelial | Embryonic | Amnion | 24 | NRU | NeutralRed |  |  |  |  | 2012 | 114 | 10.1016/j.tiv.2011.12.011 | Sphere | Sonomechanical Method |  | 380 | 152 |  | 10000
Ag |  | 1.93 |  |  | 5.2 |  |  |  | 0.5 |  | 107.8682 | [8 empty] | 99.551 | I | Citrate | HEBC3-KT | L | H | Human | Epithelial | Adult | Lung | 48 | AlamarBlue | AlamarBlue |  |  |  |  | 2018 | 115 | 10.1093/mutage/gex027 | Sphere | Commercial | Negative |  | 136 | -35
Ag |  | 1.93 |  |  | 5.2 |  |  |  | 10 |  | 107.8682 | [8 empty] | 97.079 | I | Citrate | HEBC3-KT | L | H | Human | Epithelial | Adult | Lung | 48 | AlamarBlue | AlamarBlue |  |  |  |  | 2018 | 115 | 10.1093/mutage/gex027 | Sphere | Commercial | Negative |  | 136 | -35
Ag |  | 1.93 |  |  | 5.2 |  |  |  | 20 |  | 107.8682 | [8 empty] | 97.079 | I | Citrate | HEBC3-KT | L | H | Human | Epithelial | Adult | Lung | 48 | AlamarBlue | AlamarBlue |  |  |  |  | 2018 | 115 | 10.1093/mutage/gex027 | Sphere | Commercial | Negative |  | 136 | -35
Ag |  | 1.93 |  |  | 5.2 |  |  |  | 50 |  | 107.8682 | [8 empty] | 87.191 | I | Citrate | HEBC3-KT | L | H | Human | Epithelial | Adult | Lung | 48 | AlamarBlue | AlamarBlue |  |  |  |  | 2018 | 115 | 10.1093/mutage/gex027 | Sphere | Commercial | Negative |  | 136 | -35
Ag |  | 1.93 |  |  | 47.3 |  |  |  | 0.5 |  | 107.8682 | [8 empty] | 99.551 | I | Citrate | HEBC3-KT | L | H | Human | Epithelial | Adult | Lung | 48 | AlamarBlue | AlamarBlue |  |  |  |  | 2018 | 115 | 10.1093/mutage/gex027 | Sphere | Commercial | Negative |  | 77 | -37
Ag |  | 1.93 |  |  | 47.3 |  |  |  | 10 |  | 107.8682 | [8 empty] | 97.079 | I | Citrate | HEBC3-KT | L | H | Human | Epithelial | Adult | Lung | 48 | AlamarBlue | AlamarBlue |  |  |  |  | 2018 | 115 | 10.1093/mutage/gex027 | Sphere | Commercial | Negative |  | 77 | -37
Ag |  | 1.93 |  |  | 47.3 |  |  |  | 20 |  | 107.8682 | [8 empty] | 95.281 | I | Citrate | HEBC3-KT | L | H | Human | Epithelial | Adult | Lung | 48 | AlamarBlue | AlamarBlue |  |  |  |  | 2018 | 115 | 10.1093/mutage/gex027 | Sphere | Commercial | Negative |  | 77 | -37
Ag |  | 1.93 |  |  | 47.3 |  |  |  | 50 |  | 107.8682 | [8 empty] | 89.663 | I | Citrate | HEBC3-KT | L | H | Human | Epithelial | Adult | Lung | 48 | AlamarBlue | AlamarBlue |  |  |  |  | 2018 | 115 | 10.1093/mutage/gex027 | Sphere | Commercial | Negative |  | 77 | -37
Au |  | 2.54 |  |  | 5.2 |  |  |  | 0.5 |  | 196.966569 | [8 empty] | 100.46 | I | Citrate | HEBC3-KT | L | H | Human | Epithelial | Adult | Lung | 48 | AlamarBlue | AlamarBlue |  |  |  |  | 2018 | 115 | 10.1093/mutage/gex027 | Sphere | Commercial | Negative |  | 220 | -30
Au |  | 2.54 |  |  | 5.2 |  |  |  | 10 |  | 196.966569 | [8 empty] | 100 | I | Citrate | HEBC3-KT | L | H | Human | Epithelial | Adult | Lung | 48 | AlamarBlue | AlamarBlue |  |  |  |  | 2018 | 115 | 10.1093/mutage/gex027 | Sphere | Commercial | Negative |  | 220 | -30
Au |  | 2.54 |  |  | 5.2 |  |  |  | 20 |  | 196.966569 | [8 empty] | 98.169 | I | Citrate | HEBC3-KT | L | H | Human | Epithelial | Adult | Lung | 48 | AlamarBlue | AlamarBlue |  |  |  |  | 2018 | 115 | 10.1093/mutage/gex027 | Sphere | Commercial | Negative |  | 220 | -30
Au |  | 2.54 |  |  | 5.2 |  |  |  | 50 |  | 196.966569 | [8 empty] | 96.796 | I | Citrate | HEBC3-KT | L | H | Human | Epithelial | Adult | Lung | 48 | AlamarBlue | AlamarBlue |  |  |  |  | 2018 | 115 | 10.1093/mutage/gex027 | Sphere | Commercial | Negative |  | 220 | -30
Au |  | 2.54 |  |  | 49.2 |  |  |  | 0.5 |  | 196.966569 | [8 empty] | 98.627 | I | Citrate | HEBC3-KT | L | H | Human | Epithelial | Adult | Lung | 48 | AlamarBlue | AlamarBlue |  |  |  |  | 2018 | 115 | 10.1093/mutage/gex027 | Sphere | Commercial | Negative |  | 300 | -37
Au |  | 2.54 |  |  | 49.2 |  |  |  | 10 |  | 196.966569 | [8 empty] | 100 | I | Citrate | HEBC3-KT | L | H | Human | Epithelial | Adult | Lung | 48 | AlamarBlue | AlamarBlue |  |  |  |  | 2018 | 115 | 10.1093/mutage/gex027 | Sphere | Commercial | Negative |  | 300 | -37
Au |  | 2.54 |  |  | 49.2 |  |  |  | 20 |  | 196.966569 | [8 empty] | 101.14 | I | Citrate | HEBC3-KT | L | H | Human | Epithelial | Adult | Lung | 48 | AlamarBlue | AlamarBlue |  |  |  |  | 2018 | 115 | 10.1093/mutage/gex027 | Sphere | Commercial | Negative |  | 300 | -37
Au |  | 2.54 |  |  | 49.2 |  |  |  | 50 |  | 196.966569 | [8 empty] | 102.29 | I | Citrate | HEBC3-KT | L | H | Human | Epithelial | Adult | Lung | 48 | AlamarBlue | AlamarBlue |  |  |  |  | 2018 | 115 | 10.1093/mutage/gex027 | Sphere | Commercial | Negative |  | 300 | -37
Pt |  | 2.28 |  |  | 4.8 |  |  |  | 0.5 |  | 195.084 | [8 empty] | 100 | I | Citrate | HEBC3-KT | L | H | Human | Epithelial | Adult | Lung | 48 | AlamarBlue | AlamarBlue |  |  |  |  | 2018 | 115 | 10.1093/mutage/gex027 | Sphere | Commercial | Negative |  | 195 | -43
Pt |  | 2.28 |  |  | 4.8 |  |  |  | 10 |  | 195.084 | [8 empty] | 98.789 | I | Citrate | HEBC3-KT | L | H | Human | Epithelial | Adult | Lung | 48 | AlamarBlue | AlamarBlue |  |  |  |  | 2018 | 115 | 10.1093/mutage/gex027 | Sphere | Commercial | Negative |  | 195 | -43
Pt |  | 2.28 |  |  | 4.8 |  |  |  | 20 |  | 195.084 | [8 empty] | 99.274 | I | Citrate | HEBC3-KT | L | H | Human | Epithelial | Adult | Lung | 48 | AlamarBlue | AlamarBlue |  |  |  |  | 2018 | 115 | 10.1093/mutage/gex027 | Sphere | Commercial | Negative |  | 195 | -43
Pt |  | 2.28 |  |  | 4.8 |  |  |  | 50 |  | 195.084 | [8 empty] | 93.705 | I | Citrate | HEBC3-KT | L | H | Human | Epithelial | Adult | Lung | 48 | AlamarBlue | AlamarBlue |  |  |  |  | 2018 | 115 | 10.1093/mutage/gex027 | Sphere | Commercial | Negative |  | 195 | -43
Pt |  | 2.28 |  |  | 44.3 |  |  |  | 0.5 |  | 195.084 | [8 empty] | 100.48 | I | Citrate | HEBC3-KT | L | H | Human | Epithelial | Adult | Lung | 48 | AlamarBlue | AlamarBlue |  |  |  |  | 2018 | 115 | 10.1093/mutage/gex027 | Sphere | Commercial | Negative |  | 130 | -29
Pt |  | 2.28 |  |  | 44.3 |  |  |  | 10 |  | 195.084 | [8 empty] | 101.21 | I | Citrate | HEBC3-KT | L | H | Human | Epithelial | Adult | Lung | 48 | AlamarBlue | AlamarBlue |  |  |  |  | 2018 | 115 | 10.1093/mutage/gex027 | Sphere | Commercial | Negative |  | 130 | -29
Pt |  | 2.28 |  |  | 44.3 |  |  |  | 20 |  | 195.084 | [8 empty] | 101.21 | I | Citrate | HEBC3-KT | L | H | Human | Epithelial | Adult | Lung | 48 | AlamarBlue | AlamarBlue |  |  |  |  | 2018 | 115 | 10.1093/mutage/gex027 | Sphere | Commercial | Negative |  | 130 | -29
Pt |  | 2.28 |  |  | 44.3 |  |  |  | 50 |  | 195.084 | [8 empty] | 100.48 | I | Citrate | HEBC3-KT | L | H | Human | Epithelial | Adult | Lung | 48 | AlamarBlue | AlamarBlue |  |  |  |  | 2018 | 115 | 10.1093/mutage/gex027 | Sphere | Commercial | Negative |  | 130 | -29
Ag |  | 1.93 |  |  | 50 | -35 |  |  | 12.5 |  | 107.8682 | [8 empty] | 87.98 | I | Citrate | HDF | L | H | Human | Fibroblast | Adult | Skin | 24 | MTS | TetrazoliumSalt |  |  |  |  | 2012 | 116 | 10.1088/0957-4484/23/37/375102 | Sphere | Chemical Reduction | Negative | 79 | 110 | -10 | 3000
Ag |  | 1.93 |  |  | 50 | -35 |  |  | 25 |  | 107.8682 | [8 empty] | 84.143 | I | Citrate | HDF | L | H | Human | Fibroblast | Adult | Skin | 24 | MTS | TetrazoliumSalt |  |  |  |  | 2012 | 116 | 10.1088/0957-4484/23/37/375102 | Sphere | Chemical Reduction | Negative | 79 | 110 | -10 | 3000
Ag |  | 1.93 |  |  | 50 | -35 |  |  | 50 |  | 107.8682 | [8 empty] | 66.752 | I | Citrate | HDF | L | H | Human | Fibroblast | Adult | Skin | 24 | MTS | TetrazoliumSalt |  |  |  |  | 2012 | 116 | 10.1088/0957-4484/23/37/375102 | Sphere | Chemical Reduction | Negative | 79 | 110 | -10 | 3000
Ag |  | 1.93 |  |  | 50 | -35 |  |  | 100 |  | 107.8682 | [8 empty] | 50.639 | I | Citrate | HDF | L | H | Human | Fibroblast | Adult | Skin | 24 | MTS | TetrazoliumSalt |  |  |  |  | 2012 | 116 | 10.1088/0957-4484/23/37/375102 | Sphere | Chemical Reduction | Negative | 79 | 110 | -10 | 3000
Ag |  | 1.93 |  |  | 50 | -35 |  |  | 12.5 |  | 107.8682 | [8 empty] | 96.419 | I | Citrate | A549 | L | H | Human | Epithelial | Adult | Lung | 24 | MTS | TetrazoliumSalt |  |  |  |  | 2012 | 116 | 10.1088/0957-4484/23/37/375102 | Sphere | Chemical Reduction | Negative | 79 | 111 | -9 | 3000
Ag |  | 1.93 |  |  | 50 | -35 |  |  | 25 |  | 107.8682 | [8 empty] | 94.373 | I | Citrate | A549 | L | H | Human | Epithelial | Adult | Lung | 24 | MTS | TetrazoliumSalt |  |  |  |  | 2012 | 116 | 10.1088/0957-4484/23/37/375102 | Sphere | Chemical Reduction | Negative | 79 | 111 | -9 | 3000
Ag |  | 1.93 |  |  | 50 | -35 |  |  | 50 |  | 107.8682 | [8 empty] | 68.031 | I | Citrate | A549 | L | H | Human | Epithelial | Adult | Lung | 24 | MTS | TetrazoliumSalt |  |  |  |  | 2012 | 116 | 10.1088/0957-4484/23/37/375102 | Sphere | Chemical Reduction | Negative | 79 | 111 | -9 | 3000
Ag |  | 1.93 |  |  | 50 | -35 |  |  | 100 |  | 107.8682 | [8 empty] | 41.432 | I | Citrate | A549 | L | H | Human | Epithelial | Adult | Lung | 24 | MTS | TetrazoliumSalt |  |  |  |  | 2012 | 116 | 10.1088/0957-4484/23/37/375102 | Sphere | Chemical Reduction | Negative | 79 | 111 | -9 | 3000
Ag |  | 1.93 |  |  | 50 | -31 |  |  | 12.5 |  | 107.8682 | [8 empty] | 98.721 | I | Citrate-Lactose | HDF | L | H | Human | Fibroblast | Adult | Skin | 24 | MTS | TetrazoliumSalt |  |  |  |  | 2012 | 116 | 10.1088/0957-4484/23/37/375102 | Sphere | Chemical Reduction | Negative | 88 | 195 | -9 | 3000
Ag |  | 1.93 |  |  | 50 | -31 |  |  | 25 |  | 107.8682 | [8 empty] | 96.164 | I | Citrate-Lactose | HDF | L | H | Human | Fibroblast | Adult | Skin | 24 | MTS | TetrazoliumSalt |  |  |  |  | 2012 | 116 | 10.1088/0957-4484/23/37/375102 | Sphere | Chemical Reduction | Negative | 88 | 195 | -9 | 3000
Ag |  | 1.93 |  |  | 50 | -31 |  |  | 50 |  | 107.8682 | [8 empty] | 78.772 | I | Citrate-Lactose | HDF | L | H | Human | Fibroblast | Adult | Skin | 24 | MTS | TetrazoliumSalt |  |  |  |  | 2012 | 116 | 10.1088/0957-4484/23/37/375102 | Sphere | Chemical Reduction | Negative | 88 | 195 | -9 | 3000
Ag |  | 1.93 |  |  | 50 | -31 |  |  | 100 |  | 107.8682 | [8 empty] | 62.404 | I | Citrate-Lactose | HDF | L | H | Human | Fibroblast | Adult | Skin | 24 | MTS | TetrazoliumSalt |  |  |  |  | 2012 | 116 | 10.1088/0957-4484/23/37/375102 | Sphere | Chemical Reduction | Negative | 88 | 195 | -9 | 3000
Ag |  | 1.93 |  |  | 50 | -31 |  |  | 12.5 |  | 107.8682 | [8 empty] | 96.675 | I | Citrate-Lactose | A549 | L | H | Human | Epithelial | Adult | Lung | 24 | MTS | TetrazoliumSalt |  |  |  |  | 2012 | 116 | 10.1088/0957-4484/23/37/375102 | Sphere | Chemical Reduction | Negative | 88 | 123 | -9 | 3000
Ag |  | 1.93 |  |  | 50 | -31 |  |  | 25 |  | 107.8682 | [8 empty] | 95.908 | I | Citrate-Lactose | A549 | L | H | Human | Epithelial | Adult | Lung | 24 | MTS | TetrazoliumSalt |  |  |  |  | 2012 | 116 | 10.1088/0957-4484/23/37/375102 | Sphere | Chemical Reduction | Negative | 88 | 123 | -9 | 3000
Ag |  | 1.93 |  |  | 50 | -31 |  |  | 50 |  | 107.8682 | [8 empty] | 74.936 | I | Citrate-Lactose | A549 | L | H | Human | Epithelial | Adult | Lung | 24 | MTS | TetrazoliumSalt |  |  |  |  | 2012 | 116 | 10.1088/0957-4484/23/37/375102 | Sphere | Chemical Reduction | Negative | 88 | 123 | -9 | 3000
Ag |  | 1.93 |  |  | 50 | -31 |  |  | 100 |  | 107.8682 | [8 empty] | 44.757 | I | Citrate-Lactose | A549 | L | H | Human | Epithelial | Adult | Lung | 24 | MTS | TetrazoliumSalt |  |  |  |  | 2012 | 116 | 10.1088/0957-4484/23/37/375102 | Sphere | Chemical Reduction | Negative | 88 | 123 | -9 | 3000
Ag |  | 1.93 |  |  | 50 | -30 |  |  | 12.5 |  | 107.8682 | [8 empty] | 99.233 | I | Citrate-Oligonucleotide | HDF | L | H | Human | Fibroblast | Adult | Skin | 24 | MTS | TetrazoliumSalt |  |  |  |  | 2012 | 116 | 10.1088/0957-4484/23/37/375102 | Sphere | Chemical Reduction | Negative | 94 | 210 | -11 | 3000
Ag |  | 1.93 |  |  | 50 | -30 |  |  | 25 |  | 107.8682 | [8 empty] | 96.675 | I | Citrate-Oligonucleotide | HDF | L | H | Human | Fibroblast | Adult | Skin | 24 | MTS | TetrazoliumSalt |  |  |  |  | 2012 | 116 | 10.1088/0957-4484/23/37/375102 | Sphere | Chemical Reduction | Negative | 94 | 210 | -11 | 3000
Ag |  | 1.93 |  |  | 50 | -30 |  |  | 50 |  | 107.8682 | [8 empty] | 79.795 | I | Citrate-Oligonucleotide | HDF | L | H | Human | Fibroblast | Adult | Skin | 24 | MTS | TetrazoliumSalt |  |  |  |  | 2012 | 116 | 10.1088/0957-4484/23/37/375102 | Sphere | Chemical Reduction | Negative | 94 | 210 | -11 | 3000
Ag |  | 1.93 |  |  | 50 | -30 |  |  | 100 |  | 107.8682 | [8 empty] | 79.795 | I | Citrate-Oligonucleotide | HDF | L | H | Human | Fibroblast | Adult | Skin | 24 | MTS | TetrazoliumSalt |  |  |  |  | 2012 | 116 | 10.1088/0957-4484/23/37/375102 | Sphere | Chemical Reduction | Negative | 94 | 210 | -11 | 3000
Ag |  | 1.93 |  |  | 50 | -30 |  |  | 12.5 |  | 107.8682 | [8 empty] | 98.465 | I | Citrate-Oligonucleotide | A549 | L | H | Human | Epithelial | Adult | Lung | 24 | MTS | TetrazoliumSalt |  |  |  |  | 2012 | 116 | 10.1088/0957-4484/23/37/375102 | Sphere | Chemical Reduction | Negative | 94 | 132 | -9 | 3000
Ag |  | 1.93 |  |  | 50 | -30 |  |  | 25 |  | 107.8682 | [8 empty] | 96.419 | I | Citrate-Oligonucleotide | A549 | L | H | Human | Epithelial | Adult | Lung | 24 | MTS | TetrazoliumSalt |  |  |  |  | 2012 | 116 | 10.1088/0957-4484/23/37/375102 | Sphere | Chemical Reduction | Negative | 94 | 132 | -9 | 3000
Ag |  | 1.93 |  |  | 50 | -30 |  |  | 50 |  | 107.8682 | [8 empty] | 77.238 | I | Citrate-Oligonucleotide | A549 | L | H | Human | Epithelial | Adult | Lung | 24 | MTS | TetrazoliumSalt |  |  |  |  | 2012 | 116 | 10.1088/0957-4484/23/37/375102 | Sphere | Chemical Reduction | Negative | 94 | 132 | -9 | 3000
Ag |  | 1.93 |  |  | 50 | -30 |  |  | 100 |  | 107.8682 | [8 empty] | 77.238 | I | Citrate-Oligonucleotide | A549 | L | H | Human | Epithelial | Adult | Lung | 24 | MTS | TetrazoliumSalt |  |  |  |  | 2012 | 116 | 10.1088/0957-4484/23/37/375102 | Sphere | Chemical Reduction | Negative | 94 | 132 | -9 | 3000
Ag |  | 1.93 |  |  | 50 | -35 |  |  | 12.5 |  | 107.8682 | [8 empty] | 66.334 | I | Citrate | HDF | L | H | Human | Fibroblast | Adult | Skin | 48 | MTS | TetrazoliumSalt |  |  |  |  | 2012 | 116 | 10.1088/0957-4484/23/37/375102 | Sphere | Chemical Reduction | Negative | 79 | 127 | -12 | 3000
Ag |  | 1.93 |  |  | 50 | -35 |  |  | 25 |  | 107.8682 | [8 empty] | 54.863 | I | Citrate | HDF | L | H | Human | Fibroblast | Adult | Skin | 48 | MTS | TetrazoliumSalt |  |  |  |  | 2012 | 116 | 10.1088/0957-4484/23/37/375102 | Sphere | Chemical Reduction | Negative | 79 | 127 | -12 | 3000
Ag |  | 1.93 |  |  | 50 | -35 |  |  | 50 |  | 107.8682 | [8 empty] | 43.89 | I | Citrate | HDF | L | H | Human | Fibroblast | Adult | Skin | 48 | MTS | TetrazoliumSalt |  |  |  |  | 2012 | 116 | 10.1088/0957-4484/23/37/375102 | Sphere | Chemical Reduction | Negative | 79 | 127 | -12 | 3000
Ag |  | 1.93 |  |  | 50 | -35 |  |  | 100 |  | 107.8682 | [8 empty] | 26.185 | I | Citrate | HDF | L | H | Human | Fibroblast | Adult | Skin | 48 | MTS | TetrazoliumSalt |  |  |  |  | 2012 | 116 | 10.1088/0957-4484/23/37/375102 | Sphere | Chemical Reduction | Negative | 79 | 127 | -12 | 3000
Ag |  | 1.93 |  |  | 50 | -35 |  |  | 12.5 |  | 107.8682 | [8 empty] | 77.556 | I | Citrate | A549 | L | H | Human | Epithelial | Adult | Lung | 48 | MTS | TetrazoliumSalt |  |  |  |  | 2012 | 116 | 10.1088/0957-4484/23/37/375102 | Sphere | Chemical Reduction | Negative | 79 | 114 | -7 | 3000
Ag |  | 1.93 |  |  | 50 | -35 |  |  | 25 |  | 107.8682 | [8 empty] | 66.334 | I | Citrate | A549 | L | H | Human | Epithelial | Adult | Lung | 48 | MTS | TetrazoliumSalt |  |  |  |  | 2012 | 116 | 10.1088/0957-4484/23/37/375102 | Sphere | Chemical Reduction | Negative | 79 | 114 | -7 | 3000
Ag |  | 1.93 |  |  | 50 | -35 |  |  | 50 |  | 107.8682 | [8 empty] | 58.603 | I | Citrate | A549 | L | H | Human | Epithelial | Adult | Lung | 48 | MTS | TetrazoliumSalt |  |  |  |  | 2012 | 116 | 10.1088/0957-4484/23/37/375102 | Sphere | Chemical Reduction | Negative | 79 | 114 | -7 | 3000
Ag |  | 1.93 |  |  | 50 | -35 |  |  | 100 |  | 107.8682 | [8 empty] | 31.671 | I | Citrate | A549 | L | H | Human | Epithelial | Adult | Lung | 48 | MTS | TetrazoliumSalt |  |  |  |  | 2012 | 116 | 10.1088/0957-4484/23/37/375102 | Sphere | Chemical Reduction | Negative | 79 | 114 | -7 | 3000
Ag |  | 1.93 |  |  | 50 | -31 |  |  | 12.5 |  | 107.8682 | [8 empty] | 98.753 | I | Citrate-Lactose | HDF | L | H | Human | Fibroblast | Adult | Skin | 48 | MTS | TetrazoliumSalt |  |  |  |  | 2012 | 116 | 10.1088/0957-4484/23/37/375102 | Sphere | Chemical Reduction | Negative | 88 | 213 | -11 | 3000
Ag |  | 1.93 |  |  | 50 | -31 |  |  | 25 |  | 107.8682 | [8 empty] | 92.768 | I | Citrate-Lactose | HDF | L | H | Human | Fibroblast | Adult | Skin | 48 | MTS | TetrazoliumSalt |  |  |  |  | 2012 | 116 | 10.1088/0957-4484/23/37/375102 | Sphere | Chemical Reduction | Negative | 88 | 213 | -11 | 3000
Ag |  | 1.93 |  |  | 50 | -31 |  |  | 50 |  | 107.8682 | [8 empty] | 66.334 | I | Citrate-Lactose | HDF | L | H | Human | Fibroblast | Adult | Skin | 48 | MTS | TetrazoliumSalt |  |  |  |  | 2012 | 116 | 10.1088/0957-4484/23/37/375102 | Sphere | Chemical Reduction | Negative | 88 | 213 | -11 | 3000
Ag |  | 1.93 |  |  | 50 | -31 |  |  | 100 |  | 107.8682 | [8 empty] | 40.15 | I | Citrate-Lactose | HDF | L | H | Human | Fibroblast | Adult | Skin | 48 | MTS | TetrazoliumSalt |  |  |  |  | 2012 | 116 | 10.1088/0957-4484/23/37/375102 | Sphere | Chemical Reduction | Negative | 88 | 213 | -11 | 3000
Ag |  | 1.93 |  |  | 50 | -31 |  |  | 12.5 |  | 107.8682 | [8 empty] | 97.007 | I | Citrate-Lactose | A549 | L | H | Human | Epithelial | Adult | Lung | 48 | MTS | TetrazoliumSalt |  |  |  |  | 2012 | 116 | 10.1088/0957-4484/23/37/375102 | Sphere | Chemical Reduction | Negative | 88 | 130 | -9 | 3000
Ag |  | 1.93 |  |  | 50 | -31 |  |  | 25 |  | 107.8682 | [8 empty] | 78.803 | I | Citrate-Lactose | A549 | L | H | Human | Epithelial | Adult | Lung | 48 | MTS | TetrazoliumSalt |  |  |  |  | 2012 | 116 | 10.1088/0957-4484/23/37/375102 | Sphere | Chemical Reduction | Negative | 88 | 130 | -9 | 3000
Ag |  | 1.93 |  |  | 50 | -31 |  |  | 50 |  | 107.8682 | [8 empty] | 70.324 | I | Citrate-Lactose | A549 | L | H | Human | Epithelial | Adult | Lung | 48 | MTS | TetrazoliumSalt |  |  |  |  | 2012 | 116 | 10.1088/0957-4484/23/37/375102 | Sphere | Chemical Reduction | Negative | 88 | 130 | -9 | 3000
Ag |  | 1.93 |  |  | 50 | -31 |  |  | 100 |  | 107.8682 | [8 empty] | 35.162 | I | Citrate-Lactose | A549 | L | H | Human | Epithelial | Adult | Lung | 48 | MTS | TetrazoliumSalt |  |  |  |  | 2012 | 116 | 10.1088/0957-4484/23/37/375102 | Sphere | Chemical Reduction | Negative | 88 | 130 | -9 | 3000
Ag |  | 1.93 |  |  | 50 | -30 |  |  | 12.5 |  | 107.8682 | [8 empty] | 80.05 | I | Citrate-Oligonucleotide | HDF | L | H | Human | Fibroblast | Adult | Skin | 48 | MTS | TetrazoliumSalt |  |  |  |  | 2012 | 116 | 10.1088/0957-4484/23/37/375102 | Sphere | Chemical Reduction | Negative | 94 | 225 | -13 | 3000
Ag |  | 1.93 |  |  | 50 | -30 |  |  | 25 |  | 107.8682 | [8 empty] | 79.551 | I | Citrate-Oligonucleotide | HDF | L | H | Human | Fibroblast | Adult | Skin | 48 | MTS | TetrazoliumSalt |  |  |  |  | 2012 | 116 | 10.1088/0957-4484/23/37/375102 | Sphere | Chemical Reduction | Negative | 94 | 225 | -13 | 3000
Ag |  | 1.93 |  |  | 50 | -30 |  |  | 50 |  | 107.8682 | [8 empty] | 70.324 | I | Citrate-Oligonucleotide | HDF | L | H | Human | Fibroblast | Adult | Skin | 48 | MTS | TetrazoliumSalt |  |  |  |  | 2012 | 116 | 10.1088/0957-4484/23/37/375102 | Sphere | Chemical Reduction | Negative | 94 | 225 | -13 | 3000
Ag |  | 1.93 |  |  | 50 | -30 |  |  | 100 |  | 107.8682 | [8 empty] | 70.574 | I | Citrate-Oligonucleotide | HDF | L | H | Human | Fibroblast | Adult | Skin | 48 | MTS | TetrazoliumSalt |  |  |  |  | 2012 | 116 | 10.1088/0957-4484/23/37/375102 | Sphere | Chemical Reduction | Negative | 94 | 225 | -13 | 3000
Ag |  | 1.93 |  |  | 50 | -30 |  |  | 12.5 |  | 107.8682 | [8 empty] | 93.766 | I | Citrate-Oligonucleotide | A549 | L | H | Human | Epithelial | Adult | Lung | 48 | MTS | TetrazoliumSalt |  |  |  |  | 2012 | 116 | 10.1088/0957-4484/23/37/375102 | Sphere | Chemical Reduction | Negative | 94 | 144 | -9 | 3000
Ag |  | 1.93 |  |  | 50 | -30 |  |  | 25 |  | 107.8682 | [8 empty] | 75.561 | I | Citrate-Oligonucleotide | A549 | L | H | Human | Epithelial | Adult | Lung | 48 | MTS | TetrazoliumSalt |  |  |  |  | 2012 | 116 | 10.1088/0957-4484/23/37/375102 | Sphere | Chemical Reduction | Negative | 94 | 144 | -9 | 3000
Ag |  | 1.93 |  |  | 50 | -30 |  |  | 50 |  | 107.8682 | [8 empty] | 66.584 | I | Citrate-Oligonucleotide | A549 | L | H | Human | Epithelial | Adult | Lung | 48 | MTS | TetrazoliumSalt |  |  |  |  | 2012 | 116 | 10.1088/0957-4484/23/37/375102 | Sphere | Chemical Reduction | Negative | 94 | 144 | -9 | 3000
Ag |  | 1.93 |  |  | 50 | -30 |  |  | 100 |  | 107.8682 | [8 empty] | 70.324 | I | Citrate-Oligonucleotide | A549 | L | H | Human | Epithelial | Adult | Lung | 48 | MTS | TetrazoliumSalt |  |  |  |  | 2012 | 116 | 10.1088/0957-4484/23/37/375102 | Sphere | Chemical Reduction | Negative | 94 | 144 | -9 | 3000
Ag |  | 1.93 |  |  | 50 | -35 |  |  | 12.5 |  | 107.8682 | [8 empty] | 61.954 | I | Citrate | HDF | L | H | Human | Fibroblast | Adult | Skin | 72 | MTS | TetrazoliumSalt |  |  |  |  | 2012 | 116 | 10.1088/0957-4484/23/37/375102 | Sphere | Chemical Reduction | Negative | 79 | 132 | -9 | 3000
Ag |  | 1.93 |  |  | 50 | -35 |  |  | 25 |  | 107.8682 | [8 empty] | 53.985 | I | Citrate | HDF | L | H | Human | Fibroblast | Adult | Skin | 72 | MTS | TetrazoliumSalt |  |  |  |  | 2012 | 116 | 10.1088/0957-4484/23/37/375102 | Sphere | Chemical Reduction | Negative | 79 | 132 | -9 | 3000
Ag |  | 1.93 |  |  | 50 | -35 |  |  | 50 |  | 107.8682 | [8 empty] | 28.792 | I | Citrate | HDF | L | H | Human | Fibroblast | Adult | Skin | 72 | MTS | TetrazoliumSalt |  |  |  |  | 2012 | 116 | 10.1088/0957-4484/23/37/375102 | Sphere | Chemical Reduction | Negative | 79 | 132 | -9 | 3000
Ag |  | 1.93 |  |  | 50 | -35 |  |  | 100 |  | 107.8682 | [8 empty] | 19.023 | I | Citrate | HDF | L | H | Human | Fibroblast | Adult | Skin | 72 | MTS | TetrazoliumSalt |  |  |  |  | 2012 | 116 | 10.1088/0957-4484/23/37/375102 | Sphere | Chemical Reduction | Negative | 79 | 132 | -9 | 3000
Ag |  | 1.93 |  |  | 50 | -35 |  |  | 12.5 |  | 107.8682 | [8 empty] | 77.635 | I | Citrate | A549 | L | H | Human | Epithelial | Adult | Lung | 72 | MTS | TetrazoliumSalt |  |  |  |  | 2012 | 116 | 10.1088/0957-4484/23/37/375102 | Sphere | Chemical Reduction | Negative | 79 | 114 | -5 | 3000
Ag |  | 1.93 |  |  | 50 | -35 |  |  | 25 |  | 107.8682 | [8 empty] | 41.902 | I | Citrate | A549 | L | H | Human | Epithelial | Adult | Lung | 72 | MTS | TetrazoliumSalt |  |  |  |  | 2012 | 116 | 10.1088/0957-4484/23/37/375102 | Sphere | Chemical Reduction | Negative | 79 | 114 | -5 | 3000
Ag |  | 1.93 |  |  | 50 | -35 |  |  | 50 |  | 107.8682 | [8 empty] | 40.103 | I | Citrate | A549 | L | H | Human | Epithelial | Adult | Lung | 72 | MTS | TetrazoliumSalt |  |  |  |  | 2012 | 116 | 10.1088/0957-4484/23/37/375102 | Sphere | Chemical Reduction | Negative | 79 | 114 | -5 | 3000
Ag |  | 1.93 |  |  | 50 | -35 |  |  | 100 |  | 107.8682 | [8 empty] | 28.278 | I | Citrate | A549 | L | H | Human | Epithelial | Adult | Lung | 72 | MTS | TetrazoliumSalt |  |  |  |  | 2012 | 116 | 10.1088/0957-4484/23/37/375102 | Sphere | Chemical Reduction | Negative | 79 | 114 | -5 | 3000
Ag |  | 1.93 |  |  | 50 | -31 |  |  | 12.5 |  | 107.8682 | [8 empty] | 98.715 | I | Citrate-Lactose | HDF | L | H | Human | Fibroblast | Adult | Skin | 72 | MTS | TetrazoliumSalt |  |  |  |  | 2012 | 116 | 10.1088/0957-4484/23/37/375102 | Sphere | Chemical Reduction | Negative | 88 | 218 | -8 | 3000
Ag |  | 1.93 |  |  | 50 | -31 |  |  | 25 |  | 107.8682 | [8 empty] | 84.319 | I | Citrate-Lactose | HDF | L | H | Human | Fibroblast | Adult | Skin | 72 | MTS | TetrazoliumSalt |  |  |  |  | 2012 | 116 | 10.1088/0957-4484/23/37/375102 | Sphere | Chemical Reduction | Negative | 88 | 218 | -8 | 3000
Ag |  | 1.93 |  |  | 50 | -31 |  |  | 50 |  | 107.8682 | [8 empty] | 50.129 | I | Citrate-Lactose | HDF | L | H | Human | Fibroblast | Adult | Skin | 72 | MTS | TetrazoliumSalt |  |  |  |  | 2012 | 116 | 10.1088/0957-4484/23/37/375102 | Sphere | Chemical Reduction | Negative | 88 | 218 | -8 | 3000
Ag |  | 1.93 |  |  | 50 | -31 |  |  | 100 |  | 107.8682 | [8 empty] | 28.278 | I | Citrate-Lactose | HDF | L | H | Human | Fibroblast | Adult | Skin | 72 | MTS | TetrazoliumSalt |  |  |  |  | 2012 | 116 | 10.1088/0957-4484/23/37/375102 | Sphere | Chemical Reduction | Negative | 88 | 218 | -8 | 3000
Ag |  | 1.93 |  |  | 50 | -31 |  |  | 12.5 |  | 107.8682 | [8 empty] | 95.373 | I | Citrate-Lactose | A549 | L | H | Human | Epithelial | Adult | Lung | 72 | MTS | TetrazoliumSalt |  |  |  |  | 2012 | 116 | 10.1088/0957-4484/23/37/375102 | Sphere | Chemical Reduction | Negative | 88 | 130 | -9 | 3000
Ag |  | 1.93 |  |  | 50 | -31 |  |  | 25 |  | 107.8682 | [8 empty] | 66.838 | I | Citrate-Lactose | A549 | L | H | Human | Epithelial | Adult | Lung | 72 | MTS | TetrazoliumSalt |  |  |  |  | 2012 | 116 | 10.1088/0957-4484/23/37/375102 | Sphere | Chemical Reduction | Negative | 88 | 130 | -9 | 3000
Ag |  | 1.93 |  |  | 50 | -31 |  |  | 50 |  | 107.8682 | [8 empty] | 67.352 | I | Citrate-Lactose | A549 | L | H | Human | Epithelial | Adult | Lung | 72 | MTS | TetrazoliumSalt |  |  |  |  | 2012 | 116 | 10.1088/0957-4484/23/37/375102 | Sphere | Chemical Reduction | Negative | 88 | 130 | -9 | 3000
Ag |  | 1.93 |  |  | 50 | -31 |  |  | 100 |  | 107.8682 | [8 empty] | 33.676 | I | Citrate-Lactose | A549 | L | H | Human | Epithelial | Adult | Lung | 72 | MTS | TetrazoliumSalt |  |  |  |  | 2012 | 116 | 10.1088/0957-4484/23/37/375102 | Sphere | Chemical Reduction | Negative | 88 | 130 | -9 | 3000
Ag |  | 1.93 |  |  | 50 | -30 |  |  | 12.5 |  | 107.8682 | [8 empty] | 82.262 | I | Citrate-Oligonucleotide | HDF | L | H | Human | Fibroblast | Adult | Skin | 72 | MTS | TetrazoliumSalt |  |  |  |  | 2012 | 116 | 10.1088/0957-4484/23/37/375102 | Sphere | Chemical Reduction | Negative | 94 | 230 | -9 | 3000
Ag |  | 1.93 |  |  | 50 | -30 |  |  | 25 |  | 107.8682 | [8 empty] | 75.064 | I | Citrate-Oligonucleotide | HDF | L | H | Human | Fibroblast | Adult | Skin | 72 | MTS | TetrazoliumSalt |  |  |  |  | 2012 | 116 | 10.1088/0957-4484/23/37/375102 | Sphere | Chemical Reduction | Negative | 94 | 230 | -9 | 3000
Ag |  | 1.93 |  |  | 50 | -30 |  |  | 50 |  | 107.8682 | [8 empty] | 41.388 | I | Citrate-Oligonucleotide | HDF | L | H | Human | Fibroblast | Adult | Skin | 72 | MTS | TetrazoliumSalt |  |  |  |  | 2012 | 116 | 10.1088/0957-4484/23/37/375102 | Sphere | Chemical Reduction | Negative | 94 | 230 | -9 | 3000
Ag |  | 1.93 |  |  | 50 | -30 |  |  | 100 |  | 107.8682 | [8 empty] | 32.648 | I | Citrate-Oligonucleotide | HDF | L | H |  | Fibroblast | Adult | Skin | 72 | MTS | TetrazoliumSalt |  |  |  |  | 2012 | 116 | 10.1088/0957-4484/23/37/375102 | Sphere | Chemical Reduction | Negative | 94 | 230 | -9 | 3000
Ag |  | 1.93 |  |  | 50 | -30 |  |  | 12.5 |  | 107.8682 | [8 empty] | 75.064 | I | Citrate-Oligonucleotide | A549 | L | H | Human | Epithelial | Adult | Lung | 72 | MTS | TetrazoliumSalt |  |  |  |  | 2012 | 116 | 10.1088/0957-4484/23/37/375102 | Sphere | Chemical Reduction | Negative | 94 | 146 | -10 | 3000
Ag |  | 1.93 |  |  | 50 | -30 |  |  | 25 |  | 107.8682 | [8 empty] | 67.352 | I | Citrate-Oligonucleotide | A549 | L | H | Human | Epithelial | Adult | Lung | 72 | MTS | TetrazoliumSalt |  |  |  |  | 2012 | 116 | 10.1088/0957-4484/23/37/375102 | Sphere | Chemical Reduction | Negative | 94 | 146 | -10 | 3000
Ag |  | 1.93 |  |  | 50 | -30 |  |  | 50 |  | 107.8682 | [8 empty] | 67.095 | I | Citrate-Oligonucleotide | A549 | L | H | Human | Epithelial | Adult | Lung | 72 | MTS | TetrazoliumSalt |  |  |  |  | 2012 | 116 | 10.1088/0957-4484/23/37/375102 | Sphere | Chemical Reduction | Negative | 94 | 146 | -10 | 3000
Ag |  | 1.93 |  |  | 50 | -30 |  |  | 100 |  | 107.8682 | [8 empty] | 59.126 | I | Citrate-Oligonucleotide | A549 | L | H | Human | Epithelial | Adult | Lung | 72 | MTS | TetrazoliumSalt |  |  |  |  | 2012 | 116 | 10.1088/0957-4484/23/37/375102 | Sphere | Chemical Reduction | Negative | 94 | 146 | -10 | 3000
Al2O3 |  | 2.708 |  |  | 13 | -16.8 |  |  | 200 |  | 101.9612772 | [8 empty] | 54.026 | I |  | RAW264.7 | L | A | Mouse | Monocyte/Macrophage | Adult | Ascites | 24 | CCK-8 | TetrazoliumSalt |  |  |  |  | 2015 | 117 | 10.1016/j.dental.2015.02.009 | Sphere | Commercial | Negative |  |  |  | 10000
Al2O3 |  | 2.708 |  |  | 13 | -16.8 |  |  | 400 |  | 101.9612772 | [8 empty] | 54.319 | I |  | RAW264.7 | L | A | Mouse | Monocyte/Macrophage | Adult | Ascites | 24 | CCK-8 | TetrazoliumSalt |  |  |  |  | 2015 | 117 | 10.1016/j.dental.2015.02.009 | Sphere | Commercial | Negative |  |  |  | 10000
SiO2 |  | 2.926667 |  |  | 12 | -9.9 |  |  | 200 |  | 60.0843 | [8 empty] | 26.061 | I |  | RAW264.7 | L | A | Mouse | Monocyte/Macrophage | Adult | Ascites | 24 | CCK-8 | TetrazoliumSalt |  |  |  |  | 2015 | 117 | 10.1016/j.dental.2015.02.009 | Sphere | Commercial | Negative |  |  |  | 10000
SiO2 |  | 2.926667 |  |  | 12 | -9.9 |  |  | 400 |  | 60.0843 | [8 empty] | 24.89 | I |  | RAW264.7 | L | A | Mouse | Monocyte/Macrophage | Adult | Ascites | 24 | CCK-8 | TetrazoliumSalt |  |  |  |  | 2015 | 117 | 10.1016/j.dental.2015.02.009 | Sphere | Commercial | Negative |  |  |  | 10000
CuO |  | 2.67 |  |  | 22.83 | -20.36 |  |  | 2 |  | 79.5454 | [8 empty] | 83.404 | I |  | HepG2 | L | H | Human | Epithelial | Adult | Liver | 24 | MTT | TetrazoliumSalt |  |  |  |  | 2013 | 118 | 10.1371/journal.pone.0069534 | Sphere | Precipitation | Negative | 196.36 | 167.48 | -25.41 | 10000
CuO |  | 2.67 |  |  | 22.83 | -20.36 |  |  | 5 |  | 79.5454 | [8 empty] | 69.094 | I |  | HepG2 | L | H | Human | Epithelial | Adult | Liver | 24 | MTT | TetrazoliumSalt |  |  |  |  | 2013 | 118 | 10.1371/journal.pone.0069534 | Sphere | Precipitation | Negative | 196.36 | 167.48 | -25.41 | 10000
CuO |  | 2.67 |  |  | 22.83 | -20.36 |  |  | 10 |  | 79.5454 | [8 empty] | 51.412 | I |  | HepG2 | L | H | Human | Epithelial | Adult | Liver | 24 | MTT | TetrazoliumSalt |  |  |  |  | 2013 | 118 | 10.1371/journal.pone.0069534 | Sphere | Precipitation | Negative | 196.36 | 167.48 | -25.41 | 10000
CuO |  | 2.67 |  |  | 22.83 | -20.36 |  |  | 25 |  | 79.5454 | [8 empty] | 34.027 | I |  | HepG2 | L | H | Human | Epithelial | Adult | Liver | 24 | MTT | TetrazoliumSalt |  |  |  |  | 2013 | 118 | 10.1371/journal.pone.0069534 | Sphere | Precipitation | Negative | 196.36 | 167.48 | -25.41 | 10000
CuO |  | 2.67 |  |  | 22.83 | -20.36 |  |  | 50 |  | 79.5454 | [8 empty] | 27.935 | I |  | HepG2 | L | H | Human | Epithelial | Adult | Liver | 24 | MTT | TetrazoliumSalt |  |  |  |  | 2013 | 118 | 10.1371/journal.pone.0069534 | Sphere | Precipitation | Negative | 196.36 | 167.48 | -25.41 | 10000
CuO |  | 2.67 |  |  | 22.83 | -20.36 |  |  | 2 |  | 79.5454 | [8 empty] | 81.395 | I |  | HepG2 | L | H | Human | Epithelial | Adult | Liver | 24 | NRU | NeutralRed |  |  |  |  | 2013 | 118 | 10.1371/journal.pone.0069534 | Sphere | Precipitation | Negative | 196.36 | 167.48 | -25.41 | 10000
CuO |  | 2.67 |  |  | 22.83 | -20.36 |  |  | 5 |  | 79.5454 | [8 empty] | 66.202 | I |  | HepG2 | L | H | Human | Epithelial | Adult | Liver | 24 | NRU | NeutralRed |  |  |  |  | 2013 | 118 | 10.1371/journal.pone.0069534 | Sphere | Precipitation | Negative | 196.36 | 167.48 | -25.41 | 10000
CuO |  | 2.67 |  |  | 22.83 | -20.36 |  |  | 10 |  | 79.5454 | [8 empty] | 51.163 | I |  | HepG2 | L | H | Human | Epithelial | Adult | Liver | 24 | NRU | NeutralRed |  |  |  |  | 2013 | 118 | 10.1371/journal.pone.0069534 | Sphere | Precipitation | Negative | 196.36 | 167.48 | -25.41 | 10000
CuO |  | 2.67 |  |  | 22.83 | -20.36 |  |  | 25 |  | 79.5454 | [8 empty] | 40.155 | I |  | HepG2 | L | H | Human | Epithelial | Adult | Liver | 24 | NRU | NeutralRed |  |  |  |  | 2013 | 118 | 10.1371/journal.pone.0069534 | Sphere | Precipitation | Negative | 196.36 | 167.48 | -25.41 | 10000
CuO |  | 2.67 |  |  | 22.83 | -20.36 |  |  | 50 |  | 79.5454 | [8 empty] | 33.333 | I |  | HepG2 | L | H | Human | Epithelial | Adult | Liver | 24 | NRU | NeutralRed |  |  |  |  | 2013 | 118 | 10.1371/journal.pone.0069534 | Sphere | Precipitation | Negative | 196.36 | 167.48 | -25.41 | 10000
C60 |  |  |  |  | 30.29 | -10.1 |  |  | 5 |  | 720.66 | [8 empty] | 84.453 | C | Dextran | C6 | L | A | Rat | Fibroblast | Adult | Brain | 24 | MTT | TetrazoliumSalt |  |  |  |  | 2020 | 119 | 10.1016/j.eurpolymj.2020.109572 | Sphere | Commercial | Negative | 372 |  |  | 10000
C60 |  |  |  |  | 30.29 | -10.1 |  |  | 10 |  | 720.66 | [8 empty] | 77.543 | C | Dextran | C6 | L | A | Rat | Fibroblast | Adult | Brain | 24 | MTT | TetrazoliumSalt |  |  |  |  | 2020 | 119 | 10.1016/j.eurpolymj.2020.109572 | Sphere | Commercial | Negative | 372 |  |  | 10000
C60 |  |  |  |  | 30.29 | -10.1 |  |  | 20 |  | 720.66 | [8 empty] | 76.967 | C | Dextran | C6 | L | A | Rat | Fibroblast | Adult | Brain | 24 | MTT | TetrazoliumSalt |  |  |  |  | 2020 | 119 | 10.1016/j.eurpolymj.2020.109572 | Sphere | Commercial | Negative | 372 |  |  | 10000
C60 |  |  |  |  | 30.29 | -10.1 |  |  | 40 |  | 720.66 | [8 empty] | 63.916 | C | Dextran | C6 | L | A | Rat | Fibroblast | Adult | Brain | 24 | MTT | TetrazoliumSalt |  |  |  |  | 2020 | 119 | 10.1016/j.eurpolymj.2020.109572 | Sphere | Commercial | Negative | 372 |  |  | 10000
C60 |  |  |  |  | 30.29 | -10.1 |  |  | 80 |  | 720.66 | [8 empty] | 45.873 | C | Dextran | C6 | L | A | Rat | Fibroblast | Adult | Brain | 24 | MTT | TetrazoliumSalt |  |  |  |  | 2020 | 119 | 10.1016/j.eurpolymj.2020.109572 | Sphere | Commercial | Negative | 372 |  |  | 10000
C60 |  |  |  |  | 30.29 | -10.1 |  |  | 160 |  | 720.66 | [8 empty] | 52.207 | C | Dextran | C6 | L | A | Rat | Fibroblast | Adult | Brain | 24 | MTT | TetrazoliumSalt |  |  |  |  | 2020 | 119 | 10.1016/j.eurpolymj.2020.109572 | Sphere | Commercial | Negative | 372 |  |  | 10000
C60 |  |  |  |  | 30.29 | -10.1 |  |  | 5 |  | 720.66 | [8 empty] | 95.385 | C | Dextran | C6 | L | A | Rat | Fibroblast | Adult | Brain | 24 | NRU | NeutralRed |  |  |  |  | 2020 | 119 | 10.1016/j.eurpolymj.2020.109572 | Sphere | Commercial | Negative | 372 |  |  | 10000
C60 |  |  |  |  | 30.29 | -10.1 |  |  | 10 |  | 720.66 | [8 empty] | 81.346 | C | Dextran | C6 | L | A | Rat | Fibroblast | Adult | Brain | 24 | NRU | NeutralRed |  |  |  |  | 2020 | 119 | 10.1016/j.eurpolymj.2020.109572 | Sphere | Commercial | Negative | 372 |  |  | 10000
C60 |  |  |  |  | 30.29 | -10.1 |  |  | 20 |  | 720.66 | [8 empty] | 77.692 | C | Dextran | C6 | L | A | Rat | Fibroblast | Adult | Brain | 24 | NRU | NeutralRed |  |  |  |  | 2020 | 119 | 10.1016/j.eurpolymj.2020.109572 | Sphere | Commercial | Negative | 372 |  |  | 10000
C60 |  |  |  |  | 30.29 | -10.1 |  |  | 40 |  | 720.66 | [8 empty] | 70 | C | Dextran | C6 | L | A | Rat | Fibroblast | Adult | Brain | 24 | NRU | NeutralRed |  |  |  |  | 2020 | 119 | 10.1016/j.eurpolymj.2020.109572 | Sphere | Commercial | Negative | 372 |  |  | 10000
C60 |  |  |  |  | 30.29 | -10.1 |  |  | 80 |  | 720.66 | [8 empty] | 67.308 | C | Dextran | C6 | L | A | Rat | Fibroblast | Adult | Brain | 24 | NRU | NeutralRed |  |  |  |  | 2020 | 119 | 10.1016/j.eurpolymj.2020.109572 | Sphere | Commercial | Negative | 372 |  |  | 10000
C60 |  |  |  |  | 30.29 | -10.1 |  |  | 160 |  | 720.66 | [8 empty] | 55.192 | C | Dextran | C6 | L | A | Rat | Fibroblast | Adult | Brain | 24 | NRU | NeutralRed |  |  |  |  | 2020 | 119 | 10.1016/j.eurpolymj.2020.109572 | Sphere | Commercial | Negative | 372 |  |  | 10000
C60 |  |  |  |  | 30.29 | -10.1 |  |  | 5 |  | 720.66 | [8 empty] | 97.922 | C | Dextran | C6 | L | A | Rat | Fibroblast | Adult | Brain | 24 | Live/Dead | CalceinAM |  |  |  |  | 2020 | 119 | 10.1016/j.eurpolymj.2020.109572 | Sphere | Commercial | Negative | 372 |  |  | 1000000
C60 |  |  |  |  | 30.29 | -10.1 |  |  | 100 |  | 720.66 | [8 empty] | 86.919 | C | Dextran | C6 | L | A | Rat | Fibroblast | Adult | Brain | 24 | Live/Dead | CalceinAM |  |  |  |  | 2020 | 119 | 10.1016/j.eurpolymj.2020.109572 | Sphere | Commercial | Negative | 372 |  |  | 1000000
C60 |  |  |  |  | 30.29 | -10.1 |  |  | 200 |  | 720.66 | [8 empty] | 82.885 | C | Dextran | C6 | L | A | Rat | Fibroblast | Adult | Brain | 24 | Live/Dead | CalceinAM |  |  |  |  | 2020 | 119 | 10.1016/j.eurpolymj.2020.109572 | Sphere | Commercial | Negative | 372 |  |  | 1000000
C60 | [5 empty] | -36 |  |  | 5 |  | 720.66 | [8 empty] | 99.04 | C |  | V79 | L | A | Hamster | Fibroblast | Adult | Lung | 24 | MTT | TetrazoliumSalt |  |  |  |  | 2019 | 120 | 10.1016/j.apsusc.2019.03.167 | Sphere | Commercial | Negative | 76 |  |  | 10000
C60 | [5 empty] | -36 |  |  | 10 |  | 720.66 | [8 empty] | 88.196 | C |  | V79 | L | A | Hamster | Fibroblast | Adult | Lung | 24 | MTT | TetrazoliumSalt |  |  |  |  | 2019 | 120 | 10.1016/j.apsusc.2019.03.167 | Sphere | Commercial | Negative | 76 |  |  | 10000
C60 | [5 empty] | -36 |  |  | 20 |  | 720.66 | [8 empty] | 75.24 | C |  | V79 | L | A | Hamster | Fibroblast | Adult | Lung | 24 | MTT | TetrazoliumSalt |  |  |  |  | 2019 | 120 | 10.1016/j.apsusc.2019.03.167 | Sphere | Commercial | Negative | 76 |  |  | 10000
C70 | [5 empty] | -35 |  |  | 5 |  | 840.7 | [8 empty] | 92.898 | C |  | V79 | L | A | Hamster | Fibroblast | Adult | Lung | 24 | MTT | TetrazoliumSalt |  |  |  |  | 2019 | 120 | 10.1016/j.apsusc.2019.03.167 | Sphere | Commercial | Negative | 57 |  |  | 10000
C70 | [5 empty] | -35 |  |  | 10 |  | 840.7 | [8 empty] | 89.251 | C |  | V79 | L | A | Hamster | Fibroblast | Adult | Lung | 24 | MTT | TetrazoliumSalt |  |  |  |  | 2019 | 120 | 10.1016/j.apsusc.2019.03.167 | Sphere | Commercial | Negative | 57 |  |  | 10000
C70 | [5 empty] | -35 |  |  | 20 |  | 840.7 | [8 empty] | 96.065 | C |  | V79 | L | A | Hamster | Fibroblast | Adult | Lung | 24 | MTT | TetrazoliumSalt |  |  |  |  | 2019 | 120 | 10.1016/j.apsusc.2019.03.167 | Sphere | Commercial | Negative | 57 |  |  | 10000
C60 | [5 empty] | -25 |  |  | 5 |  | 720.66 | [8 empty] | 81.862 | C |  | V79 | L | A | Hamster | Fibroblast | Adult | Lung | 24 | MTT | TetrazoliumSalt |  |  |  |  | 2019 | 120 | 10.1016/j.apsusc.2019.03.167 | Sphere | Commercial | Negative | 7 |  |  | 10000
C60 | [5 empty] | -25 |  |  | 10 |  | 720.66 | [8 empty] | 80.902 | C |  | V79 | L | A | Hamster | Fibroblast | Adult | Lung | 24 | MTT | TetrazoliumSalt |  |  |  |  | 2019 | 120 | 10.1016/j.apsusc.2019.03.167 | Sphere | Commercial | Negative | 7 |  |  | 10000
C60 | [5 empty] | -25 |  |  | 20 |  | 720.66 | [8 empty] | 48.752 | C |  | V79 | L | A | Hamster | Fibroblast | Adult | Lung | 24 | MTT | TetrazoliumSalt |  |  |  |  | 2019 | 120 | 10.1016/j.apsusc.2019.03.167 | Sphere | Commercial | Negative | 7 |  |  | 10000
C70 | [5 empty] | -20 |  |  | 5 |  | 840.7 | [8 empty] | 80.998 | C |  | V79 | L | A | Hamster | Fibroblast | Adult | Lung | 24 | MTT | TetrazoliumSalt |  |  |  |  | 2019 | 120 | 10.1016/j.apsusc.2019.03.167 | Sphere | Commercial | Negative | 8 |  |  | 10000
C70 | [5 empty] | -20 |  |  | 10 |  | 840.7 | [8 empty] | 79.942 | C |  | V79 | L | A | Hamster | Fibroblast | Adult | Lung | 24 | MTT | TetrazoliumSalt |  |  |  |  | 2019 | 120 | 10.1016/j.apsusc.2019.03.167 | Sphere | Commercial | Negative | 8 |  |  | 10000
C70 | [5 empty] | -20 |  |  | 20 |  | 840.7 | [8 empty] | 57.102 | C |  | V79 | L | A | Hamster | Fibroblast | Adult | Lung | 24 | MTT | TetrazoliumSalt |  |  |  |  | 2019 | 120 | 10.1016/j.apsusc.2019.03.167 | Sphere | Commercial | Negative | 8 |  |  | 10000
C60 |  |  |  |  | 30 | -16.9 |  |  | 25 |  | 720.66 | [8 empty] | 87.81 | C | Dextran | C6 | L | A | Rat | Fibroblast | Adult | Brain | 24 | MTT | TetrazoliumSalt |  |  |  |  | 2020 | 121 | 10.1016/j.brainresbull.2019.11.014 | Sphere | Commercial | Negative |  |  |  | 10000
C60 |  |  |  |  | 30 | -16.9 |  |  | 50 |  | 720.66 | [8 empty] | 77.479 | C | Dextran | C6 | L | A | Rat | Fibroblast | Adult | Brain | 24 | MTT | TetrazoliumSalt |  |  |  |  | 2020 | 121 | 10.1016/j.brainresbull.2019.11.014 | Sphere | Commercial | Negative |  |  |  | 10000
C60 |  |  |  |  | 30 | -16.9 |  |  | 100 |  | 720.66 | [8 empty] | 75.413 | C | Dextran | C6 | L | A | Rat | Fibroblast | Adult | Brain | 24 | MTT | TetrazoliumSalt |  |  |  |  | 2020 | 121 | 10.1016/j.brainresbull.2019.11.014 | Sphere | Commercial | Negative |  |  |  | 10000
C60 |  |  |  |  | 30 | -16.9 |  |  | 200 |  | 720.66 | [8 empty] | 69.835 | C | Dextran | C6 | L | A | Rat | Fibroblast | Adult | Brain | 24 | MTT | TetrazoliumSalt |  |  |  |  | 2020 | 121 | 10.1016/j.brainresbull.2019.11.014 | Sphere | Commercial | Negative |  |  |  | 10000
C60 |  |  |  |  | 30 | -16.9 |  |  | 400 |  | 720.66 | [8 empty] | 63.636 | C | Dextran | C6 | L | A | Rat | Fibroblast | Adult | Brain | 24 | MTT | TetrazoliumSalt |  |  |  |  | 2020 | 121 | 10.1016/j.brainresbull.2019.11.014 | Sphere | Commercial | Negative |  |  |  | 10000
C60 |  |  |  |  | 30 | -16.9 |  |  | 25 |  | 720.66 | [8 empty] | 97.028 | C | Dextran | C6 | L | A | Rat | Fibroblast | Adult | Brain | 24 | NRU | NeutralRed |  |  |  |  | 2020 | 121 | 10.1016/j.brainresbull.2019.11.014 | Sphere | Commercial | Negative |  |  |  | 10000
C60 |  |  |  |  | 30 | -16.9 |  |  | 50 |  | 720.66 | [8 empty] | 90.658 | C | Dextran | C6 | L | A | Rat | Fibroblast | Adult | Brain | 24 | NRU | NeutralRed |  |  |  |  | 2020 | 121 | 10.1016/j.brainresbull.2019.11.014 | Sphere | Commercial | Negative |  |  |  | 10000
C60 |  |  |  |  | 30 | -16.9 |  |  | 100 |  | 720.66 | [8 empty] | 84.076 | C | Dextran | C6 | L | A | Rat | Fibroblast | Adult | Brain | 24 | NRU | NeutralRed |  |  |  |  | 2020 | 121 | 10.1016/j.brainresbull.2019.11.014 | Sphere | Commercial | Negative |  |  |  | 10000
C60 |  |  |  |  | 30 | -16.9 |  |  | 200 |  | 720.66 | [8 empty] | 71.338 | C | Dextran | C6 | L | A | Rat | Fibroblast | Adult | Brain | 24 | NRU | NeutralRed |  |  |  |  | 2020 | 121 | 10.1016/j.brainresbull.2019.11.014 | Sphere | Commercial | Negative |  |  |  | 10000
C60 |  |  |  |  | 30 | -16.9 |  |  | 400 |  | 720.66 | [8 empty] | 48.62 | C | Dextran | C6 | L | A | Rat | Fibroblast | Adult | Brain | 24 | NRU | NeutralRed |  |  |  |  | 2020 | 121 | 10.1016/j.brainresbull.2019.11.014 | Sphere | Commercial | Negative |  |  |  | 10000
C60 |  |  |  |  | 30 | -16.9 |  |  | 50 |  | 720.66 | [8 empty] | 91.331 | C | Dextran | C6 | L | A | Rat | Fibroblast | Adult | Brain | 24 | Live/Dead | CalceinAM |  |  |  |  | 2020 | 121 | 10.1016/j.brainresbull.2019.11.014 | Sphere | Commercial | Negative |  |  |  | 1000000
C60 |  |  |  |  | 30 | -16.9 |  |  | 100 |  | 720.66 | [8 empty] | 87.546 | C | Dextran | C6 | L | A | Rat | Fibroblast | Adult | Brain | 24 | Live/Dead | CalceinAM |  |  |  |  | 2020 | 121 | 10.1016/j.brainresbull.2019.11.014 | Sphere | Commercial | Negative |  |  |  | 1000000
C60 |  |  |  |  | 30 | -16.9 |  |  | 200 |  | 720.66 | [8 empty] | 80.952 | C | Dextran | C6 | L | A | Rat | Fibroblast | Adult | Brain | 24 | Live/Dead | CalceinAM |  |  |  |  | 2020 | 121 | 10.1016/j.brainresbull.2019.11.014 | Sphere | Commercial | Negative |  |  |  | 1000000
C70 |  |  |  |  | 15 | -20.7 |  |  | 10 |  | 840.7 | [8 empty] | 96.02 | C | Dextran | L929 | L | A | Mouse | Fibroblast | Adult | SubcutaneousConnectiveTissue | 24 | MTT | TetrazoliumSalt |  |  |  |  | 2019 | 122 | 10.1016/j.colsurfb.2019.110530 | Sphere | Commercial | Negative | 109.1 |  |  | 10000
C70 |  |  |  |  | 15 | -20.7 |  |  | 20 |  | 840.7 | [8 empty] | 91.67 | C | Dextran | L929 | L | A | Mouse | Fibroblast | Adult | SubcutaneousConnectiveTissue | 24 | MTT | TetrazoliumSalt |  |  |  |  | 2019 | 122 | 10.1016/j.colsurfb.2019.110530 | Sphere | Commercial | Negative | 109.1 |  |  | 10000
C70 |  |  |  |  | 15 | -20.7 |  |  | 40 |  | 840.7 | [8 empty] | 88.145 | C | Dextran | L929 | L | A | Mouse | Fibroblast | Adult | SubcutaneousConnectiveTissue | 24 | MTT | TetrazoliumSalt |  |  |  |  | 2019 | 122 | 10.1016/j.colsurfb.2019.110530 | Sphere | Commercial | Negative | 109.1 |  |  | 10000
C70 |  |  |  |  | 15 | -20.7 |  |  | 80 |  | 840.7 | [8 empty] | 85.68 | C | Dextran | L929 | L | A | Mouse | Fibroblast | Adult | SubcutaneousConnectiveTissue | 24 | MTT | TetrazoliumSalt |  |  |  |  | 2019 | 122 | 10.1016/j.colsurfb.2019.110530 | Sphere | Commercial | Negative | 109.1 |  |  | 10000
C70 |  |  |  |  | 15 | -20.7 |  |  | 10 |  | 840.7 | [8 empty] | 94.62 | C | Dextran | L929 | L | A | Mouse | Fibroblast | Adult | SubcutaneousConnectiveTissue | 24 | NRU | NeutralRed |  |  |  |  | 2019 | 122 | 10.1016/j.colsurfb.2019.110530 | Sphere | Commercial | Negative | 109.1 |  |  | 10000
C70 |  |  |  |  | 15 | -20.7 |  |  | 20 |  | 840.7 | [8 empty] | 92.25 | C | Dextran | L929 | L | A | Mouse | Fibroblast | Adult | SubcutaneousConnectiveTissue | 24 | NRU | NeutralRed |  |  |  |  | 2019 | 122 | 10.1016/j.colsurfb.2019.110530 | Sphere | Commercial | Negative | 109.1 |  |  | 10000
C70 |  |  |  |  | 15 | -20.7 |  |  | 40 |  | 840.7 | [8 empty] | 89.58 | C | Dextran | L929 | L | A | Mouse | Fibroblast | Adult | SubcutaneousConnectiveTissue | 24 | NRU | NeutralRed |  |  |  |  | 2019 | 122 | 10.1016/j.colsurfb.2019.110530 | Sphere | Commercial | Negative | 109.1 |  |  | 10000
C70 |  |  |  |  | 15 | -20.7 |  |  | 80 |  | 840.7 | [8 empty] | 83.27 | C | Dextran | L929 | L | A | Mouse | Fibroblast | Adult | SubcutaneousConnectiveTissue | 24 | NRU | NeutralRed |  |  |  |  | 2019 | 122 | 10.1016/j.colsurfb.2019.110530 | Sphere | Commercial | Negative | 109.1 |  |  | 10000
C70 |  |  |  |  | 15 | -20.7 |  |  | 10 |  | 840.7 | [8 empty] | 95.468 | C | Dextran | L929 | L | A | Mouse | Fibroblast | Adult | SubcutaneousConnectiveTissue | 24 | Live/Dead | CalceinAM |  |  |  |  | 2019 | 122 | 10.1016/j.colsurfb.2019.110530 | Sphere | Commercial | Negative | 109.1 |  |  | 300000
C70 |  |  |  |  | 15 | -20.7 |  |  | 40 |  | 840.7 | [8 empty] | 89.023 | C | Dextran | L929 | L | A | Mouse | Fibroblast | Adult | SubcutaneousConnectiveTissue | 24 | Live/Dead | CalceinAM |  |  |  |  | 2019 | 122 | 10.1016/j.colsurfb.2019.110530 | Sphere | Commercial | Negative | 109.1 |  |  | 300000
C70 |  |  |  |  | 15 | -20.7 |  |  | 80 |  | 840.7 | [8 empty] | 83.686 | C | Dextran | L929 | L | A | Mouse | Fibroblast | Adult | SubcutaneousConnectiveTissue | 24 | Live/Dead | CalceinAM |  |  |  |  | 2019 | 122 | 10.1016/j.colsurfb.2019.110530 | Sphere | Commercial | Negative | 109.1 |  |  | 300000
C60 | [5 empty] | -25.3 |  |  | 3.6 |  | 720.66 | [8 empty] | 100 | C |  | HEK293 | L | H | Human | Epithelial | Embryonic | Kidney | 24 | MTT | TetrazoliumSalt |  |  |  |  | 2019 | 123 | 10.1080/1536383X.2019.1634055 | Sphere | Emulsion-Solvent Evaporation | Negative | 125 |  |  | 10000 |  | 0.25
C60 | [5 empty] | -25.3 |  |  | 7.2 |  | 720.66 | [8 empty] | 96.117 | C |  | HEK293 | L | H | Human | Epithelial | Embryonic | Kidney | 24 | MTT | TetrazoliumSalt |  |  |  |  | 2019 | 123 | 10.1080/1536383X.2019.1634055 | Sphere | Emulsion-Solvent Evaporation | Negative | 125 |  |  | 10000 |  | 0.25
C60 | [5 empty] | -25.3 |  |  | 18 |  | 720.66 | [8 empty] | 90.049 | C |  | HEK293 | L | H | Human | Epithelial | Embryonic | Kidney | 24 | MTT | TetrazoliumSalt |  |  |  |  | 2019 | 123 | 10.1080/1536383X.2019.1634055 | Sphere | Emulsion-Solvent Evaporation | Negative | 125 |  |  | 10000 |  | 0.25
C60 | [5 empty] | -25.3 |  |  | 36 |  | 720.66 | [8 empty] | 79.854 | C |  | HEK293 | L | H | Human | Epithelial | Embryonic | Kidney | 24 | MTT | TetrazoliumSalt |  |  |  |  | 2019 | 123 | 10.1080/1536383X.2019.1634055 | Sphere | Emulsion-Solvent Evaporation | Negative | 125 |  |  | 10000 |  | 0.25
C60 | [5 empty] | -25.3 |  |  | 72 |  | 720.66 | [8 empty] | 77.913 | C |  | HEK293 | L | H | Human | Epithelial | Embryonic | Kidney | 24 | MTT | TetrazoliumSalt |  |  |  |  | 2019 | 123 | 10.1080/1536383X.2019.1634055 | Sphere | Emulsion-Solvent Evaporation | Negative | 125 |  |  | 10000 |  | 0.25
C60 | [5 empty] | -25.3 |  |  | 144 |  | 720.66 | [8 empty] | 73.058 | C |  | HEK293 | L | H | Human | Epithelial | Embryonic | Kidney | 24 | MTT | TetrazoliumSalt |  |  |  |  | 2019 | 123 | 10.1080/1536383X.2019.1634055 | Sphere | Emulsion-Solvent Evaporation | Negative | 125 |  |  | 10000 |  | 0.25
C60 |  |  |  |  | 34.64 |  |  |  | 0.1 |  | 720.66 | [8 empty] | 88.923 | C |  | mDF | P | A | Mouse | Fibroblast | Adult | Skin | 6 | MTT | TetrazoliumSalt |  |  |  |  | 2017 | 124 | 10.1080/01480545.2016.1199563 | Sphere | Commercial | Negative |  | 142 | -37.4 | 10000 |  | 0.548
C60 |  |  |  |  | 34.64 |  |  |  | 1 |  | 720.66 | [8 empty] | 85.077 | C |  | mDF | P | A | Mouse | Fibroblast | Adult | Skin | 6 | MTT | TetrazoliumSalt |  |  |  |  | 2017 | 124 | 10.1080/01480545.2016.1199563 | Sphere | Commercial | Negative |  | 142 | -37.4 | 10000 |  | 0.548
C60 |  |  |  |  | 34.64 |  |  |  | 10 |  | 720.66 | [8 empty] | 92.462 | C |  | mDF | P | A | Mouse | Fibroblast | Adult | Skin | 6 | MTT | TetrazoliumSalt |  |  |  |  | 2017 | 124 | 10.1080/01480545.2016.1199563 | Sphere | Commercial | Negative |  | 142 | -37.4 | 10000 |  | 0.548
C60 |  |  |  |  | 34.64 |  |  |  | 50 |  | 720.66 | [8 empty] | 100 | C |  | mDF | P | A | Mouse | Fibroblast | Adult | Skin | 6 | MTT | TetrazoliumSalt |  |  |  |  | 2017 | 124 | 10.1080/01480545.2016.1199563 | Sphere | Commercial | Negative |  | 142 | -37.4 | 10000 |  | 0.548
C60 |  |  |  |  | 34.64 |  |  |  | 100 |  | 720.66 | [8 empty] | 98.923 | C |  | mDF | P | A | Mouse | Fibroblast | Adult | Skin | 6 | MTT | TetrazoliumSalt |  |  |  |  | 2017 | 124 | 10.1080/01480545.2016.1199563 | Sphere | Commercial | Negative |  | 142 | -37.4 | 10000 |  | 0.548
C60 |  |  |  |  | 34.64 |  |  |  | 0.1 |  | 720.66 | [8 empty] | 69.902 | C |  | mDF | P | A | Mouse | Fibroblast | Adult | Skin | 24 | MTT | TetrazoliumSalt |  |  |  |  | 2017 | 124 | 10.1080/01480545.2016.1199563 | Sphere | Commercial | Negative |  | 142 | -37.4 | 10000 |  | 0.548
C60 |  |  |  |  | 34.64 |  |  |  | 1 |  | 720.66 | [8 empty] | 77.778 | C |  | mDF | P | A | Mouse | Fibroblast | Adult | Skin | 24 | MTT | TetrazoliumSalt |  |  |  |  | 2017 | 124 | 10.1080/01480545.2016.1199563 | Sphere | Commercial | Negative |  | 142 | -37.4 | 10000 |  | 0.548
C60 |  |  |  |  | 34.64 |  |  |  | 10 |  | 720.66 | [8 empty] | 80.028 | C |  | mDF | P | A | Mouse | Fibroblast | Adult | Skin | 24 | MTT | TetrazoliumSalt |  |  |  |  | 2017 | 124 | 10.1080/01480545.2016.1199563 | Sphere | Commercial | Negative |  | 142 | -37.4 | 10000 |  | 0.548
C60 |  |  |  |  | 34.64 |  |  |  | 50 |  | 720.66 | [8 empty] | 78.622 | C |  | mDF | P | A | Mouse | Fibroblast | Adult | Skin | 24 | MTT | TetrazoliumSalt |  |  |  |  | 2017 | 124 | 10.1080/01480545.2016.1199563 | Sphere | Commercial | Negative |  | 142 | -37.4 | 10000 |  | 0.548
C60 |  |  |  |  | 34.64 |  |  |  | 100 |  | 720.66 | [8 empty] | 72.152 | C |  | mDF | P | A | Mouse | Fibroblast | Adult | Skin | 24 | MTT | TetrazoliumSalt |  |  |  |  | 2017 | 124 | 10.1080/01480545.2016.1199563 | Sphere | Commercial | Negative |  | 142 | -37.4 | 10000 |  | 0.548
C60 |  |  |  |  | 34.64 |  |  |  | 0.1 |  | 720.66 | [8 empty] | 74.348 | C |  | mDF | P | A | Mouse | Fibroblast | Adult | Skin | 48 | MTT | TetrazoliumSalt |  |  |  |  | 2017 | 124 | 10.1080/01480545.2016.1199563 | Sphere | Commercial | Negative |  | 142 | -37.4 | 10000 |  | 0.548
C60 |  |  |  |  | 34.64 |  |  |  | 1 |  | 720.66 | [8 empty] | 76.377 | C |  | mDF | P | A | Mouse | Fibroblast | Adult | Skin | 48 | MTT | TetrazoliumSalt |  |  |  |  | 2017 | 124 | 10.1080/01480545.2016.1199563 | Sphere | Commercial | Negative |  | 142 | -37.4 | 10000 |  | 0.548
C60 |  |  |  |  | 34.64 |  |  |  | 10 |  | 720.66 | [8 empty] | 71.594 | C |  | mDF | P | A | Mouse | Fibroblast | Adult | Skin | 48 | MTT | TetrazoliumSalt |  |  |  |  | 2017 | 124 | 10.1080/01480545.2016.1199563 | Sphere | Commercial | Negative |  | 142 | -37.4 | 10000 |  | 0.548
C60 |  |  |  |  | 34.64 |  |  |  | 50 |  | 720.66 | [8 empty] | 76.377 | C |  | mDF | P | A | Mouse | Fibroblast | Adult | Skin | 48 | MTT | TetrazoliumSalt |  |  |  |  | 2017 | 124 | 10.1080/01480545.2016.1199563 | Sphere | Commercial | Negative |  | 142 | -37.4 | 10000 |  | 0.548
C60 |  |  |  |  | 34.64 |  |  |  | 100 |  | 720.66 | [8 empty] | 75.797 | C |  | mDF | P | A | Mouse | Fibroblast | Adult | Skin | 48 | MTT | TetrazoliumSalt |  |  |  |  | 2017 | 124 | 10.1080/01480545.2016.1199563 | Sphere | Commercial | Negative |  | 142 | -37.4 | 10000 |  | 0.548
SWCNT |  |  |  |  | 9 |  |  |  | 0.1 |  | 12.01 | [8 empty] | 91.846 | C |  | mDF | P | A | Mouse | Fibroblast | Adult | Skin | 6 | MTT | TetrazoliumSalt |  |  |  |  | 2017 | 124 | 10.1080/01480545.2016.1199563 | Nanotube | Commercial | Positive |  | 112.9 | 12.9 | 10000 |  | 0.573
SWCNT |  |  |  |  | 9 |  |  |  | 1 |  | 12.01 | [8 empty] | 87.846 | C |  | mDF | P | A | Mouse | Fibroblast | Adult | Skin | 6 | MTT | TetrazoliumSalt |  |  |  |  | 2017 | 124 | 10.1080/01480545.2016.1199563 | Nanotube | Commercial | Positive |  | 112.9 | 12.9 | 10000 |  | 0.573
SWCNT |  |  |  |  | 9 |  |  |  | 10 |  | 12.01 | [8 empty] | 87.077 | C |  | mDF | P | A | Mouse | Fibroblast | Adult | Skin | 6 | MTT | TetrazoliumSalt |  |  |  |  | 2017 | 124 | 10.1080/01480545.2016.1199563 | Nanotube | Commercial | Positive |  | 112.9 | 12.9 | 10000 |  | 0.573
SWCNT |  |  |  |  | 9 |  |  |  | 50 |  | 12.01 | [8 empty] | 82 | C |  | mDF | P | A | Mouse | Fibroblast | Adult | Skin | 6 | MTT | TetrazoliumSalt |  |  |  |  | 2017 | 124 | 10.1080/01480545.2016.1199563 | Nanotube | Commercial | Positive |  | 112.9 | 12.9 | 10000 |  | 0.573
SWCNT |  |  |  |  | 9 |  |  |  | 100 |  | 12.01 | [8 empty] | 72.462 | C |  | mDF | P | A | Mouse | Fibroblast | Adult | Skin | 6 | MTT | TetrazoliumSalt |  |  |  |  | 2017 | 124 | 10.1080/01480545.2016.1199563 | Nanotube | Commercial | Positive |  | 112.9 | 12.9 | 10000 |  | 0.573
SWCNT |  |  |  |  | 9 |  |  |  | 0.1 |  | 12.01 | [8 empty] | 61.041 | C |  | mDF | P | A | Mouse | Fibroblast | Adult | Skin | 24 | MTT | TetrazoliumSalt |  |  |  |  | 2017 | 124 | 10.1080/01480545.2016.1199563 | Nanotube | Commercial | Positive |  | 112.9 | 12.9 | 10000 |  | 0.573
SWCNT |  |  |  |  | 9 |  |  |  | 1 |  | 12.01 | [8 empty] | 56.962 | C |  | mDF | P | A | Mouse | Fibroblast | Adult | Skin | 24 | MTT | TetrazoliumSalt |  |  |  |  | 2017 | 124 | 10.1080/01480545.2016.1199563 | Nanotube | Commercial | Positive |  | 112.9 | 12.9 | 10000 |  | 0.573
SWCNT |  |  |  |  | 9 |  |  |  | 10 |  | 12.01 | [8 empty] | 72.152 | C |  | mDF | P | A | Mouse | Fibroblast | Adult | Skin | 24 | MTT | TetrazoliumSalt |  |  |  |  | 2017 | 124 | 10.1080/01480545.2016.1199563 | Nanotube | Commercial | Positive |  | 112.9 | 12.9 | 10000 |  | 0.573
SWCNT |  |  |  |  | 9 |  |  |  | 50 |  | 12.01 | [8 empty] | 76.793 | C |  | mDF | P | A | Mouse | Fibroblast | Adult | Skin | 24 | MTT | TetrazoliumSalt |  |  |  |  | 2017 | 124 | 10.1080/01480545.2016.1199563 | Nanotube | Commercial | Positive |  | 112.9 | 12.9 | 10000 |  | 0.573
SWCNT |  |  |  |  | 9 |  |  |  | 100 |  | 12.01 | [8 empty] | 64.276 | C |  | mDF | P | A | Mouse | Fibroblast | Adult | Skin | 24 | MTT | TetrazoliumSalt |  |  |  |  | 2017 | 124 | 10.1080/01480545.2016.1199563 | Nanotube | Commercial | Positive |  | 112.9 | 12.9 | 10000 |  | 0.573
SWCNT |  |  |  |  | 9 |  |  |  | 0.1 |  | 12.01 | [8 empty] | 61.159 | C |  | mDF | P | A | Mouse | Fibroblast | Adult | Skin | 48 | MTT | TetrazoliumSalt |  |  |  |  | 2017 | 124 | 10.1080/01480545.2016.1199563 | Nanotube | Commercial | Positive |  | 112.9 | 12.9 | 10000 |  | 0.573
SWCNT |  |  |  |  | 9 |  |  |  | 1 |  | 12.01 | [8 empty] | 66.377 | C |  | mDF | P | A | Mouse | Fibroblast | Adult | Skin | 48 | MTT | TetrazoliumSalt |  |  |  |  | 2017 | 124 | 10.1080/01480545.2016.1199563 | Nanotube | Commercial | Positive |  | 112.9 | 12.9 | 10000 |  | 0.573
SWCNT |  |  |  |  | 9 |  |  |  | 10 |  | 12.01 | [8 empty] | 77.681 | C |  | mDF | P | A | Mouse | Fibroblast | Adult | Skin | 48 | MTT | TetrazoliumSalt |  |  |  |  | 2017 | 124 | 10.1080/01480545.2016.1199563 | Nanotube | Commercial | Positive |  | 112.9 | 12.9 | 10000 |  | 0.573
SWCNT |  |  |  |  | 9 |  |  |  | 50 |  | 12.01 | [8 empty] | 71.594 | C |  | mDF | P | A | Mouse | Fibroblast | Adult | Skin | 48 | MTT | TetrazoliumSalt |  |  |  |  | 2017 | 124 | 10.1080/01480545.2016.1199563 | Nanotube | Commercial | Positive |  | 112.9 | 12.9 | 10000 |  | 0.573
SWCNT |  |  |  |  | 9 |  |  |  | 100 |  | 12.01 | [8 empty] | 62.029 | C |  | mDF | P | A | Mouse | Fibroblast | Adult | Skin | 48 | MTT | TetrazoliumSalt |  |  |  |  | 2017 | 124 | 10.1080/01480545.2016.1199563 | Nanotube | Commercial | Positive |  | 112.9 | 12.9 | 10000 |  | 0.573
Fe2O3 |  | 2.796 |  |  | 28.33 |  |  |  | 0.1 |  | 159.6882 | [8 empty] | 83.538 | I |  | mDF | P | A | Mouse | Fibroblast | Adult | Skin | 6 | MTT | TetrazoliumSalt |  |  |  |  | 2017 | 124 | 10.1080/01480545.2016.1199563 | Sphere | Commercial | Negative |  | 316.6 | -18.4 | 10000 |  | 0.644
Fe2O3 |  | 2.796 |  |  | 28.33 |  |  |  | 1 |  | 159.6882 | [8 empty] | 90.462 | I |  | mDF | P | A | Mouse | Fibroblast | Adult | Skin | 6 | MTT | TetrazoliumSalt |  |  |  |  | 2017 | 124 | 10.1080/01480545.2016.1199563 | Sphere | Commercial | Negative |  | 316.6 | -18.4 | 10000 |  | 0.644
Fe2O3 |  | 2.796 |  |  | 28.33 |  |  |  | 10 |  | 159.6882 | [8 empty] | 85.385 | I |  | mDF | P | A | Mouse | Fibroblast | Adult | Skin | 6 | MTT | TetrazoliumSalt |  |  |  |  | 2017 | 124 | 10.1080/01480545.2016.1199563 | Sphere | Commercial | Negative |  | 316.6 | -18.4 | 10000 |  | 0.644
Fe2O3 |  | 2.796 |  |  | 28.33 |  |  |  | 50 |  | 159.6882 | [8 empty] | 87.538 | I |  | mDF | P | A | Mouse | Fibroblast | Adult | Skin | 6 | MTT | TetrazoliumSalt |  |  |  |  | 2017 | 124 | 10.1080/01480545.2016.1199563 | Sphere | Commercial | Negative |  | 316.6 | -18.4 | 10000 |  | 0.644
Fe2O3 |  | 2.796 |  |  | 28.33 |  |  |  | 100 |  | 159.6882 | [8 empty] | 80 | I |  | mDF | P | A | Mouse | Fibroblast | Adult | Skin | 6 | MTT | TetrazoliumSalt |  |  |  |  | 2017 | 124 | 10.1080/01480545.2016.1199563 | Sphere | Commercial | Negative |  | 316.6 | -18.4 | 10000 |  | 0.644
Fe2O3 |  | 2.796 |  |  | 28.33 |  |  |  | 0.1 |  | 159.6882 | [8 empty] | 87.482 | I |  | mDF | P | A | Mouse | Fibroblast | Adult | Skin | 24 | MTT | TetrazoliumSalt |  |  |  |  | 2017 | 124 | 10.1080/01480545.2016.1199563 | Sphere | Commercial | Negative |  | 316.6 | -18.4 | 10000 |  | 0.644
Fe2O3 |  | 2.796 |  |  | 28.33 |  |  |  | 1 |  | 159.6882 | [8 empty] | 100 | I |  | mDF | P | A | Mouse | Fibroblast | Adult | Skin | 24 | MTT | TetrazoliumSalt |  |  |  |  | 2017 | 124 | 10.1080/01480545.2016.1199563 | Sphere | Commercial | Negative |  | 316.6 | -18.4 | 10000 |  | 0.644
Fe2O3 |  | 2.796 |  |  | 28.33 |  |  |  | 10 |  | 159.6882 | [8 empty] | 88.326 | I |  | mDF | P | A | Mouse | Fibroblast | Adult | Skin | 24 | MTT | TetrazoliumSalt |  |  |  |  | 2017 | 124 | 10.1080/01480545.2016.1199563 | Sphere | Commercial | Negative |  | 316.6 | -18.4 | 10000 |  | 0.644
Fe2O3 |  | 2.796 |  |  | 28.33 |  |  |  | 50 |  | 159.6882 | [8 empty] | 85.654 | I |  | mDF | P | A | Mouse | Fibroblast | Adult | Skin | 24 | MTT | TetrazoliumSalt |  |  |  |  | 2017 | 124 | 10.1080/01480545.2016.1199563 | Sphere | Commercial | Negative |  | 316.6 | -18.4 | 10000 |  | 0.644
Fe2O3 |  | 2.796 |  |  | 28.33 |  |  |  | 100 |  | 159.6882 | [8 empty] | 76.371 | I |  | mDF | P | A | Mouse | Fibroblast | Adult | Skin | 24 | MTT | TetrazoliumSalt |  |  |  |  | 2017 | 124 | 10.1080/01480545.2016.1199563 | Sphere | Commercial | Negative |  | 316.6 | -18.4 | 10000 |  | 0.644
Fe2O3 |  | 2.796 |  |  | 28.33 |  |  |  | 0.1 |  | 159.6882 | [8 empty] | 41.739 | I |  | mDF | P | A | Mouse | Fibroblast | Adult | Skin | 48 | MTT | TetrazoliumSalt |  |  |  |  | 2017 | 124 | 10.1080/01480545.2016.1199563 | Sphere | Commercial | Negative |  | 316.6 | -18.4 | 10000 |  | 0.644
Fe2O3 |  | 2.796 |  |  | 28.33 |  |  |  | 1 |  | 159.6882 | [8 empty] | 76.377 | I |  | mDF | P | A | Mouse | Fibroblast | Adult | Skin | 48 | MTT | TetrazoliumSalt |  |  |  |  | 2017 | 124 | 10.1080/01480545.2016.1199563 | Sphere | Commercial | Negative |  | 316.6 | -18.4 | 10000 |  | 0.644
Fe2O3 |  | 2.796 |  |  | 28.33 |  |  |  | 10 |  | 159.6882 | [8 empty] | 84.348 | I |  | mDF | P | A | Mouse | Fibroblast | Adult | Skin | 48 | MTT | TetrazoliumSalt |  |  |  |  | 2017 | 124 | 10.1080/01480545.2016.1199563 | Sphere | Commercial | Negative |  | 316.6 | -18.4 | 10000 |  | 0.644
Fe2O3 |  | 2.796 |  |  | 28.33 |  |  |  | 50 |  | 159.6882 | [8 empty] | 74.783 | I |  | mDF | P | A | Mouse | Fibroblast | Adult | Skin | 48 | MTT | TetrazoliumSalt |  |  |  |  | 2017 | 124 | 10.1080/01480545.2016.1199563 | Sphere | Commercial | Negative |  | 316.6 | -18.4 | 10000 |  | 0.644
Fe2O3 |  | 2.796 |  |  | 28.33 |  |  |  | 100 |  | 159.6882 | [8 empty] | 63.478 | I |  | mDF | P | A | Mouse | Fibroblast | Adult | Skin | 48 | MTT | TetrazoliumSalt |  |  |  |  | 2017 | 124 | 10.1080/01480545.2016.1199563 | Sphere | Commercial | Negative |  | 316.6 | -18.4 | 10000 |  | 0.644
C60 |  |  |  |  | 34.64 |  |  |  | 0.1 |  | 720.66 | [8 empty] | 74.644 | C |  | hPDLF | P | H | Human | Fibroblast | Adult | Teeth | 6 | MTT | TetrazoliumSalt |  |  |  |  | 2017 | 124 | 10.1080/01480545.2016.1199563 | Sphere | Commercial | Negative |  | 142 | -37.4 | 10000 |  | 0.548
C60 |  |  |  |  | 34.64 |  |  |  | 1 |  | 720.66 | [8 empty] | 74.217 | C |  | hPDLF | P | H | Human | Fibroblast | Adult | Teeth | 6 | MTT | TetrazoliumSalt |  |  |  |  | 2017 | 124 | 10.1080/01480545.2016.1199563 | Sphere | Commercial | Negative |  | 142 | -37.4 | 10000 |  | 0.548
C60 |  |  |  |  | 34.64 |  |  |  | 10 |  | 720.66 | [8 empty] | 77.066 | C |  | hPDLF | P | H | Human | Fibroblast | Adult | Teeth | 6 | MTT | TetrazoliumSalt |  |  |  |  | 2017 | 124 | 10.1080/01480545.2016.1199563 | Sphere | Commercial | Negative |  | 142 | -37.4 | 10000 |  | 0.548
C60 |  |  |  |  | 34.64 |  |  |  | 50 |  | 720.66 | [8 empty] | 78.49 | C |  | hPDLF | P | H | Human | Fibroblast | Adult | Teeth | 6 | MTT | TetrazoliumSalt |  |  |  |  | 2017 | 124 | 10.1080/01480545.2016.1199563 | Sphere | Commercial | Negative |  | 142 | -37.4 | 10000 |  | 0.548
C60 |  |  |  |  | 34.64 |  |  |  | 100 |  | 720.66 | [8 empty] | 74.644 | C |  | hPDLF | P | H | Human | Fibroblast | Adult | Teeth | 6 | MTT | TetrazoliumSalt |  |  |  |  | 2017 | 124 | 10.1080/01480545.2016.1199563 | Sphere | Commercial | Negative |  | 142 | -37.4 | 10000 |  | 0.548
C60 |  |  |  |  | 34.64 |  |  |  | 0.1 |  | 720.66 | [8 empty] | 45.416 | C |  | hPDLF | P | H | Human | Fibroblast | Adult | Teeth | 24 | MTT | TetrazoliumSalt |  |  |  |  | 2017 | 124 | 10.1080/01480545.2016.1199563 | Sphere | Commercial | Negative |  | 142 | -37.4 | 10000 |  | 0.548
C60 |  |  |  |  | 34.64 |  |  |  | 1 |  | 720.66 | [8 empty] | 50.776 | C |  | hPDLF | P | H | Human | Fibroblast | Adult | Teeth | 24 | MTT | TetrazoliumSalt |  |  |  |  | 2017 | 124 | 10.1080/01480545.2016.1199563 | Sphere | Commercial | Negative |  | 142 | -37.4 | 10000 |  | 0.548
C60 |  |  |  |  | 34.64 |  |  |  | 10 |  | 720.66 | [8 empty] | 52.186 | C |  | hPDLF | P | H | Human | Fibroblast | Adult | Teeth | 24 | MTT | TetrazoliumSalt |  |  |  |  | 2017 | 124 | 10.1080/01480545.2016.1199563 | Sphere | Commercial | Negative |  | 142 | -37.4 | 10000 |  | 0.548
C60 |  |  |  |  | 34.64 |  |  |  | 50 |  | 720.66 | [8 empty] | 52.609 | C |  | hPDLF | P | H | Human | Fibroblast | Adult | Teeth | 24 | MTT | TetrazoliumSalt |  |  |  |  | 2017 | 124 | 10.1080/01480545.2016.1199563 | Sphere | Commercial | Negative |  | 142 | -37.4 | 10000 |  | 0.548
C60 |  |  |  |  | 34.64 |  |  |  | 100 |  | 720.66 | [8 empty] | 48.801 | C |  | hPDLF | P | H | Human | Fibroblast | Adult | Teeth | 24 | MTT | TetrazoliumSalt |  |  |  |  | 2017 | 124 | 10.1080/01480545.2016.1199563 | Sphere | Commercial | Negative |  | 142 | -37.4 | 10000 |  | 0.548
C60 |  |  |  |  | 34.64 |  |  |  | 0.1 |  | 720.66 | [8 empty] | 59.746 | C |  | hPDLF | P | H | Human | Fibroblast | Adult | Teeth | 48 | MTT | TetrazoliumSalt |  |  |  |  | 2017 | 124 | 10.1080/01480545.2016.1199563 | Sphere | Commercial | Negative |  | 142 | -37.4 | 10000 |  | 0.548
C60 |  |  |  |  | 34.64 |  |  |  | 1 |  | 720.66 | [8 empty] | 63.559 | C |  | hPDLF | P | H | Human | Fibroblast | Adult | Teeth | 48 | MTT | TetrazoliumSalt |  |  |  |  | 2017 | 124 | 10.1080/01480545.2016.1199563 | Sphere | Commercial | Negative |  | 142 | -37.4 | 10000 |  | 0.548
C60 |  |  |  |  | 34.64 |  |  |  | 10 |  | 720.66 | [8 empty] | 56.921 | C |  | hPDLF | P | H | Human | Fibroblast | Adult | Teeth | 48 | MTT | TetrazoliumSalt |  |  |  |  | 2017 | 124 | 10.1080/01480545.2016.1199563 | Sphere | Commercial | Negative |  | 142 | -37.4 | 10000 |  | 0.548
C60 |  |  |  |  | 34.64 |  |  |  | 50 |  | 720.66 | [8 empty] | 51.695 | C |  | hPDLF | P | H | Human | Fibroblast | Adult | Teeth | 48 | MTT | TetrazoliumSalt |  |  |  |  | 2017 | 124 | 10.1080/01480545.2016.1199563 | Sphere | Commercial | Negative |  | 142 | -37.4 | 10000 |  | 0.548
C60 |  |  |  |  | 34.64 |  |  |  | 100 |  | 720.66 | [8 empty] | 62.571 | C |  | hPDLF | P | H | Human | Fibroblast | Adult | Teeth | 48 | MTT | TetrazoliumSalt |  |  |  |  | 2017 | 124 | 10.1080/01480545.2016.1199563 | Sphere | Commercial | Negative |  | 142 | -37.4 | 10000 |  | 0.548
SWCNT |  |  |  |  | 9 |  |  |  | 0.1 |  | 12.01 | [8 empty] | 81.339 | C |  | hPDLF | P | H | Human | Fibroblast | Adult | Teeth | 6 | MTT | TetrazoliumSalt |  |  |  |  | 2017 | 124 | 10.1080/01480545.2016.1199563 | Nanotube | Commercial | Positive |  | 112.9 | 12.9 | 10000 |  | 0.573
SWCNT |  |  |  |  | 9 |  |  |  | 1 |  | 12.01 | [8 empty] | 78.775 | C |  | hPDLF | P | H | Human | Fibroblast | Adult | Teeth | 6 | MTT | TetrazoliumSalt |  |  |  |  | 2017 | 124 | 10.1080/01480545.2016.1199563 | Nanotube | Commercial | Positive |  | 112.9 | 12.9 | 10000 |  | 0.573
SWCNT |  |  |  |  | 9 |  |  |  | 10 |  | 12.01 | [8 empty] | 61.681 | C |  | hPDLF | P | H | Human | Fibroblast | Adult | Teeth | 6 | MTT | TetrazoliumSalt |  |  |  |  | 2017 | 124 | 10.1080/01480545.2016.1199563 | Nanotube | Commercial | Positive |  | 112.9 | 12.9 | 10000 |  | 0.573
SWCNT |  |  |  |  | 9 |  |  |  | 50 |  | 12.01 | [8 empty] | 55.84 | C |  | hPDLF | P | H | Human | Fibroblast | Adult | Teeth | 6 | MTT | TetrazoliumSalt |  |  |  |  | 2017 | 124 | 10.1080/01480545.2016.1199563 | Nanotube | Commercial | Positive |  | 112.9 | 12.9 | 10000 |  | 0.573
SWCNT |  |  |  |  | 9 |  |  |  | 100 |  | 12.01 | [8 empty] | 48.86 | C |  | hPDLF | P | H | Human | Fibroblast | Adult | Teeth | 6 | MTT | TetrazoliumSalt |  |  |  |  | 2017 | 124 | 10.1080/01480545.2016.1199563 | Nanotube | Commercial | Positive |  | 112.9 | 12.9 | 10000 |  | 0.573
SWCNT |  |  |  |  | 9 |  |  |  | 0.1 |  | 12.01 | [8 empty] | 39.21 | C |  | hPDLF | P | H | Human | Fibroblast | Adult | Teeth | 24 | MTT | TetrazoliumSalt |  |  |  |  | 2017 | 124 | 10.1080/01480545.2016.1199563 | Nanotube | Commercial | Positive |  | 112.9 | 12.9 | 10000 |  | 0.573
SWCNT |  |  |  |  | 9 |  |  |  | 1 |  | 12.01 | [8 empty] | 42.172 | C |  | hPDLF | P | H | Human | Fibroblast | Adult | Teeth | 24 | MTT | TetrazoliumSalt |  |  |  |  | 2017 | 124 | 10.1080/01480545.2016.1199563 | Nanotube | Commercial | Positive |  | 112.9 | 12.9 | 10000 |  | 0.573
SWCNT |  |  |  |  | 9 |  |  |  | 10 |  | 12.01 | [8 empty] | 47.814 | C |  | hPDLF | P | H | Human | Fibroblast | Adult | Teeth | 24 | MTT | TetrazoliumSalt |  |  |  |  | 2017 | 124 | 10.1080/01480545.2016.1199563 | Nanotube | Commercial | Positive |  | 112.9 | 12.9 | 10000 |  | 0.573
SWCNT |  |  |  |  | 9 |  |  |  | 50 |  | 12.01 | [8 empty] | 45.98 | C |  | hPDLF | P | H | Human | Fibroblast | Adult | Teeth | 24 | MTT | TetrazoliumSalt |  |  |  |  | 2017 | 124 | 10.1080/01480545.2016.1199563 | Nanotube | Commercial | Positive |  | 112.9 | 12.9 | 10000 |  | 0.573
SWCNT |  |  |  |  | 9 |  |  |  | 100 |  | 12.01 | [8 empty] | 38.787 | C |  | hPDLF | P | H | Human | Fibroblast | Adult | Teeth | 24 | MTT | TetrazoliumSalt |  |  |  |  | 2017 | 124 | 10.1080/01480545.2016.1199563 | Nanotube | Commercial | Positive |  | 112.9 | 12.9 | 10000 |  | 0.573
SWCNT |  |  |  |  | 9 |  |  |  | 0.1 |  | 12.01 | [8 empty] | 47.458 | C |  | hPDLF | P | H | Human | Fibroblast | Adult | Teeth | 48 | MTT | TetrazoliumSalt |  |  |  |  | 2017 | 124 | 10.1080/01480545.2016.1199563 | Nanotube | Commercial | Positive |  | 112.9 | 12.9 | 10000 |  | 0.573
SWCNT |  |  |  |  | 9 |  |  |  | 1 |  | 12.01 | [8 empty] | 52.542 | C |  | hPDLF | P | H | Human | Fibroblast | Adult | Teeth | 48 | MTT | TetrazoliumSalt |  |  |  |  | 2017 | 124 | 10.1080/01480545.2016.1199563 | Nanotube | Commercial | Positive |  | 112.9 | 12.9 | 10000 |  | 0.573
SWCNT |  |  |  |  | 9 |  |  |  | 10 |  | 12.01 | [8 empty] | 62.994 | C |  | hPDLF | P | H | Human | Fibroblast | Adult | Teeth | 48 | MTT | TetrazoliumSalt |  |  |  |  | 2017 | 124 | 10.1080/01480545.2016.1199563 | Nanotube | Commercial | Positive |  | 112.9 | 12.9 | 10000 |  | 0.573
SWCNT |  |  |  |  | 9 |  |  |  | 50 |  | 12.01 | [8 empty] | 50.282 | C |  | hPDLF | P | H | Human | Fibroblast | Adult | Teeth | 48 | MTT | TetrazoliumSalt |  |  |  |  | 2017 | 124 | 10.1080/01480545.2016.1199563 | Nanotube | Commercial | Positive |  | 112.9 | 12.9 | 10000 |  | 0.573
SWCNT |  |  |  |  | 9 |  |  |  | 100 |  | 12.01 | [8 empty] | 48.305 | C |  | hPDLF | P | H | Human | Fibroblast | Adult | Teeth | 48 | MTT | TetrazoliumSalt |  |  |  |  | 2017 | 124 | 10.1080/01480545.2016.1199563 | Nanotube | Commercial | Positive |  | 112.9 | 12.9 | 10000 |  | 0.573
Fe2O3 |  | 2.796 |  |  | 28.33 |  |  |  | 0.1 |  | 159.6882 | [8 empty] | 76.068 | I |  | hPDLF | P | H | Human | Fibroblast | Adult | Teeth | 6 | MTT | TetrazoliumSalt |  |  |  |  | 2017 | 124 | 10.1080/01480545.2016.1199563 | Sphere | Commercial | Negative |  | 316.6 | -18.4 | 10000 |  | 0.644
Fe2O3 |  | 2.796 |  |  | 28.33 |  |  |  | 1 |  | 159.6882 | [8 empty] | 100 | I |  | hPDLF | P | H | Human | Fibroblast | Adult | Teeth | 6 | MTT | TetrazoliumSalt |  |  |  |  | 2017 | 124 | 10.1080/01480545.2016.1199563 | Sphere | Commercial | Negative |  | 316.6 | -18.4 | 10000 |  | 0.644
Fe2O3 |  | 2.796 |  |  | 28.33 |  |  |  | 10 |  | 159.6882 | [8 empty] | 94.302 | I |  | hPDLF | P | H | Human | Fibroblast | Adult | Teeth | 6 | MTT | TetrazoliumSalt |  |  |  |  | 2017 | 124 | 10.1080/01480545.2016.1199563 | Sphere | Commercial | Negative |  | 316.6 | -18.4 | 10000 |  | 0.644
Fe2O3 |  | 2.796 |  |  | 28.33 |  |  |  | 50 |  | 159.6882 | [8 empty] | 95.726 | I |  | hPDLF | P | H | Human | Fibroblast | Adult | Teeth | 6 | MTT | TetrazoliumSalt |  |  |  |  | 2017 | 124 | 10.1080/01480545.2016.1199563 | Sphere | Commercial | Negative |  | 316.6 | -18.4 | 10000 |  | 0.644
Fe2O3 |  | 2.796 |  |  | 28.33 |  |  |  | 100 |  | 159.6882 | [8 empty] | 86.61 | I |  | hPDLF | P | H | Human | Fibroblast | Adult | Teeth | 6 | MTT | TetrazoliumSalt |  |  |  |  | 2017 | 124 | 10.1080/01480545.2016.1199563 | Sphere | Commercial | Negative |  | 316.6 | -18.4 | 10000 |  | 0.644
Fe2O3 |  | 2.796 |  |  | 28.33 |  |  |  | 0.1 |  | 159.6882 | [8 empty] | 49.647 | I |  | hPDLF | P | H | Human | Fibroblast | Adult | Teeth | 24 | MTT | TetrazoliumSalt |  |  |  |  | 2017 | 124 | 10.1080/01480545.2016.1199563 | Sphere | Commercial | Negative |  | 316.6 | -18.4 | 10000 |  | 0.644
Fe2O3 |  | 2.796 |  |  | 28.33 |  |  |  | 1 |  | 159.6882 | [8 empty] | 55.289 | I |  | hPDLF | P | H | Human | Fibroblast | Adult | Teeth | 24 | MTT | TetrazoliumSalt |  |  |  |  | 2017 | 124 | 10.1080/01480545.2016.1199563 | Sphere | Commercial | Negative |  | 316.6 | -18.4 | 10000 |  | 0.644
Fe2O3 |  | 2.796 |  |  | 28.33 |  |  |  | 10 |  | 159.6882 | [8 empty] | 53.032 | I |  | hPDLF | P | H | Human | Fibroblast | Adult | Teeth | 24 | MTT | TetrazoliumSalt |  |  |  |  | 2017 | 124 | 10.1080/01480545.2016.1199563 | Sphere | Commercial | Negative |  | 316.6 | -18.4 | 10000 |  | 0.644
Fe2O3 |  | 2.796 |  |  | 28.33 |  |  |  | 50 |  | 159.6882 | [8 empty] | 55.007 | I |  | hPDLF | P | H | Human | Fibroblast | Adult | Teeth | 24 | MTT | TetrazoliumSalt |  |  |  |  | 2017 | 124 | 10.1080/01480545.2016.1199563 | Sphere | Commercial | Negative |  | 316.6 | -18.4 | 10000 |  | 0.644
Fe2O3 |  | 2.796 |  |  | 28.33 |  |  |  | 100 |  | 159.6882 | [8 empty] | 51.622 | I |  | hPDLF | P | H | Human | Fibroblast | Adult | Teeth | 24 | MTT | TetrazoliumSalt |  |  |  |  | 2017 | 124 | 10.1080/01480545.2016.1199563 | Sphere | Commercial | Negative |  | 316.6 | -18.4 | 10000 |  | 0.644
Fe2O3 |  | 2.796 |  |  | 28.33 |  |  |  | 0.1 |  | 159.6882 | [8 empty] | 51.13 | I |  | hPDLF | P | H | Human | Fibroblast | Adult | Teeth | 48 | MTT | TetrazoliumSalt |  |  |  |  | 2017 | 124 | 10.1080/01480545.2016.1199563 | Sphere | Commercial | Negative |  | 316.6 | -18.4 | 10000 |  | 0.644
Fe2O3 |  | 2.796 |  |  | 28.33 |  |  |  | 1 |  | 159.6882 | [8 empty] | 52.119 | I |  | hPDLF | P | H | Human | Fibroblast | Adult | Teeth | 48 | MTT | TetrazoliumSalt |  |  |  |  | 2017 | 124 | 10.1080/01480545.2016.1199563 | Sphere | Commercial | Negative |  | 316.6 | -18.4 | 10000 |  | 0.644
Fe2O3 |  | 2.796 |  |  | 28.33 |  |  |  | 10 |  | 159.6882 | [8 empty] | 48.87 | I |  | hPDLF | P | H | Human | Fibroblast | Adult | Teeth | 48 | MTT | TetrazoliumSalt |  |  |  |  | 2017 | 124 | 10.1080/01480545.2016.1199563 | Sphere | Commercial | Negative |  | 316.6 | -18.4 | 10000 |  | 0.644
Fe2O3 |  | 2.796 |  |  | 28.33 |  |  |  | 50 |  | 159.6882 | [8 empty] | 43.644 | I |  | hPDLF | P | H | Human | Fibroblast | Adult | Teeth | 48 | MTT | TetrazoliumSalt |  |  |  |  | 2017 | 124 | 10.1080/01480545.2016.1199563 | Sphere | Commercial | Negative |  | 316.6 | -18.4 | 10000 |  | 0.644
Fe2O3 |  | 2.796 |  |  | 28.33 |  |  |  | 100 |  | 159.6882 | [8 empty] | 39.831 | I |  | hPDLF | P | H | Human | Fibroblast | Adult | Teeth | 48 | MTT | TetrazoliumSalt |  |  |  |  | 2017 | 124 | 10.1080/01480545.2016.1199563 | Sphere | Commercial | Negative |  | 316.6 | -18.4 | 10000 |  | 0.644
MWCNT | [8 empty] | 6 |  | 12.01 | [8 empty] | 76.548 | C |  | NR8383 | L | A | Rat | Macrophage | Adult | Lung | 4 | MTT | TetrazoliumSalt |  |  |  |  | 2019 | 125 | 10.1002/jat.3765 | Nanotube | Commercial | Negative |  | 217.2 | -13.005 | 500000 |  | 0.383
MWCNT | [8 empty] | 12.5 |  | 12.01 | [8 empty] | 61.924 | C |  | NR8383 | L | A | Rat | Macrophage | Adult | Lung | 4 | MTT | TetrazoliumSalt |  |  |  |  | 2019 | 125 | 10.1002/jat.3765 | Nanotube | Commercial | Negative |  | 217.2 | -13.005 | 500000 |  | 0.383
MWCNT | [8 empty] | 25 |  | 12.01 | [8 empty] | 47.826 | C |  | NR8383 | L | A | Rat | Macrophage | Adult | Lung | 4 | MTT | TetrazoliumSalt |  |  |  |  | 2019 | 125 | 10.1002/jat.3765 | Nanotube | Commercial | Negative |  | 217.2 | -13.005 | 500000 |  | 0.383
MWCNT | [8 empty] | 50 |  | 12.01 | [8 empty] | 41.765 | C |  | NR8383 | L | A | Rat | Macrophage | Adult | Lung | 4 | MTT | TetrazoliumSalt |  |  |  |  | 2019 | 125 | 10.1002/jat.3765 | Nanotube | Commercial | Negative |  | 217.2 | -13.005 | 500000 |  | 0.383
MWCNT | [8 empty] | 100 |  | 12.01 | [8 empty] | 26.482 | C |  | NR8383 | L | A | Rat | Macrophage | Adult | Lung | 4 | MTT | TetrazoliumSalt |  |  |  |  | 2019 | 125 | 10.1002/jat.3765 | Nanotube | Commercial | Negative |  | 217.2 | -13.005 | 500000 |  | 0.383
MWCNT | [8 empty] | 200 |  | 12.01 | [8 empty] | 11.726 | C |  | NR8383 | L | A | Rat | Macrophage | Adult | Lung | 4 | MTT | TetrazoliumSalt |  |  |  |  | 2019 | 125 | 10.1002/jat.3765 | Nanotube | Commercial | Negative |  | 217.2 | -13.005 | 500000 |  | 0.383
MWCNT | [8 empty] | 6 |  | 12.01 | [8 empty] | 51.779 | C |  | NR8383 | L | A | Rat | Macrophage | Adult | Lung | 24 | MTT | TetrazoliumSalt |  |  |  |  | 2019 | 125 | 10.1002/jat.3765 | Nanotube | Commercial | Negative |  | 217.2 | -13.005 | 500000 |  | 0.383
MWCNT | [8 empty] | 12.5 |  | 12.01 | [8 empty] | 46.245 | C |  | NR8383 | L | A | Rat | Macrophage | Adult | Lung | 24 | MTT | TetrazoliumSalt |  |  |  |  | 2019 | 125 | 10.1002/jat.3765 | Nanotube | Commercial | Negative |  | 217.2 | -13.005 | 500000 |  | 0.383
MWCNT | [8 empty] | 25 |  | 12.01 | [8 empty] | 44.005 | C |  | NR8383 | L | A | Rat | Macrophage | Adult | Lung | 24 | MTT | TetrazoliumSalt |  |  |  |  | 2019 | 125 | 10.1002/jat.3765 | Nanotube | Commercial | Negative |  | 217.2 | -13.005 | 500000 |  | 0.383
MWCNT | [8 empty] | 50 |  | 12.01 | [8 empty] | 31.094 | C |  | NR8383 | L | A | Rat | Macrophage | Adult | Lung | 24 | MTT | TetrazoliumSalt |  |  |  |  | 2019 | 125 | 10.1002/jat.3765 | Nanotube | Commercial | Negative |  | 217.2 | -13.005 | 500000 |  | 0.383
MWCNT | [8 empty] | 100 |  | 12.01 | [8 empty] | 27.8 | C |  | NR8383 | L | A | Rat | Macrophage | Adult | Lung | 24 | MTT | TetrazoliumSalt |  |  |  |  | 2019 | 125 | 10.1002/jat.3765 | Nanotube | Commercial | Negative |  | 217.2 | -13.005 | 500000 |  | 0.383
MWCNT | [8 empty] | 200 |  | 12.01 | [8 empty] | 18.05 | C |  | NR8383 | L | A | Rat | Macrophage | Adult | Lung | 24 | MTT | TetrazoliumSalt |  |  |  |  | 2019 | 125 | 10.1002/jat.3765 | Nanotube | Commercial | Negative |  | 217.2 | -13.005 | 500000 |  | 0.383
SWCNT | [8 empty] | 6 |  | 12.01 | [8 empty] | 88.921 | C |  | NR8383 | L | A | Rat | Macrophage | Adult | Lung | 4 | MTT | TetrazoliumSalt |  |  |  |  | 2019 | 125 | 10.1002/jat.3765 | Nanotube | Commercial | Negative |  | 601.7 | -13.005 | 500000 |  | 0.849
SWCNT | [8 empty] | 12.5 |  | 12.01 | [8 empty] | 73.381 | C |  | NR8383 | L | A | Rat | Macrophage | Adult | Lung | 4 | MTT | TetrazoliumSalt |  |  |  |  | 2019 | 125 | 10.1002/jat.3765 | Nanotube | Commercial | Negative |  | 601.7 | -13.005 | 500000 |  | 0.849
SWCNT | [8 empty] | 25 |  | 12.01 | [8 empty] | 58.417 | C |  | NR8383 | L | A | Rat | Macrophage | Adult | Lung | 4 | MTT | TetrazoliumSalt |  |  |  |  | 2019 | 125 | 10.1002/jat.3765 | Nanotube | Commercial | Negative |  | 601.7 | -13.005 | 500000 |  | 0.849
SWCNT | [8 empty] | 50 |  | 12.01 | [8 empty] | 45.755 | C |  | NR8383 | L | A | Rat | Macrophage | Adult | Lung | 4 | MTT | TetrazoliumSalt |  |  |  |  | 2019 | 125 | 10.1002/jat.3765 | Nanotube | Commercial | Negative |  | 601.7 | -13.005 | 500000 |  | 0.849
SWCNT | [8 empty] | 100 |  | 12.01 | [8 empty] | 12.086 | C |  | NR8383 | L | A | Rat | Macrophage | Adult | Lung | 4 | MTT | TetrazoliumSalt |  |  |  |  | 2019 | 125 | 10.1002/jat.3765 | Nanotube | Commercial | Negative |  | 601.7 | -13.005 | 500000 |  | 0.849
SWCNT | [8 empty] | 200 |  | 12.01 | [8 empty] | 0.14388 | C |  | NR8383 | L | A | Rat | Macrophage | Adult | Lung | 4 | MTT | TetrazoliumSalt |  |  |  |  | 2019 | 125 | 10.1002/jat.3765 | Nanotube | Commercial | Negative |  | 601.7 | -13.005 | 500000 |  | 0.849
SWCNT | [8 empty] | 6 |  | 12.01 | [8 empty] | 74.82 | C |  | NR8383 | L | A | Rat | Macrophage | Adult | Lung | 24 | MTT | TetrazoliumSalt |  |  |  |  | 2019 | 125 | 10.1002/jat.3765 | Nanotube | Commercial | Negative |  | 601.7 | -13.005 | 500000 |  | 0.849
SWCNT | [8 empty] | 12.5 |  | 12.01 | [8 empty] | 64.604 | C |  | NR8383 | L | A | Rat | Macrophage | Adult | Lung | 24 | MTT | TetrazoliumSalt |  |  |  |  | 2019 | 125 | 10.1002/jat.3765 | Nanotube | Commercial | Negative |  | 601.7 | -13.005 | 500000 |  | 0.849
SWCNT | [8 empty] | 25 |  | 12.01 | [8 empty] | 53.669 | C |  | NR8383 | L | A | Rat | Macrophage | Adult | Lung | 24 | MTT | TetrazoliumSalt |  |  |  |  | 2019 | 125 | 10.1002/jat.3765 | Nanotube | Commercial | Negative |  | 601.7 | -13.005 | 500000 |  | 0.849
SWCNT | [8 empty] | 50 |  | 12.01 | [8 empty] | 43.309 | C |  | NR8383 | L | A | Rat | Macrophage | Adult | Lung | 24 | MTT | TetrazoliumSalt |  |  |  |  | 2019 | 125 | 10.1002/jat.3765 | Nanotube | Commercial | Negative |  | 601.7 | -13.005 | 500000 |  | 0.849
SWCNT | [8 empty] | 100 |  | 12.01 | [8 empty] | 4.6043 | C |  | NR8383 | L | A | Rat | Macrophage | Adult | Lung | 24 | MTT | TetrazoliumSalt |  |  |  |  | 2019 | 125 | 10.1002/jat.3765 | Nanotube | Commercial | Negative |  | 601.7 | -13.005 | 500000 |  | 0.849
SWCNT | [8 empty] | 200 |  | 12.01 | [8 empty] | 2.446 | C |  | NR8383 | L | A | Rat | Macrophage | Adult | Lung | 24 | MTT | TetrazoliumSalt |  |  |  |  | 2019 | 125 | 10.1002/jat.3765 | Nanotube | Commercial | Negative |  | 601.7 | -13.005 | 500000 |  | 0.849
MWCNT | [8 empty] | 6 |  | 12.01 | [8 empty] | 70.014 | C |  | NR8383 | L | A | Rat | Macrophage | Adult | Lung | 4 | AlamarBlue | AlamarBlue |  |  |  |  | 2019 | 125 | 10.1002/jat.3765 | Nanotube | Commercial | Negative |  | 217.2 | -13.005 | 500000 |  | 0.383
MWCNT | [8 empty] | 12.5 |  | 12.01 | [8 empty] | 63.989 | C |  | NR8383 | L | A | Rat | Macrophage | Adult | Lung | 4 | AlamarBlue | AlamarBlue |  |  |  |  | 2019 | 125 | 10.1002/jat.3765 | Nanotube | Commercial | Negative |  | 217.2 | -13.005 | 500000 |  | 0.383
MWCNT | [8 empty] | 25 |  | 12.01 | [8 empty] | 51.076 | C |  | NR8383 | L | A | Rat | Macrophage | Adult | Lung | 4 | AlamarBlue | AlamarBlue |  |  |  |  | 2019 | 125 | 10.1002/jat.3765 | Nanotube | Commercial | Negative |  | 217.2 | -13.005 | 500000 |  | 0.383
MWCNT | [8 empty] | 50 |  | 12.01 | [8 empty] | 40.459 | C |  | NR8383 | L | A | Rat | Macrophage | Adult | Lung | 4 | AlamarBlue | AlamarBlue |  |  |  |  | 2019 | 125 | 10.1002/jat.3765 | Nanotube | Commercial | Negative |  | 217.2 | -13.005 | 500000 |  | 0.383
MWCNT | [8 empty] | 100 |  | 12.01 | [8 empty] | 24.534 | C |  | NR8383 | L | A | Rat | Macrophage | Adult | Lung | 4 | AlamarBlue | AlamarBlue |  |  |  |  | 2019 | 125 | 10.1002/jat.3765 | Nanotube | Commercial | Negative |  | 217.2 | -13.005 | 500000 |  | 0.383
MWCNT | [8 empty] | 200 |  | 12.01 | [8 empty] | 8.4648 | C |  | NR8383 | L | A | Rat | Macrophage | Adult | Lung | 4 | AlamarBlue | AlamarBlue |  |  |  |  | 2019 | 125 | 10.1002/jat.3765 | Nanotube | Commercial | Negative |  | 217.2 | -13.005 | 500000 |  | 0.383
MWCNT | [8 empty] | 6 |  | 12.01 | [8 empty] | 70.588 | C |  | NR8383 | L | A | Rat | Macrophage | Adult | Lung | 24 | AlamarBlue | AlamarBlue |  |  |  |  | 2019 | 125 | 10.1002/jat.3765 | Nanotube | Commercial | Negative |  | 217.2 | -13.005 | 500000 |  | 0.383
MWCNT | [8 empty] | 12.5 |  | 12.01 | [8 empty] | 69.01 | C |  | NR8383 | L | A | Rat | Macrophage | Adult | Lung | 24 | AlamarBlue | AlamarBlue |  |  |  |  | 2019 | 125 | 10.1002/jat.3765 | Nanotube | Commercial | Negative |  | 217.2 | -13.005 | 500000 |  | 0.383
MWCNT | [8 empty] | 25 |  | 12.01 | [8 empty] | 41.607 | C |  | NR8383 | L | A | Rat | Macrophage | Adult | Lung | 24 | AlamarBlue | AlamarBlue |  |  |  |  | 2019 | 125 | 10.1002/jat.3765 | Nanotube | Commercial | Negative |  | 217.2 | -13.005 | 500000 |  | 0.383
MWCNT | [8 empty] | 50 |  | 12.01 | [8 empty] | 32.281 | C |  | NR8383 | L | A | Rat | Macrophage | Adult | Lung | 24 | AlamarBlue | AlamarBlue |  |  |  |  | 2019 | 125 | 10.1002/jat.3765 | Nanotube | Commercial | Negative |  | 217.2 | -13.005 | 500000 |  | 0.383
MWCNT | [8 empty] | 100 |  | 12.01 | [8 empty] | 23.529 | C |  | NR8383 | L | A | Rat | Macrophage | Adult | Lung | 24 | AlamarBlue | AlamarBlue |  |  |  |  | 2019 | 125 | 10.1002/jat.3765 | Nanotube | Commercial | Negative |  | 217.2 | -13.005 | 500000 |  | 0.383
MWCNT | [8 empty] | 200 |  | 12.01 | [8 empty] | 13.056 | C |  | NR8383 | L | A | Rat | Macrophage | Adult | Lung | 24 | AlamarBlue | AlamarBlue |  |  |  |  | 2019 | 125 | 10.1002/jat.3765 | Nanotube | Commercial | Negative |  | 217.2 | -13.005 | 500000 |  | 0.383
SWCNT | [8 empty] | 6 |  | 12.01 | [8 empty] | 103.13 | C |  | NR8383 | L | A | Rat | Macrophage | Adult | Lung | 4 | AlamarBlue | AlamarBlue |  |  |  |  | 2019 | 125 | 10.1002/jat.3765 | Nanotube | Commercial | Negative |  | 601.7 | -13.005 | 500000 |  | 0.849
SWCNT | [8 empty] | 12.5 |  | 12.01 | [8 empty] | 85.755 | C |  | NR8383 | L | A | Rat | Macrophage | Adult | Lung | 4 | AlamarBlue | AlamarBlue |  |  |  |  | 2019 | 125 | 10.1002/jat.3765 | Nanotube | Commercial | Negative |  | 601.7 | -13.005 | 500000 |  | 0.849
SWCNT | [8 empty] | 25 |  | 12.01 | [8 empty] | 65.67 | C |  | NR8383 | L | A | Rat | Macrophage | Adult | Lung | 4 | AlamarBlue | AlamarBlue |  |  |  |  | 2019 | 125 | 10.1002/jat.3765 | Nanotube | Commercial | Negative |  | 601.7 | -13.005 | 500000 |  | 0.849
SWCNT | [8 empty] | 50 |  | 12.01 | [8 empty] | 53.704 | C |  | NR8383 | L | A | Rat | Macrophage | Adult | Lung | 4 | AlamarBlue | AlamarBlue |  |  |  |  | 2019 | 125 | 10.1002/jat.3765 | Nanotube | Commercial | Negative |  | 601.7 | -13.005 | 500000 |  | 0.849
SWCNT | [8 empty] | 100 |  | 12.01 | [8 empty] | 45.299 | C |  | NR8383 | L | A | Rat | Macrophage | Adult | Lung | 4 | AlamarBlue | AlamarBlue |  |  |  |  | 2019 | 125 | 10.1002/jat.3765 | Nanotube | Commercial | Negative |  | 601.7 | -13.005 | 500000 |  | 0.849
SWCNT | [8 empty] | 200 |  | 12.01 | [8 empty] | 11.396 | C |  | NR8383 | L | A | Rat | Macrophage | Adult | Lung | 4 | AlamarBlue | AlamarBlue |  |  |  |  | 2019 | 125 | 10.1002/jat.3765 | Nanotube | Commercial | Negative |  | 601.7 | -13.005 | 500000 |  | 0.849
SWCNT | [8 empty] | 6 |  | 12.01 | [8 empty] | 65.242 | C |  | NR8383 | L | A | Rat | Macrophage | Adult | Lung | 24 | AlamarBlue | AlamarBlue |  |  |  |  | 2019 | 125 | 10.1002/jat.3765 | Nanotube | Commercial | Negative |  | 601.7 | -13.005 | 500000 |  | 0.849
SWCNT | [8 empty] | 12.5 |  | 12.01 | [8 empty] | 69.373 | C |  | NR8383 | L | A | Rat | Macrophage | Adult | Lung | 24 | AlamarBlue | AlamarBlue |  |  |  |  | 2019 | 125 | 10.1002/jat.3765 | Nanotube | Commercial | Negative |  | 601.7 | -13.005 | 500000 |  | 0.849
SWCNT | [8 empty] | 25 |  | 12.01 | [8 empty] | 53.134 | C |  | NR8383 | L | A | Rat | Macrophage | Adult | Lung | 24 | AlamarBlue | AlamarBlue |  |  |  |  | 2019 | 125 | 10.1002/jat.3765 | Nanotube | Commercial | Negative |  | 601.7 | -13.005 | 500000 |  | 0.849
SWCNT | [8 empty] | 50 |  | 12.01 | [8 empty] | 40.456 | C |  | NR8383 | L | A | Rat | Macrophage | Adult | Lung | 24 | AlamarBlue | AlamarBlue |  |  |  |  | 2019 | 125 | 10.1002/jat.3765 | Nanotube | Commercial | Negative |  | 601.7 | -13.005 | 500000 |  | 0.849
SWCNT | [8 empty] | 100 |  | 12.01 | [8 empty] | 15.385 | C |  | NR8383 | L | A | Rat | Macrophage | Adult | Lung | 24 | AlamarBlue | AlamarBlue |  |  |  |  | 2019 | 125 | 10.1002/jat.3765 | Nanotube | Commercial | Negative |  | 601.7 | -13.005 | 500000 |  | 0.849
SWCNT | [8 empty] | 200 |  | 12.01 | [8 empty] | 1.567 | C |  | NR8383 | L | A | Rat | Macrophage | Adult | Lung | 24 | AlamarBlue | AlamarBlue |  |  |  |  | 2019 | 125 | 10.1002/jat.3765 | Nanotube | Commercial | Negative |  | 601.7 | -13.005 | 500000 |  | 0.849
Carbon |  |  |  |  | 21 |  |  |  | 5 |  | 12.01 | [8 empty] | 98.923 | C |  | RAW264.7 | L | A | Mouse | Monocyte/Macrophage | Adult | Ascites | 24 | WST-1 | TetrazoliumSalt |  |  |  |  | 2013 | 126 | 10.1371/journal.pone.0065756 | Sphere | Commercial |  |  |  |  | 100000
Carbon |  |  |  |  | 21 |  |  |  | 25 |  | 12.01 | [8 empty] | 97.981 | C |  | RAW264.7 | L | A | Mouse | Monocyte/Macrophage | Adult | Ascites | 24 | WST-1 | TetrazoliumSalt |  |  |  |  | 2013 | 126 | 10.1371/journal.pone.0065756 | Sphere | Commercial |  |  |  |  | 100000
Carbon |  |  |  |  | 21 |  |  |  | 50 |  | 12.01 | [8 empty] | 95.155 | C |  | RAW264.7 | L | A | Mouse | Monocyte/Macrophage | Adult | Ascites | 24 | WST-1 | TetrazoliumSalt |  |  |  |  | 2013 | 126 | 10.1371/journal.pone.0065756 | Sphere | Commercial |  |  |  |  | 100000
Carbon |  |  |  |  | 21 |  |  |  | 75 |  | 12.01 | [8 empty] | 94.886 | C |  | RAW264.7 | L | A | Mouse | Monocyte/Macrophage | Adult | Ascites | 24 | WST-1 | TetrazoliumSalt |  |  |  |  | 2013 | 126 | 10.1371/journal.pone.0065756 | Sphere | Commercial |  |  |  |  | 100000
Carbon |  |  |  |  | 21 |  |  |  | 100 |  | 12.01 | [8 empty] | 93.809 | C |  | RAW264.7 | L | A | Mouse | Monocyte/Macrophage | Adult | Ascites | 24 | WST-1 | TetrazoliumSalt |  |  |  |  | 2013 | 126 | 10.1371/journal.pone.0065756 | Sphere | Commercial |  |  |  |  | 100000
MWCNT |  |  |  |  | 24.6 |  |  |  | 5 |  | 12.01 | [8 empty] | 97.981 | C | COOH | RAW264.7 | L | A | Mouse | Monocyte/Macrophage | Adult | Ascites | 24 | WST-1 | TetrazoliumSalt |  |  |  |  | 2013 | 126 | 10.1371/journal.pone.0065756 | Nanotube | Chemical Vapor Deposition | Negative |  |  | -20.2 | 100000 | 36.6
MWCNT |  |  |  |  | 24.6 |  |  |  | 25 |  | 12.01 | [8 empty] | 91.117 | C | COOH | RAW264.7 | L | A | Mouse | Monocyte/Macrophage | Adult | Ascites | 24 | WST-1 | TetrazoliumSalt |  |  |  |  | 2013 | 126 | 10.1371/journal.pone.0065756 | Nanotube | Chemical Vapor Deposition | Negative |  |  | -20.2 | 100000 | 36.6
MWCNT |  |  |  |  | 24.6 |  |  |  | 50 |  | 12.01 | [8 empty] | 76.312 | C | COOH | RAW264.7 | L | A | Mouse | Monocyte/Macrophage | Adult | Ascites | 24 | WST-1 | TetrazoliumSalt |  |  |  |  | 2013 | 126 | 10.1371/journal.pone.0065756 | Nanotube | Chemical Vapor Deposition | Negative |  |  | -20.2 | 100000 | 36.6
MWCNT |  |  |  |  | 24.6 |  |  |  | 75 |  | 12.01 | [8 empty] | 59.758 | C | COOH | RAW264.7 | L | A | Mouse | Monocyte/Macrophage | Adult | Ascites | 24 | WST-1 | TetrazoliumSalt |  |  |  |  | 2013 | 126 | 10.1371/journal.pone.0065756 | Nanotube | Chemical Vapor Deposition | Negative |  |  | -20.2 | 100000 | 36.6
MWCNT |  |  |  |  | 24.6 |  |  |  | 100 |  | 12.01 | [8 empty] | 44.684 | C | COOH | RAW264.7 | L | A | Mouse | Monocyte/Macrophage | Adult | Ascites | 24 | WST-1 | TetrazoliumSalt |  |  |  |  | 2013 | 126 | 10.1371/journal.pone.0065756 | Nanotube | Chemical Vapor Deposition | Negative |  |  | -20.2 | 100000 | 36.6
MWCNT |  |  |  |  | 27.3 |  |  |  | 5 |  | 12.01 | [8 empty] | 98.654 | C | PEG | RAW264.7 | L | A | Mouse | Monocyte/Macrophage | Adult | Ascites | 24 | WST-1 | TetrazoliumSalt |  |  |  |  | 2013 | 126 | 10.1371/journal.pone.0065756 | Nanotube | Chemical Vapor Deposition | Negative |  |  | -35.6 | 100000 | 29.3
MWCNT |  |  |  |  | 27.3 |  |  |  | 25 |  | 12.01 | [8 empty] | 96.904 | C | PEG | RAW264.7 | L | A | Mouse | Monocyte/Macrophage | Adult | Ascites | 24 | WST-1 | TetrazoliumSalt |  |  |  |  | 2013 | 126 | 10.1371/journal.pone.0065756 | Nanotube | Chemical Vapor Deposition | Negative |  |  | -35.6 | 100000 | 29.3
MWCNT |  |  |  |  | 27.3 |  |  |  | 50 |  | 12.01 | [8 empty] | 84.253 | C | PEG | RAW264.7 | L | A | Mouse | Monocyte/Macrophage | Adult | Ascites | 24 | WST-1 | TetrazoliumSalt |  |  |  |  | 2013 | 126 | 10.1371/journal.pone.0065756 | Nanotube | Chemical Vapor Deposition | Negative |  |  | -35.6 | 100000 | 29.3
MWCNT |  |  |  |  | 27.3 |  |  |  | 75 |  | 12.01 | [8 empty] | 68.775 | C | PEG | RAW264.7 | L | A | Mouse | Monocyte/Macrophage | Adult | Ascites | 24 | WST-1 | TetrazoliumSalt |  |  |  |  | 2013 | 126 | 10.1371/journal.pone.0065756 | Nanotube | Chemical Vapor Deposition | Negative |  |  | -35.6 | 100000 | 29.3
MWCNT |  |  |  |  | 27.3 |  |  |  | 100 |  | 12.01 | [8 empty] | 66.622 | C | PEG | RAW264.7 | L | A | Mouse | Monocyte/Macrophage | Adult | Ascites | 24 | WST-1 | TetrazoliumSalt |  |  |  |  | 2013 | 126 | 10.1371/journal.pone.0065756 | Nanotube | Chemical Vapor Deposition | Negative |  |  | -35.6 | 100000 | 29.3
Carbon |  |  |  |  | 21 |  |  |  | 5 |  | 12.01 | [8 empty] | 99.038 | C |  | Macrophages | P | A | Mouse | Macrophage | Adult | Peritoneal Cavity | 24 | WST-1 | TetrazoliumSalt |  |  |  |  | 2013 | 126 | 10.1371/journal.pone.0065756 | Sphere | Commercial |  |  |  |  | 100000
Carbon |  |  |  |  | 21 |  |  |  | 25 |  | 12.01 | [8 empty] | 95.879 | C |  | Macrophages | P | A | Mouse | Macrophage | Adult | Peritoneal Cavity | 24 | WST-1 | TetrazoliumSalt |  |  |  |  | 2013 | 126 | 10.1371/journal.pone.0065756 | Sphere | Commercial |  |  |  |  | 100000
Carbon |  |  |  |  | 21 |  |  |  | 50 |  | 12.01 | [8 empty] | 94.918 | C |  | Macrophages | P | A | Mouse | Macrophage | Adult | Peritoneal Cavity | 24 | WST-1 | TetrazoliumSalt |  |  |  |  | 2013 | 126 | 10.1371/journal.pone.0065756 | Sphere | Commercial |  |  |  |  | 100000
Carbon |  |  |  |  | 21 |  |  |  | 75 |  | 12.01 | [8 empty] | 94.918 | C |  | Macrophages | P | A | Mouse | Macrophage | Adult | Peritoneal Cavity | 24 | WST-1 | TetrazoliumSalt |  |  |  |  | 2013 | 126 | 10.1371/journal.pone.0065756 | Sphere | Commercial |  |  |  |  | 100000
Carbon |  |  |  |  | 21 |  |  |  | 100 |  | 12.01 | [8 empty] | 93.819 | C |  | Macrophages | P | A | Mouse | Macrophage | Adult | Peritoneal Cavity | 24 | WST-1 | TetrazoliumSalt |  |  |  |  | 2013 | 126 | 10.1371/journal.pone.0065756 | Sphere | Commercial |  |  |  |  | 100000
MWCNT |  |  |  |  | 24.6 |  |  |  | 5 |  | 12.01 | [8 empty] | 95.604 | C | COOH | Macrophages | P | A | Mouse | Macrophage | Adult | Peritoneal Cavity | 24 | WST-1 | TetrazoliumSalt |  |  |  |  | 2013 | 126 | 10.1371/journal.pone.0065756 | Nanotube | Chemical Vapor Deposition | Negative |  |  | -20.2 | 100000 | 36.6
MWCNT |  |  |  |  | 24.6 |  |  |  | 25 |  | 12.01 | [8 empty] | 90.385 | C | COOH | Macrophages | P | A | Mouse | Macrophage | Adult | Peritoneal Cavity | 24 | WST-1 | TetrazoliumSalt |  |  |  |  | 2013 | 126 | 10.1371/journal.pone.0065756 | Nanotube | Chemical Vapor Deposition | Negative |  |  | -20.2 | 100000 | 36.6
MWCNT |  |  |  |  | 24.6 |  |  |  | 50 |  | 12.01 | [8 empty] | 79.808 | C | COOH | Macrophages | P | A | Mouse | Macrophage | Adult | Peritoneal Cavity | 24 | WST-1 | TetrazoliumSalt |  |  |  |  | 2013 | 126 | 10.1371/journal.pone.0065756 | Nanotube | Chemical Vapor Deposition | Negative |  |  | -20.2 | 100000 | 36.6
MWCNT |  |  |  |  | 24.6 |  |  |  | 75 |  | 12.01 | [8 empty] | 59.753 | C | COOH | Macrophages | P | A | Mouse | Macrophage | Adult | Peritoneal Cavity | 24 | WST-1 | TetrazoliumSalt |  |  |  |  | 2013 | 126 | 10.1371/journal.pone.0065756 | Nanotube | Chemical Vapor Deposition | Negative |  |  | -20.2 | 100000 | 36.6
MWCNT |  |  |  |  | 24.6 |  |  |  | 100 |  | 12.01 | [8 empty] | 55.632 | C | COOH | Macrophages | P | A | Mouse | Macrophage | Adult | Peritoneal Cavity | 24 | WST-1 | TetrazoliumSalt |  |  |  |  | 2013 | 126 | 10.1371/journal.pone.0065756 | Nanotube | Chemical Vapor Deposition | Negative |  |  | -20.2 | 100000 | 36.6
MWCNT |  |  |  |  | 27.3 |  |  |  | 5 |  | 12.01 | [8 empty] | 96.566 | C | PEG | Macrophages | P | A | Mouse | Macrophage | Adult | Peritoneal Cavity | 24 | WST-1 | TetrazoliumSalt |  |  |  |  | 2013 | 126 | 10.1371/journal.pone.0065756 | Nanotube | Chemical Vapor Deposition | Negative |  |  | -35.6 | 100000 | 29.3
MWCNT |  |  |  |  | 27.3 |  |  |  | 25 |  | 12.01 | [8 empty] | 91.484 | C | PEG | Macrophages | P | A | Mouse | Macrophage | Adult | Peritoneal Cavity | 24 | WST-1 | TetrazoliumSalt |  |  |  |  | 2013 | 126 | 10.1371/journal.pone.0065756 | Nanotube | Chemical Vapor Deposition | Negative |  |  | -35.6 | 100000 | 29.3
MWCNT |  |  |  |  | 27.3 |  |  |  | 50 |  | 12.01 | [8 empty] | 84.615 | C | PEG | Macrophages | P | A | Mouse | Macrophage | Adult | Peritoneal Cavity | 24 | WST-1 | TetrazoliumSalt |  |  |  |  | 2013 | 126 | 10.1371/journal.pone.0065756 | Nanotube | Chemical Vapor Deposition | Negative |  |  | -35.6 | 100000 | 29.3
MWCNT |  |  |  |  | 27.3 |  |  |  | 75 |  | 12.01 | [8 empty] | 79.808 | C | PEG | Macrophages | P | A | Mouse | Macrophage | Adult | Peritoneal Cavity | 24 | WST-1 | TetrazoliumSalt |  |  |  |  | 2013 | 126 | 10.1371/journal.pone.0065756 | Nanotube | Chemical Vapor Deposition | Negative |  |  | -35.6 | 100000 | 29.3
MWCNT |  |  |  |  | 27.3 |  |  |  | 100 |  | 12.01 | [8 empty] | 62.637 | C | PEG | Macrophages | P | A | Mouse | Macrophage | Adult | Peritoneal Cavity | 24 | WST-1 | TetrazoliumSalt |  |  |  |  | 2013 | 126 | 10.1371/journal.pone.0065756 | Nanotube | Chemical Vapor Deposition | Negative |  |  | -35.6 | 100000 | 29.3
SWCNT |  |  |  |  | 1.5 | -9.72 |  |  | 50 |  | 12.01 | [8 empty] | 107.27 | C |  | V79 | L | A | Hamster | Fibroblast | Adult | Lung | 24 | MTS | TetrazoliumSalt |  |  |  |  | 2015 | 127 | 10.1093/toxsci/kfu260 | Nanotube | Chemical Vapor Deposition | Negative |  | 16.4 |  | 16000 | 21
SWCNT |  |  |  |  | 1.5 | -9.72 |  |  | 100 |  | 12.01 | [8 empty] | 96.364 | C |  | V79 | L | A | Hamster | Fibroblast | Adult | Lung | 24 | MTS | TetrazoliumSalt |  |  |  |  | 2015 | 127 | 10.1093/toxsci/kfu260 | Nanotube | Chemical Vapor Deposition | Negative |  | 16.4 |  | 16000 | 21
SWCNT |  |  |  |  | 1.5 | -9.72 |  |  | 200 |  | 12.01 | [8 empty] | 87.879 | C |  | V79 | L | A | Hamster | Fibroblast | Adult | Lung | 24 | MTS | TetrazoliumSalt |  |  |  |  | 2015 | 127 | 10.1093/toxsci/kfu260 | Nanotube | Chemical Vapor Deposition | Negative |  | 16.4 |  | 16000 | 21
SWCNT |  |  |  |  | 1.5 | -8.1 |  |  | 50 |  | 12.01 | [8 empty] | 90.909 | C | COOH | V79 | L | A | Hamster | Fibroblast | Adult | Lung | 24 | MTS | TetrazoliumSalt |  |  |  |  | 2015 | 127 | 10.1093/toxsci/kfu260 | Nanotube | Chemical Vapor Deposition | Negative |  | 15.7 |  | 16000 | 12
SWCNT |  |  |  |  | 1.5 | -8.1 |  |  | 100 |  | 12.01 | [8 empty] | 55.455 | C | COOH | V79 | L | A | Hamster | Fibroblast | Adult | Lung | 24 | MTS | TetrazoliumSalt |  |  |  |  | 2015 | 127 | 10.1093/toxsci/kfu260 | Nanotube | Chemical Vapor Deposition | Negative |  | 15.7 |  | 16000 | 12
SWCNT |  |  |  |  | 1.5 | -8.1 |  |  | 200 |  | 12.01 | [8 empty] | 35.455 | C | COOH | V79 | L | A | Hamster | Fibroblast | Adult | Lung | 24 | MTS | TetrazoliumSalt |  |  |  |  | 2015 | 127 | 10.1093/toxsci/kfu260 | Nanotube | Chemical Vapor Deposition | Negative |  | 15.7 |  | 16000 | 12
MWCNT |  |  |  |  | 8 | -6.96 |  |  | 50 |  | 12.01 | [8 empty] | 100 | C |  | V79 | L | A | Hamster | Fibroblast | Adult | Lung | 24 | MTS | TetrazoliumSalt |  |  |  |  | 2015 | 127 | 10.1093/toxsci/kfu260 | Nanotube | Chemical Vapor Deposition | Negative |  | 26.8 |  | 16000 | 44
MWCNT |  |  |  |  | 8 | -6.96 |  |  | 100 |  | 12.01 | [8 empty] | 82.424 | C |  | V79 | L | A | Hamster | Fibroblast | Adult | Lung | 24 | MTS | TetrazoliumSalt |  |  |  |  | 2015 | 127 | 10.1093/toxsci/kfu260 | Nanotube | Chemical Vapor Deposition | Negative |  | 26.8 |  | 16000 | 44
MWCNT |  |  |  |  | 8 | -6.96 |  |  | 200 |  | 12.01 | [8 empty] | 56.364 | C |  | V79 | L | A | Hamster | Fibroblast | Adult | Lung | 24 | MTS | TetrazoliumSalt |  |  |  |  | 2015 | 127 | 10.1093/toxsci/kfu260 | Nanotube | Chemical Vapor Deposition | Negative |  | 26.8 |  | 16000 | 44
MWCNT |  |  |  |  | 8 | -9.64 |  |  | 50 |  | 12.01 | [8 empty] | 95.152 | C | COOH | V79 | L | A | Hamster | Fibroblast | Adult | Lung | 24 | MTS | TetrazoliumSalt |  |  |  |  | 2015 | 127 | 10.1093/toxsci/kfu260 | Nanotube | Chemical Vapor Deposition | Negative |  | 16.3 |  | 16000 | 52
MWCNT |  |  |  |  | 8 | -9.64 |  |  | 100 |  | 12.01 | [8 empty] | 87.879 | C | COOH | V79 | L | A | Hamster | Fibroblast | Adult | Lung | 24 | MTS | TetrazoliumSalt |  |  |  |  | 2015 | 127 | 10.1093/toxsci/kfu260 | Nanotube | Chemical Vapor Deposition | Negative |  | 16.3 |  | 16000 | 52
MWCNT |  |  |  |  | 8 | -9.64 |  |  | 200 |  | 12.01 | [8 empty] | 76.364 | C | COOH | V79 | L | A | Hamster | Fibroblast | Adult | Lung | 24 | MTS | TetrazoliumSalt |  |  |  |  | 2015 | 127 | 10.1093/toxsci/kfu260 | Nanotube | Chemical Vapor Deposition | Negative |  | 16.3 |  | 16000 | 52
MWCNT |  |  |  |  | 25 | -9.78 |  |  | 50 |  | 12.01 | [8 empty] | 105.76 | C |  | V79 | L | A | Hamster | Fibroblast | Adult | Lung | 24 | MTS | TetrazoliumSalt |  |  |  |  | 2015 | 127 | 10.1093/toxsci/kfu260 | Nanotube | Chemical Vapor Deposition | Negative |  | 124.4 |  | 16000 | 24
MWCNT |  |  |  |  | 25 | -9.78 |  |  | 100 |  | 12.01 | [8 empty] | 99.091 | C |  | V79 | L | A | Hamster | Fibroblast | Adult | Lung | 24 | MTS | TetrazoliumSalt |  |  |  |  | 2015 | 127 | 10.1093/toxsci/kfu260 | Nanotube | Chemical Vapor Deposition | Negative |  | 124.4 |  | 16000 | 24
MWCNT |  |  |  |  | 25 | -9.78 |  |  | 200 |  | 12.01 | [8 empty] | 100.3 | C |  | V79 | L | A | Hamster | Fibroblast | Adult | Lung | 24 | MTS | TetrazoliumSalt |  |  |  |  | 2015 | 127 | 10.1093/toxsci/kfu260 | Nanotube | Chemical Vapor Deposition | Negative |  | 124.4 |  | 16000 | 24
MWCNT |  |  |  |  | 25 | -10.3 |  |  | 50 |  | 12.01 | [8 empty] | 101.21 | C | COOH | V79 | L | A | Hamster | Fibroblast | Adult | Lung | 24 | MTS | TetrazoliumSalt |  |  |  |  | 2015 | 127 | 10.1093/toxsci/kfu260 | Nanotube | Chemical Vapor Deposition | Negative |  | 38.8 |  | 16000 | 19
MWCNT |  |  |  |  | 25 | -10.3 |  |  | 100 |  | 12.01 | [8 empty] | 91.818 | C | COOH | V79 | L | A | Hamster | Fibroblast | Adult | Lung | 24 | MTS | TetrazoliumSalt |  |  |  |  | 2015 | 127 | 10.1093/toxsci/kfu260 | Nanotube | Chemical Vapor Deposition | Negative |  | 38.8 |  | 16000 | 19
MWCNT |  |  |  |  | 25 | -10.3 |  |  | 200 |  | 12.01 | [8 empty] | 75.152 | C | COOH | V79 | L | A | Hamster | Fibroblast | Adult | Lung | 24 | MTS | TetrazoliumSalt |  |  |  |  | 2015 | 127 | 10.1093/toxsci/kfu260 | Nanotube | Chemical Vapor Deposition | Negative |  | 38.8 |  | 16000 | 19
MWCNT |  |  |  |  | 50 | -7.28 |  |  | 50 |  | 12.01 | [8 empty] | 109.09 | C |  | V79 | L | A | Hamster | Fibroblast | Adult | Lung | 24 | MTS | TetrazoliumSalt |  |  |  |  | 2015 | 127 | 10.1093/toxsci/kfu260 | Nanotube | Chemical Vapor Deposition | Negative |  | 51.9 |  | 16000 | 5.7
MWCNT |  |  |  |  | 50 | -7.28 |  |  | 100 |  | 12.01 | [8 empty] | 98.182 | C |  | V79 | L | A | Hamster | Fibroblast | Adult | Lung | 24 | MTS | TetrazoliumSalt |  |  |  |  | 2015 | 127 | 10.1093/toxsci/kfu260 | Nanotube | Chemical Vapor Deposition | Negative |  | 51.9 |  | 16000 | 5.7
MWCNT |  |  |  |  | 50 | -7.28 |  |  | 200 |  | 12.01 | [8 empty] | 101.82 | C |  | V79 | L | A | Hamster | Fibroblast | Adult | Lung | 24 | MTS | TetrazoliumSalt |  |  |  |  | 2015 | 127 | 10.1093/toxsci/kfu260 | Nanotube | Chemical Vapor Deposition | Negative |  | 51.9 |  | 16000 | 5.7
MWCNT |  |  |  |  | 50 | -11 |  |  | 50 |  | 12.01 | [8 empty] | 95.152 | C | COOH | V79 | L | A | Hamster | Fibroblast | Adult | Lung | 24 | MTS | TetrazoliumSalt |  |  |  |  | 2015 | 127 | 10.1093/toxsci/kfu260 | Nanotube | Chemical Vapor Deposition | Negative |  | 50.4 |  | 16000 | 2.4
MWCNT |  |  |  |  | 50 | -11 |  |  | 100 |  | 12.01 | [8 empty] | 91.818 | C | COOH | V79 | L | A | Hamster | Fibroblast | Adult | Lung | 24 | MTS | TetrazoliumSalt |  |  |  |  | 2015 | 127 | 10.1093/toxsci/kfu260 | Nanotube | Chemical Vapor Deposition | Negative |  | 50.4 |  | 16000 | 2.4
MWCNT |  |  |  |  | 50 | -11 |  |  | 200 |  | 12.01 | [8 empty] | 79.394 | C | COOH | V79 | L | A | Hamster | Fibroblast | Adult | Lung | 24 | MTS | TetrazoliumSalt |  |  |  |  | 2015 | 127 | 10.1093/toxsci/kfu260 | Nanotube | Chemical Vapor Deposition | Negative |  | 50.4 |  | 16000 | 2.4
SWCNT |  |  |  |  | 1.5 | -9.72 |  |  | 50 |  | 12.01 | [8 empty] | 100.3 | C |  | A549 | L | H | Human | Epithelial | Adult | Lung | 24 | MTS | TetrazoliumSalt |  |  |  |  | 2015 | 127 | 10.1093/toxsci/kfu260 | Nanotube | Chemical Vapor Deposition | Negative |  | 16.4 |  | 12000 | 21
SWCNT |  |  |  |  | 1.5 | -9.72 |  |  | 100 |  | 12.01 | [8 empty] | 90.719 | C |  | A549 | L | H | Human | Epithelial | Adult | Lung | 24 | MTS | TetrazoliumSalt |  |  |  |  | 2015 | 127 | 10.1093/toxsci/kfu260 | Nanotube | Chemical Vapor Deposition | Negative |  | 16.4 |  | 12000 | 21
SWCNT |  |  |  |  | 1.5 | -9.72 |  |  | 200 |  | 12.01 | [8 empty] | 87.126 | C |  | A549 | L | H | Human | Epithelial | Adult | Lung | 24 | MTS | TetrazoliumSalt |  |  |  |  | 2015 | 127 | 10.1093/toxsci/kfu260 | Nanotube | Chemical Vapor Deposition | Negative |  | 16.4 |  | 12000 | 21
SWCNT |  |  |  |  | 1.5 | -8.1 |  |  | 50 |  | 12.01 | [8 empty] | 89.222 | C | COOH | A549 | L | H | Human | Epithelial | Adult | Lung | 24 | MTS | TetrazoliumSalt |  |  |  |  | 2015 | 127 | 10.1093/toxsci/kfu260 | Nanotube | Chemical Vapor Deposition | Negative |  | 15.7 |  | 12000 | 12
SWCNT |  |  |  |  | 1.5 | -8.1 |  |  | 100 |  | 12.01 | [8 empty] | 84.431 | C | COOH | A549 | L | H | Human | Epithelial | Adult | Lung | 24 | MTS | TetrazoliumSalt |  |  |  |  | 2015 | 127 | 10.1093/toxsci/kfu260 | Nanotube | Chemical Vapor Deposition | Negative |  | 15.7 |  | 12000 | 12
SWCNT |  |  |  |  | 1.5 | -8.1 |  |  | 200 |  | 12.01 | [8 empty] | 61.078 | C | COOH | A549 | L | H | Human | Epithelial | Adult | Lung | 24 | MTS | TetrazoliumSalt |  |  |  |  | 2015 | 127 | 10.1093/toxsci/kfu260 | Nanotube | Chemical Vapor Deposition | Negative |  | 15.7 |  | 12000 | 12
MWCNT |  |  |  |  | 8 | -6.96 |  |  | 50 |  | 12.01 | [8 empty] | 99.401 | C |  | A549 | L | H | Human | Epithelial | Adult | Lung | 24 | MTS | TetrazoliumSalt |  |  |  |  | 2015 | 127 | 10.1093/toxsci/kfu260 | Nanotube | Chemical Vapor Deposition | Negative |  | 26.8 |  | 12000 | 44
MWCNT |  |  |  |  | 8 | -6.96 |  |  | 100 |  | 12.01 | [8 empty] | 94.91 | C |  | A549 | L | H | Human | Epithelial | Adult | Lung | 24 | MTS | TetrazoliumSalt |  |  |  |  | 2015 | 127 | 10.1093/toxsci/kfu260 | Nanotube | Chemical Vapor Deposition | Negative |  | 26.8 |  | 12000 | 44
MWCNT |  |  |  |  | 8 | -6.96 |  |  | 200 |  | 12.01 | [8 empty] | 87.725 | C |  | A549 | L | H | Human | Epithelial | Adult | Lung | 24 | MTS | TetrazoliumSalt |  |  |  |  | 2015 | 127 | 10.1093/toxsci/kfu260 | Nanotube | Chemical Vapor Deposition | Negative |  | 26.8 |  | 12000 | 44
MWCNT |  |  |  |  | 8 | -9.64 |  |  | 50 |  | 12.01 | [8 empty] | 102.99 | C | COOH | A549 | L | H | Human | Epithelial | Adult | Lung | 24 | MTS | TetrazoliumSalt |  |  |  |  | 2015 | 127 | 10.1093/toxsci/kfu260 | Nanotube | Chemical Vapor Deposition | Negative |  | 16.3 |  | 12000 | 52
MWCNT |  |  |  |  | 8 | -9.64 |  |  | 100 |  | 12.01 | [8 empty] | 94.91 | C | COOH | A549 | L | H | Human | Epithelial | Adult | Lung | 24 | MTS | TetrazoliumSalt |  |  |  |  | 2015 | 127 | 10.1093/toxsci/kfu260 | Nanotube | Chemical Vapor Deposition | Negative |  | 16.3 |  | 12000 | 52
MWCNT |  |  |  |  | 8 | -9.64 |  |  | 200 |  | 12.01 | [8 empty] | 70.659 | C | COOH | A549 | L | H | Human | Epithelial | Adult | Lung | 24 | MTS | TetrazoliumSalt |  |  |  |  | 2015 | 127 | 10.1093/toxsci/kfu260 | Nanotube | Chemical Vapor Deposition | Negative |  | 16.3 |  | 12000 | 52
MWCNT |  |  |  |  | 25 | -9.78 |  |  | 50 |  | 12.01 | [8 empty] | 100.3 | C |  | A549 | L | H | Human | Epithelial | Adult | Lung | 24 | MTS | TetrazoliumSalt |  |  |  |  | 2015 | 127 | 10.1093/toxsci/kfu260 | Nanotube | Chemical Vapor Deposition | Negative |  | 124.4 |  | 12000 | 24
MWCNT |  |  |  |  | 25 | -9.78 |  |  | 100 |  | 12.01 | [8 empty] | 90.719 | C |  | A549 | L | H | Human | Epithelial | Adult | Lung | 24 | MTS | TetrazoliumSalt |  |  |  |  | 2015 | 127 | 10.1093/toxsci/kfu260 | Nanotube | Chemical Vapor Deposition | Negative |  | 124.4 |  | 12000 | 24
MWCNT |  |  |  |  | 25 | -9.78 |  |  | 200 |  | 12.01 | [8 empty] | 90.12 | C |  | A549 | L | H | Human | Epithelial | Adult | Lung | 24 | MTS | TetrazoliumSalt |  |  |  |  | 2015 | 127 | 10.1093/toxsci/kfu260 | Nanotube | Chemical Vapor Deposition | Negative |  | 124.4 |  | 12000 | 24
MWCNT |  |  |  |  | 25 | -10.3 |  |  | 50 |  | 12.01 | [8 empty] | 95.509 | C | COOH | A549 | L | H | Human | Epithelial | Adult | Lung | 24 | MTS | TetrazoliumSalt |  |  |  |  | 2015 | 127 | 10.1093/toxsci/kfu260 | Nanotube | Chemical Vapor Deposition | Negative |  | 38.8 |  | 12000 | 19
MWCNT |  |  |  |  | 25 | -10.3 |  |  | 100 |  | 12.01 | [8 empty] | 92.515 | C | COOH | A549 | L | H | Human | Epithelial | Adult | Lung | 24 | MTS | TetrazoliumSalt |  |  |  |  | 2015 | 127 | 10.1093/toxsci/kfu260 | Nanotube | Chemical Vapor Deposition | Negative |  | 38.8 |  | 12000 | 19
MWCNT |  |  |  |  | 25 | -10.3 |  |  | 200 |  | 12.01 | [8 empty] | 80.838 | C | COOH | A549 | L | H | Human | Epithelial | Adult | Lung | 24 | MTS | TetrazoliumSalt |  |  |  |  | 2015 | 127 | 10.1093/toxsci/kfu260 | Nanotube | Chemical Vapor Deposition | Negative |  | 38.8 |  | 12000 | 19
MWCNT |  |  |  |  | 50 | -7.28 |  |  | 50 |  | 12.01 | [8 empty] | 98.204 | C |  | A549 | L | H | Human | Epithelial | Adult | Lung | 24 | MTS | TetrazoliumSalt |  |  |  |  | 2015 | 127 | 10.1093/toxsci/kfu260 | Nanotube | Chemical Vapor Deposition | Negative |  | 51.9 |  | 12000 | 5.7
MWCNT |  |  |  |  | 50 | -7.28 |  |  | 100 |  | 12.01 | [8 empty] | 93.114 | C |  | A549 | L | H | Human | Epithelial | Adult | Lung | 24 | MTS | TetrazoliumSalt |  |  |  |  | 2015 | 127 | 10.1093/toxsci/kfu260 | Nanotube | Chemical Vapor Deposition | Negative |  | 51.9 |  | 12000 | 5.7
MWCNT |  |  |  |  | 50 | -7.28 |  |  | 200 |  | 12.01 | [8 empty] | 93.114 | C |  | A549 | L | H | Human | Epithelial | Adult | Lung | 24 | MTS | TetrazoliumSalt |  |  |  |  | 2015 | 127 | 10.1093/toxsci/kfu260 | Nanotube | Chemical Vapor Deposition | Negative |  | 51.9 |  | 12000 | 5.7
MWCNT |  |  |  |  | 50 | -11 |  |  | 50 |  | 12.01 | [8 empty] | 96.407 | C | COOH | A549 | L | H | Human | Epithelial | Adult | Lung | 24 | MTS | TetrazoliumSalt |  |  |  |  | 2015 | 127 | 10.1093/toxsci/kfu260 | Nanotube | Chemical Vapor Deposition | Negative |  | 50.4 |  | 12000 | 2.4
MWCNT |  |  |  |  | 50 | -11 |  |  | 100 |  | 12.01 | [8 empty] | 98.204 | C | COOH | A549 | L | H | Human | Epithelial | Adult | Lung | 24 | MTS | TetrazoliumSalt |  |  |  |  | 2015 | 127 | 10.1093/toxsci/kfu260 | Nanotube | Chemical Vapor Deposition | Negative |  | 50.4 |  | 12000 | 2.4
MWCNT |  |  |  |  | 50 | -11 |  |  | 200 |  | 12.01 | [8 empty] | 86.228 | C | COOH | A549 | L | H | Human | Epithelial | Adult | Lung | 24 | MTS | TetrazoliumSalt |  |  |  |  | 2015 | 127 | 10.1093/toxsci/kfu260 | Nanotube | Chemical Vapor Deposition | Negative |  | 50.4 |  | 12000 | 2.4
MWCNT |  |  |  |  | 10.33 | -8.7 |  |  | 4 |  | 12.01 | [8 empty] | 94.479 | C |  | HUVEC | P | H | Human | Endothelial | Embryonic | Umbilical Vein | 24 | CCK-8 | TetrazoliumSalt |  |  |  |  | 2019 | 128 | 10.1016/j.fct.2019.02.026 | Nanotube | Commercial | Negative | 292 | 304.9 | -9.48 | 40000 | 121 | 0.504
MWCNT |  |  |  |  | 10.33 | -8.7 |  |  | 8 |  | 12.01 | [8 empty] | 94.479 | C |  | HUVEC | P | H | Human | Endothelial | Embryonic | Umbilical Vein | 24 | CCK-8 | TetrazoliumSalt |  |  |  |  | 2019 | 128 | 10.1016/j.fct.2019.02.026 | Nanotube | Commercial | Negative | 292 | 304.9 | -9.48 | 40000 | 121 | 0.504
MWCNT |  |  |  |  | 10.33 | -8.7 |  |  | 16 |  | 12.01 | [8 empty] | 84.227 | C |  | HUVEC | P | H | Human | Endothelial | Embryonic | Umbilical Vein | 24 | CCK-8 | TetrazoliumSalt |  |  |  |  | 2019 | 128 | 10.1016/j.fct.2019.02.026 | Nanotube | Commercial | Negative | 292 | 304.9 | -9.48 | 40000 | 121 | 0.504
MWCNT |  |  |  |  | 10.33 | -8.7 |  |  | 32 |  | 12.01 | [8 empty] | 82.019 | C |  | HUVEC | P | H | Human | Endothelial | Embryonic | Umbilical Vein | 24 | CCK-8 | TetrazoliumSalt |  |  |  |  | 2019 | 128 | 10.1016/j.fct.2019.02.026 | Nanotube | Commercial | Negative | 292 | 304.9 | -9.48 | 40000 | 121 | 0.504
MWCNT |  |  |  |  | 10.33 | -8.7 |  |  | 64 |  | 12.01 | [8 empty] | 63.249 | C |  | HUVEC | P | H | Human | Endothelial | Embryonic | Umbilical Vein | 24 | CCK-8 | TetrazoliumSalt |  |  |  |  | 2019 | 128 | 10.1016/j.fct.2019.02.026 | Nanotube | Commercial | Negative | 292 | 304.9 | -9.48 | 40000 | 121 | 0.504
MWCNT |  |  |  |  | 21.55 | -21.47 |  |  | 4 |  | 12.01 | [8 empty] | 93.533 | C |  | HUVEC | P | H | Human | Endothelial | Embryonic | Umbilical Vein | 24 | CCK-8 | TetrazoliumSalt |  |  |  |  | 2019 | 128 | 10.1016/j.fct.2019.02.026 | Nanotube | Commercial | Negative | 183.23 | 205.9 | -8.02 | 40000 | 58 | 0.232
MWCNT |  |  |  |  | 21.55 | -21.47 |  |  | 8 |  | 12.01 | [8 empty] | 95.741 | C |  | HUVEC | P | H | Human | Endothelial | Embryonic | Umbilical Vein | 24 | CCK-8 | TetrazoliumSalt |  |  |  |  | 2019 | 128 | 10.1016/j.fct.2019.02.026 | Nanotube | Commercial | Negative | 183.23 | 205.9 | -8.02 | 40000 | 58 | 0.232
MWCNT |  |  |  |  | 21.55 | -21.47 |  |  | 16 |  | 12.01 | [8 empty] | 89.432 | C |  | HUVEC | P | H | Human | Endothelial | Embryonic | Umbilical Vein | 24 | CCK-8 | TetrazoliumSalt |  |  |  |  | 2019 | 128 | 10.1016/j.fct.2019.02.026 | Nanotube | Commercial | Negative | 183.23 | 205.9 | -8.02 | 40000 | 58 | 0.232
MWCNT |  |  |  |  | 21.55 | -21.47 |  |  | 32 |  | 12.01 | [8 empty] | 91.325 | C |  | HUVEC | P | H | Human | Endothelial | Embryonic | Umbilical Vein | 24 | CCK-8 | TetrazoliumSalt |  |  |  |  | 2019 | 128 | 10.1016/j.fct.2019.02.026 | Nanotube | Commercial | Negative | 183.23 | 205.9 | -8.02 | 40000 | 58 | 0.232
MWCNT |  |  |  |  | 21.55 | -21.47 |  |  | 64 |  | 12.01 | [8 empty] | 78.707 | C |  | HUVEC | P | H | Human | Endothelial | Embryonic | Umbilical Vein | 24 | CCK-8 | TetrazoliumSalt |  |  |  |  | 2019 | 128 | 10.1016/j.fct.2019.02.026 | Nanotube | Commercial | Negative | 183.23 | 205.9 | -8.02 | 40000 | 58 | 0.232
MWCNT |  |  |  |  | 38.8 | -25.1 |  |  | 4 |  | 12.01 | [8 empty] | 98.107 | C |  | HUVEC | P | H | Human | Endothelial | Embryonic | Umbilical Vein | 24 | CCK-8 | TetrazoliumSalt |  |  |  |  | 2019 | 128 | 10.1016/j.fct.2019.02.026 | Nanotube | Commercial | Negative | 179.13 | 205.9 | -8.57 | 40000 | 32.2 | 0.23
MWCNT |  |  |  |  | 38.8 | -25.1 |  |  | 8 |  | 12.01 | [8 empty] | 98.738 | C |  | HUVEC | P | H | Human | Endothelial | Embryonic | Umbilical Vein | 24 | CCK-8 | TetrazoliumSalt |  |  |  |  | 2019 | 128 | 10.1016/j.fct.2019.02.026 | Nanotube | Commercial | Negative | 179.13 | 205.9 | -8.57 | 40000 | 32.2 | 0.23
MWCNT |  |  |  |  | 38.8 | -25.1 |  |  | 16 |  | 12.01 | [8 empty] | 95.426 | C |  | HUVEC | P | H | Human | Endothelial | Embryonic | Umbilical Vein | 24 | CCK-8 | TetrazoliumSalt |  |  |  |  | 2019 | 128 | 10.1016/j.fct.2019.02.026 | Nanotube | Commercial | Negative | 179.13 | 205.9 | -8.57 | 40000 | 32.2 | 0.23
MWCNT |  |  |  |  | 38.8 | -25.1 |  |  | 32 |  | 12.01 | [8 empty] | 96.845 | C |  | HUVEC | P | H | Human | Endothelial | Embryonic | Umbilical Vein | 24 | CCK-8 | TetrazoliumSalt |  |  |  |  | 2019 | 128 | 10.1016/j.fct.2019.02.026 | Nanotube | Commercial | Negative | 179.13 | 205.9 | -8.57 | 40000 | 32.2 | 0.23
MWCNT |  |  |  |  | 38.8 | -25.1 |  |  | 64 |  | 12.01 | [8 empty] | 98.738 | C |  | HUVEC | P | H | Human | Endothelial | Embryonic | Umbilical Vein | 24 | CCK-8 | TetrazoliumSalt |  |  |  |  | 2019 | 128 | 10.1016/j.fct.2019.02.026 | Nanotube | Commercial | Negative | 179.13 | 205.9 | -8.57 | 40000 | 32.2 | 0.23
MWCNT |  |  |  |  | 17.6 | 0.9 |  |  | 2 |  | 12.01 | [8 empty] | 97.09 | C |  | HUVEC | P | H | Human | Endothelial | Embryonic | Umbilical Vein | 24 | CCK-8 | TetrazoliumSalt |  |  |  |  | 2017 | 129 | 10.1186/s12951-017-0318-x | Nanotube | Commercial | Neutral | 171.4 |  |  | 40000 | 16
MWCNT |  |  |  |  | 17.6 | 0.9 |  |  | 4 |  | 12.01 | [8 empty] | 95.865 | C |  | HUVEC | P | H | Human | Endothelial | Embryonic | Umbilical Vein | 24 | CCK-8 | TetrazoliumSalt |  |  |  |  | 2017 | 129 | 10.1186/s12951-017-0318-x | Nanotube | Commercial | Neutral | 171.4 |  |  | 40000 | 16
MWCNT |  |  |  |  | 17.6 | 0.9 |  |  | 8 |  | 12.01 | [8 empty] | 92.496 | C |  | HUVEC | P | H | Human | Endothelial | Embryonic | Umbilical Vein | 24 | CCK-8 | TetrazoliumSalt |  |  |  |  | 2017 | 129 | 10.1186/s12951-017-0318-x | Nanotube | Commercial | Neutral | 171.4 |  |  | 40000 | 16
MWCNT |  |  |  |  | 17.6 | 0.9 |  |  | 16 |  | 12.01 | [8 empty] | 90.812 | C |  | HUVEC | P | H | Human | Endothelial | Embryonic | Umbilical Vein | 24 | CCK-8 | TetrazoliumSalt |  |  |  |  | 2017 | 129 | 10.1186/s12951-017-0318-x | Nanotube | Commercial | Neutral | 171.4 |  |  | 40000 | 16
MWCNT |  |  |  |  | 17.6 | 0.9 |  |  | 32 |  | 12.01 | [8 empty] | 85.452 | C |  | HUVEC | P | H | Human | Endothelial | Embryonic | Umbilical Vein | 24 | CCK-8 | TetrazoliumSalt |  |  |  |  | 2017 | 129 | 10.1186/s12951-017-0318-x | Nanotube | Commercial | Neutral | 171.4 |  |  | 40000 | 16
MWCNT |  |  |  |  | 17.4 | -18.9 |  |  | 2 |  | 12.01 | [8 empty] | 92.496 | C |  | HUVEC | P | H | Human | Endothelial | Embryonic | Umbilical Vein | 24 | CCK-8 | TetrazoliumSalt |  |  |  |  | 2017 | 129 | 10.1186/s12951-017-0318-x | Nanotube | Commercial | Negative | 190.6 |  |  | 40000 | 50.8
MWCNT |  |  |  |  | 17.4 | -18.9 |  |  | 4 |  | 12.01 | [8 empty] | 93.262 | C |  | HUVEC | P | H | Human | Endothelial | Embryonic | Umbilical Vein | 24 | CCK-8 | TetrazoliumSalt |  |  |  |  | 2017 | 129 | 10.1186/s12951-017-0318-x | Nanotube | Commercial | Negative | 190.6 |  |  | 40000 | 50.8
MWCNT |  |  |  |  | 17.4 | -18.9 |  |  | 8 |  | 12.01 | [8 empty] | 89.587 | C |  | HUVEC | P | H | Human | Endothelial | Embryonic | Umbilical Vein | 24 | CCK-8 | TetrazoliumSalt |  |  |  |  | 2017 | 129 | 10.1186/s12951-017-0318-x | Nanotube | Commercial | Negative | 190.6 |  |  | 40000 | 50.8
MWCNT |  |  |  |  | 17.4 | -18.9 |  |  | 16 |  | 12.01 | [8 empty] | 85.911 | C |  | HUVEC | P | H | Human | Endothelial | Embryonic | Umbilical Vein | 24 | CCK-8 | TetrazoliumSalt |  |  |  |  | 2017 | 129 | 10.1186/s12951-017-0318-x | Nanotube | Commercial | Negative | 190.6 |  |  | 40000 | 50.8
MWCNT |  |  |  |  | 17.4 | -18.9 |  |  | 32 |  | 12.01 | [8 empty] | 81.317 | C |  | HUVEC | P | H | Human | Endothelial | Embryonic | Umbilical Vein | 24 | CCK-8 | TetrazoliumSalt |  |  |  |  | 2017 | 129 | 10.1186/s12951-017-0318-x | Nanotube | Commercial | Negative | 190.6 |  |  | 40000 | 50.8
MWCNT |  |  |  |  | 17.6 | 0.9 |  |  | 2 |  | 12.01 | [8 empty] | 101.23 | C |  | HUVEC | P | H | Human | Endothelial | Embryonic | Umbilical Vein | 24 | NRU | NeutralRed |  |  |  |  | 2017 | 129 | 10.1186/s12951-017-0318-x | Nanotube | Commercial | Neutral | 171.4 |  |  | 40000 | 16
MWCNT |  |  |  |  | 17.6 | 0.9 |  |  | 4 |  | 12.01 | [8 empty] | 104.63 | C |  | HUVEC | P | H | Human | Endothelial | Embryonic | Umbilical Vein | 24 | NRU | NeutralRed |  |  |  |  | 2017 | 129 | 10.1186/s12951-017-0318-x | Nanotube | Commercial | Neutral | 171.4 |  |  | 40000 | 16
MWCNT |  |  |  |  | 17.6 | 0.9 |  |  | 8 |  | 12.01 | [8 empty] | 104.63 | C |  | HUVEC | P | H | Human | Endothelial | Embryonic | Umbilical Vein | 24 | NRU | NeutralRed |  |  |  |  | 2017 | 129 | 10.1186/s12951-017-0318-x | Nanotube | Commercial | Neutral | 171.4 |  |  | 40000 | 16
MWCNT |  |  |  |  | 17.6 | 0.9 |  |  | 16 |  | 12.01 | [8 empty] | 102.47 | C |  | HUVEC | P | H | Human | Endothelial | Embryonic | Umbilical Vein | 24 | NRU | NeutralRed |  |  |  |  | 2017 | 129 | 10.1186/s12951-017-0318-x | Nanotube | Commercial | Neutral | 171.4 |  |  | 40000 | 16
MWCNT |  |  |  |  | 17.6 | 0.9 |  |  | 32 |  | 12.01 | [8 empty] | 107.1 | C |  | HUVEC | P | H | Human | Endothelial | Embryonic | Umbilical Vein | 24 | NRU | NeutralRed |  |  |  |  | 2017 | 129 | 10.1186/s12951-017-0318-x | Nanotube | Commercial | Neutral | 171.4 |  |  | 40000 | 16
MWCNT |  |  |  |  | 17.4 | -18.9 |  |  | 2 |  | 12.01 | [8 empty] | 100.46 | C |  | HUVEC | P | H | Human | Endothelial | Embryonic | Umbilical Vein | 24 | NRU | NeutralRed |  |  |  |  | 2017 | 129 | 10.1186/s12951-017-0318-x | Nanotube | Commercial | Negative | 190.6 |  |  | 40000 | 50.8
MWCNT |  |  |  |  | 17.4 | -18.9 |  |  | 4 |  | 12.01 | [8 empty] | 99.691 | C |  | HUVEC | P | H | Human | Endothelial | Embryonic | Umbilical Vein | 24 | NRU | NeutralRed |  |  |  |  | 2017 | 129 | 10.1186/s12951-017-0318-x | Nanotube | Commercial | Negative | 190.6 |  |  | 40000 | 50.8
MWCNT |  |  |  |  | 17.4 | -18.9 |  |  | 8 |  | 12.01 | [8 empty] | 100 | C |  | HUVEC | P | H | Human | Endothelial | Embryonic | Umbilical Vein | 24 | NRU | NeutralRed |  |  |  |  | 2017 | 129 | 10.1186/s12951-017-0318-x | Nanotube | Commercial | Negative | 190.6 |  |  | 40000 | 50.8
MWCNT |  |  |  |  | 17.4 | -18.9 |  |  | 16 |  | 12.01 | [8 empty] | 96.296 | C |  | HUVEC | P | H | Human | Endothelial | Embryonic | Umbilical Vein | 24 | NRU | NeutralRed |  |  |  |  | 2017 | 129 | 10.1186/s12951-017-0318-x | Nanotube | Commercial | Negative | 190.6 |  |  | 40000 | 50.8
MWCNT |  |  |  |  | 17.4 | -18.9 |  |  | 32 |  | 12.01 | [8 empty] | 86.883 | C |  | HUVEC | P | H | Human | Endothelial | Embryonic | Umbilical Vein | 24 | NRU | NeutralRed |  |  |  |  | 2017 | 129 | 10.1186/s12951-017-0318-x | Nanotube | Commercial | Negative | 190.6 |  |  | 40000 | 50.8
Diamond |  |  |  |  | 4 | -35.6 |  |  | 20 |  | 12.01 | [8 empty] | 98.956 | C |  | U87 | L | H | Human | Epithelial | Adult | Brain | 2 | MTT | TetrazoliumSalt |  |  |  |  | 2015 | 130 | 10.1371/journal.pone.0122579 | Sphere | Explosion | Negative |  |  |  | 10000 |  | 0.29
Diamond |  |  |  |  | 4 | -35.6 |  |  | 50 |  | 12.01 | [8 empty] | 100.42 | C |  | U87 | L | H | Human | Epithelial | Adult | Brain | 2 | MTT | TetrazoliumSalt |  |  |  |  | 2015 | 130 | 10.1371/journal.pone.0122579 | Sphere | Explosion | Negative |  |  |  | 10000 |  | 0.29
Diamond |  |  |  |  | 4 | -35.6 |  |  | 100 |  | 12.01 | [8 empty] | 102.92 | C |  | U87 | L | H | Human | Epithelial | Adult | Brain | 2 | MTT | TetrazoliumSalt |  |  |  |  | 2015 | 130 | 10.1371/journal.pone.0122579 | Sphere | Explosion | Negative |  |  |  | 10000 |  | 0.29
Graphite |  |  |  |  | 4 | 31.4 |  |  | 20 |  | 12.01 | [8 empty] | 70.146 | C |  | U87 | L | H | Human | Epithelial | Adult | Brain | 2 | MTT | TetrazoliumSalt |  |  |  |  | 2015 | 130 | 10.1371/journal.pone.0122579 | Sphere | Explosion | Positive |  |  |  | 10000 |  | 0.41
Graphite |  |  |  |  | 4 | 31.4 |  |  | 50 |  | 12.01 | [8 empty] | 78.288 | C |  | U87 | L | H | Human | Epithelial | Adult | Brain | 2 | MTT | TetrazoliumSalt |  |  |  |  | 2015 | 130 | 10.1371/journal.pone.0122579 | Sphere | Explosion | Positive |  |  |  | 10000 |  | 0.41
Graphite |  |  |  |  | 4 | 31.4 |  |  | 100 |  | 12.01 | [8 empty] | 66.806 | C |  | U87 | L | H | Human | Epithelial | Adult | Brain | 2 | MTT | TetrazoliumSalt |  |  |  |  | 2015 | 130 | 10.1371/journal.pone.0122579 | Sphere | Explosion | Positive |  |  |  | 10000 |  | 0.41
Diamond |  |  |  |  | 4 | -35.6 |  |  | 20 |  | 12.01 | [8 empty] | 113.14 | C |  | C3A | L | H | Human | Epithelial | Adult | Liver | 2 | MTT | TetrazoliumSalt |  |  |  |  | 2015 | 130 | 10.1371/journal.pone.0122579 | Sphere | Explosion | Negative |  |  |  | 30000 |  | 0.29
Diamond |  |  |  |  | 4 | -35.6 |  |  | 50 |  | 12.01 | [8 empty] | 118.48 | C |  | C3A | L | H | Human | Epithelial | Adult | Liver | 2 | MTT | TetrazoliumSalt |  |  |  |  | 2015 | 130 | 10.1371/journal.pone.0122579 | Sphere | Explosion | Negative |  |  |  | 30000 |  | 0.29
Diamond |  |  |  |  | 4 | -35.6 |  |  | 100 |  | 12.01 | [8 empty] | 113.14 | C |  | C3A | L | H | Human | Epithelial | Adult | Liver | 2 | MTT | TetrazoliumSalt |  |  |  |  | 2015 | 130 | 10.1371/journal.pone.0122579 | Sphere | Explosion | Negative |  |  |  | 30000 |  | 0.29
Graphite |  |  |  |  | 4 | 31.4 |  |  | 20 |  | 12.01 | [8 empty] | 89.528 | C |  | C3A | L | H | Human | Epithelial | Adult | Liver | 2 | MTT | TetrazoliumSalt |  |  |  |  | 2015 | 130 | 10.1371/journal.pone.0122579 | Sphere | Explosion | Positive |  |  |  | 30000 |  | 0.41
Graphite |  |  |  |  | 4 | 31.4 |  |  | 50 |  | 12.01 | [8 empty] | 110.06 | C |  | C3A | L | H | Human | Epithelial | Adult | Liver | 2 | MTT | TetrazoliumSalt |  |  |  |  | 2015 | 130 | 10.1371/journal.pone.0122579 | Sphere | Explosion | Positive |  |  |  | 30000 |  | 0.41
Graphite |  |  |  |  | 4 | 31.4 |  |  | 100 |  | 12.01 | [8 empty] | 99.179 | C |  | C3A | L | H | Human | Epithelial | Adult | Liver | 2 | MTT | TetrazoliumSalt |  |  |  |  | 2015 | 130 | 10.1371/journal.pone.0122579 | Sphere | Explosion | Positive |  |  |  | 30000 |  | 0.41
Diamond |  |  |  |  | 4 | -35.6 |  |  | 20 |  | 12.01 | [8 empty] | 90.947 | C |  | U87 | L | H | Human | Epithelial | Adult | Brain | 24 | MTT | TetrazoliumSalt |  |  |  |  | 2015 | 130 | 10.1371/journal.pone.0122579 | Sphere | Explosion | Negative |  |  |  | 10000 |  | 0.29
Diamond |  |  |  |  | 4 | -35.6 |  |  | 50 |  | 12.01 | [8 empty] | 96.091 | C |  | U87 | L | H | Human | Epithelial | Adult | Brain | 24 | MTT | TetrazoliumSalt |  |  |  |  | 2015 | 130 | 10.1371/journal.pone.0122579 | Sphere | Explosion | Negative |  |  |  | 10000 |  | 0.29
Diamond |  |  |  |  | 4 | -35.6 |  |  | 100 |  | 12.01 | [8 empty] | 103.09 | C |  | U87 | L | H | Human | Epithelial | Adult | Brain | 24 | MTT | TetrazoliumSalt |  |  |  |  | 2015 | 130 | 10.1371/journal.pone.0122579 | Sphere | Explosion | Negative |  |  |  | 10000 |  | 0.29
Graphite |  |  |  |  | 4 | 31.4 |  |  | 20 |  | 12.01 | [8 empty] | 75.309 | C |  | U87 | L | H | Human | Epithelial | Adult | Brain | 24 | MTT | TetrazoliumSalt |  |  |  |  | 2015 | 130 | 10.1371/journal.pone.0122579 | Sphere | Explosion | Positive |  |  |  | 10000 |  | 0.41
Graphite |  |  |  |  | 4 | 31.4 |  |  | 50 |  | 12.01 | [8 empty] | 68.724 | C |  | U87 | L | H | Human | Epithelial | Adult | Brain | 24 | MTT | TetrazoliumSalt |  |  |  |  | 2015 | 130 | 10.1371/journal.pone.0122579 | Sphere | Explosion | Positive |  |  |  | 10000 |  | 0.41
Graphite |  |  |  |  | 4 | 31.4 |  |  | 100 |  | 12.01 | [8 empty] | 57.613 | C |  | U87 | L | H | Human | Epithelial | Adult | Brain | 24 | MTT | TetrazoliumSalt |  |  |  |  | 2015 | 130 | 10.1371/journal.pone.0122579 | Sphere | Explosion | Positive |  |  |  | 10000 |  | 0.41
Diamond |  |  |  |  | 4 | -35.6 |  |  | 20 |  | 12.01 | [8 empty] | 100.85 | C |  | C3A | L | H | Human | Epithelial | Adult | Liver | 24 | MTT | TetrazoliumSalt |  |  |  |  | 2015 | 130 | 10.1371/journal.pone.0122579 | Sphere | Explosion | Negative |  |  |  | 30000 |  | 0.29
Diamond |  |  |  |  | 4 | -35.6 |  |  | 50 |  | 12.01 | [8 empty] | 106.13 | C |  | C3A | L | H | Human | Epithelial | Adult | Liver | 24 | MTT | TetrazoliumSalt |  |  |  |  | 2015 | 130 | 10.1371/journal.pone.0122579 | Sphere | Explosion | Negative |  |  |  | 30000 |  | 0.29
Diamond |  |  |  |  | 4 | -35.6 |  |  | 100 |  | 12.01 | [8 empty] | 110.36 | C |  | C3A | L | H | Human | Epithelial | Adult | Liver | 24 | MTT | TetrazoliumSalt |  |  |  |  | 2015 | 130 | 10.1371/journal.pone.0122579 | Sphere | Explosion | Negative |  |  |  | 30000 |  | 0.29
Graphite |  |  |  |  | 4 | 31.4 |  |  | 20 |  | 12.01 | [8 empty] | 103.81 | C |  | C3A | L | H | Human | Epithelial | Adult | Liver | 24 | MTT | TetrazoliumSalt |  |  |  |  | 2015 | 130 | 10.1371/journal.pone.0122579 | Sphere | Explosion | Positive |  |  |  | 30000 |  | 0.41
Graphite |  |  |  |  | 4 | 31.4 |  |  | 50 |  | 12.01 | [8 empty] | 101.27 | C |  | C3A | L | H | Human | Epithelial | Adult | Liver | 24 | MTT | TetrazoliumSalt |  |  |  |  | 2015 | 130 | 10.1371/journal.pone.0122579 | Sphere | Explosion | Positive |  |  |  | 30000 |  | 0.41
Graphite |  |  |  |  | 4 | 31.4 |  |  | 100 |  | 12.01 | [8 empty] | 96.617 | C |  | C3A | L | H | Human | Epithelial | Adult | Liver | 24 | MTT | TetrazoliumSalt |  |  |  |  | 2015 | 130 | 10.1371/journal.pone.0122579 | Sphere | Explosion | Positive |  |  |  | 30000 |  | 0.41
Ag |  | 1.93 |  |  | 47 | -34.1 |  |  | 0.2 |  | 107.8682 | [8 empty] | 86.637 | I |  | CCL-110 | P | H | Human | Fibroblast | Fetus | Skin | 24 | MTS | TetrazoliumSalt |  |  |  |  | 2015 | 131 | 10.1002/jbm.a.35518 | Rod | EBPVD | Negative |  |  | -29.3 | 5000 | 11.8
Ag |  | 1.93 |  |  | 47 | -34.1 |  |  | 0.4 |  | 107.8682 | [8 empty] | 90.869 | I |  | CCL-110 | P | H | Human | Fibroblast | Fetus | Skin | 24 | MTS | TetrazoliumSalt |  |  |  |  | 2015 | 131 | 10.1002/jbm.a.35518 | Rod | EBPVD | Negative |  |  | -29.3 | 5000 | 11.8
Ag |  | 1.93 |  |  | 47 | -34.1 |  |  | 2 |  | 107.8682 | [8 empty] | 88.864 | I |  | CCL-110 | P | H | Human | Fibroblast | Fetus | Skin | 24 | MTS | TetrazoliumSalt |  |  |  |  | 2015 | 131 | 10.1002/jbm.a.35518 | Rod | EBPVD | Negative |  |  | -29.3 | 5000 | 11.8
Ag |  | 1.93 |  |  | 47 | -34.1 |  |  | 4 |  | 107.8682 | [8 empty] | 91.537 | I |  | CCL-110 | P | H | Human | Fibroblast | Fetus | Skin | 24 | MTS | TetrazoliumSalt |  |  |  |  | 2015 | 131 | 10.1002/jbm.a.35518 | Rod | EBPVD | Negative |  |  | -29.3 | 5000 | 11.8
Ag |  | 1.93 |  |  | 47 | -34.1 |  |  | 20 |  | 107.8682 | [8 empty] | 89.755 | I |  | CCL-110 | P | H | Human | Fibroblast | Fetus | Skin | 24 | MTS | TetrazoliumSalt |  |  |  |  | 2015 | 131 | 10.1002/jbm.a.35518 | Rod | EBPVD | Negative |  |  | -29.3 | 5000 | 11.8
Ag |  | 1.93 |  |  | 47 | -34.1 |  |  | 40 |  | 107.8682 | [8 empty] | 89.755 | I |  | CCL-110 | P | H | Human | Fibroblast | Fetus | Skin | 24 | MTS | TetrazoliumSalt |  |  |  |  | 2015 | 131 | 10.1002/jbm.a.35518 | Rod | EBPVD | Negative |  |  | -29.3 | 5000 | 11.8
Ag |  | 1.93 |  |  | 47 | -34.1 |  |  | 200 |  | 107.8682 | [8 empty] | 89.31 | I |  | CCL-110 | P | H | Human | Fibroblast | Fetus | Skin | 24 | MTS | TetrazoliumSalt |  |  |  |  | 2015 | 131 | 10.1002/jbm.a.35518 | Rod | EBPVD | Negative |  |  | -29.3 | 5000 | 11.8
Ag |  | 1.93 |  |  | 47 | -34.1 |  |  | 400 |  | 107.8682 | [8 empty] | 69.71 | I |  | CCL-110 | P | H | Human | Fibroblast | Fetus | Skin | 24 | MTS | TetrazoliumSalt |  |  |  |  | 2015 | 131 | 10.1002/jbm.a.35518 | Rod | EBPVD | Negative |  |  | -29.3 | 5000 | 11.8
Ag |  | 1.93 |  |  | 47 | -34.1 |  |  | 0.2 |  | 107.8682 | [8 empty] | 89.978 | I |  | CCL-110 | P | H | Human | Fibroblast | Fetus | Skin | 96 | MTS | TetrazoliumSalt |  |  |  |  | 2015 | 131 | 10.1002/jbm.a.35518 | Rod | EBPVD | Negative |  |  | -29.3 | 5000 | 11.8
Ag |  | 1.93 |  |  | 47 | -34.1 |  |  | 0.4 |  | 107.8682 | [8 empty] | 96.659 | I |  | CCL-110 | P | H | Human | Fibroblast | Fetus | Skin | 96 | MTS | TetrazoliumSalt |  |  |  |  | 2015 | 131 | 10.1002/jbm.a.35518 | Rod | EBPVD | Negative |  |  | -29.3 | 5000 | 11.8
Ag |  | 1.93 |  |  | 47 | -34.1 |  |  | 2 |  | 107.8682 | [8 empty] | 112.25 | I |  | CCL-110 | P | H | Human | Fibroblast | Fetus | Skin | 96 | MTS | TetrazoliumSalt |  |  |  |  | 2015 | 131 | 10.1002/jbm.a.35518 | Rod | EBPVD | Negative |  |  | -29.3 | 5000 | 11.8
Ag |  | 1.93 |  |  | 47 | -34.1 |  |  | 4 |  | 107.8682 | [8 empty] | 104.9 | I |  | CCL-110 | P | H | Human | Fibroblast | Fetus | Skin | 96 | MTS | TetrazoliumSalt |  |  |  |  | 2015 | 131 | 10.1002/jbm.a.35518 | Rod | EBPVD | Negative |  |  | -29.3 | 5000 | 11.8
Ag |  | 1.93 |  |  | 47 | -34.1 |  |  | 20 |  | 107.8682 | [8 empty] | 103.34 | I |  | CCL-110 | P | H | Human | Fibroblast | Fetus | Skin | 96 | MTS | TetrazoliumSalt |  |  |  |  | 2015 | 131 | 10.1002/jbm.a.35518 | Rod | EBPVD | Negative |  |  | -29.3 | 5000 | 11.8
Ag |  | 1.93 |  |  | 47 | -34.1 |  |  | 40 |  | 107.8682 | [8 empty] | 109.13 | I |  | CCL-110 | P | H | Human | Fibroblast | Fetus | Skin | 96 | MTS | TetrazoliumSalt |  |  |  |  | 2015 | 131 | 10.1002/jbm.a.35518 | Rod | EBPVD | Negative |  |  | -29.3 | 5000 | 11.8
Ag |  | 1.93 |  |  | 47 | -34.1 |  |  | 200 |  | 107.8682 | [8 empty] | 110.47 | I |  | CCL-110 | P | H | Human | Fibroblast | Fetus | Skin | 96 | MTS | TetrazoliumSalt |  |  |  |  | 2015 | 131 | 10.1002/jbm.a.35518 | Rod | EBPVD | Negative |  |  | -29.3 | 5000 | 11.8
Ag |  | 1.93 |  |  | 47 | -34.1 |  |  | 400 |  | 107.8682 | [8 empty] | 45.88 | I |  | CCL-110 | P | H | Human | Fibroblast | Fetus | Skin | 96 | MTS | TetrazoliumSalt |  |  |  |  | 2015 | 131 | 10.1002/jbm.a.35518 | Rod | EBPVD | Negative |  |  | -29.3 | 5000 | 11.8
Au |  | 2.54 |  |  | 65 | -23.3 |  |  | 0.2 |  | 196.966569 | [8 empty] | 72.444 | I |  | CCL-110 | P | H | Human | Fibroblast | Fetus | Skin | 24 | MTS | TetrazoliumSalt |  |  |  |  | 2015 | 131 | 10.1002/jbm.a.35518 | Rod | EBPVD | Negative |  |  | -32.8 | 5000 | 8.2
Au |  | 2.54 |  |  | 65 | -23.3 |  |  | 0.4 |  | 196.966569 | [8 empty] | 83.778 | I |  | CCL-110 | P | H | Human | Fibroblast | Fetus | Skin | 24 | MTS | TetrazoliumSalt |  |  |  |  | 2015 | 131 | 10.1002/jbm.a.35518 | Rod | EBPVD | Negative |  |  | -32.8 | 5000 | 8.2
Au |  | 2.54 |  |  | 65 | -23.3 |  |  | 2 |  | 196.966569 | [8 empty] | 75.778 | I |  | CCL-110 | P | H | Human | Fibroblast | Fetus | Skin | 24 | MTS | TetrazoliumSalt |  |  |  |  | 2015 | 131 | 10.1002/jbm.a.35518 | Rod | EBPVD | Negative |  |  | -32.8 | 5000 | 8.2
Au |  | 2.54 |  |  | 65 | -23.3 |  |  | 4 |  | 196.966569 | [8 empty] | 89.111 | I |  | CCL-110 | P | H | Human | Fibroblast | Fetus | Skin | 24 | MTS | TetrazoliumSalt |  |  |  |  | 2015 | 131 | 10.1002/jbm.a.35518 | Rod | EBPVD | Negative |  |  | -32.8 | 5000 | 8.2
Au |  | 2.54 |  |  | 65 | -23.3 |  |  | 20 |  | 196.966569 | [8 empty] | 86 | I |  | CCL-110 | P | H | Human | Fibroblast | Fetus | Skin | 24 | MTS | TetrazoliumSalt |  |  |  |  | 2015 | 131 | 10.1002/jbm.a.35518 | Rod | EBPVD | Negative |  |  | -32.8 | 5000 | 8.2
Au |  | 2.54 |  |  | 65 | -23.3 |  |  | 40 |  | 196.966569 | [8 empty] | 90.889 | I |  | CCL-110 | P | H | Human | Fibroblast | Fetus | Skin | 24 | MTS | TetrazoliumSalt |  |  |  |  | 2015 | 131 | 10.1002/jbm.a.35518 | Rod | EBPVD | Negative |  |  | -32.8 | 5000 | 8.2
Au |  | 2.54 |  |  | 65 | -23.3 |  |  | 200 |  | 196.966569 | [8 empty] | 83.333 | I |  | CCL-110 | P | H | Human | Fibroblast | Fetus | Skin | 24 | MTS | TetrazoliumSalt |  |  |  |  | 2015 | 131 | 10.1002/jbm.a.35518 | Rod | EBPVD | Negative |  |  | -32.8 | 5000 | 8.2
Au |  | 2.54 |  |  | 65 | -23.3 |  |  | 400 |  | 196.966569 | [8 empty] | 79.556 | I |  | CCL-110 | P | H | Human | Fibroblast | Fetus | Skin | 24 | MTS | TetrazoliumSalt |  |  |  |  | 2015 | 131 | 10.1002/jbm.a.35518 | Rod | EBPVD | Negative |  |  | -32.8 | 5000 | 8.2
Au |  | 2.54 |  |  | 65 | -23.3 |  |  | 0.2 |  | 196.966569 | [8 empty] | 77.333 | I |  | CCL-110 | P | H | Human | Fibroblast | Fetus | Skin | 96 | MTS | TetrazoliumSalt |  |  |  |  | 2015 | 131 | 10.1002/jbm.a.35518 | Rod | EBPVD | Negative |  |  | -32.8 | 5000 | 8.2
Au |  | 2.54 |  |  | 65 | -23.3 |  |  | 0.4 |  | 196.966569 | [8 empty] | 80.444 | I |  | CCL-110 | P | H | Human | Fibroblast | Fetus | Skin | 96 | MTS | TetrazoliumSalt |  |  |  |  | 2015 | 131 | 10.1002/jbm.a.35518 | Rod | EBPVD | Negative |  |  | -32.8 | 5000 | 8.2
Au |  | 2.54 |  |  | 65 | -23.3 |  |  | 2 |  | 196.966569 | [8 empty] | 83.111 | I |  | CCL-110 | P | H | Human | Fibroblast | Fetus | Skin | 96 | MTS | TetrazoliumSalt |  |  |  |  | 2015 | 131 | 10.1002/jbm.a.35518 | Rod | EBPVD | Negative |  |  | -32.8 | 5000 | 8.2
Au |  | 2.54 |  |  | 65 | -23.3 |  |  | 4 |  | 196.966569 | [8 empty] | 72.444 | I |  | CCL-110 | P | H | Human | Fibroblast | Fetus | Skin | 96 | MTS | TetrazoliumSalt |  |  |  |  | 2015 | 131 | 10.1002/jbm.a.35518 | Rod | EBPVD | Negative |  |  | -32.8 | 5000 | 8.2
Au |  | 2.54 |  |  | 65 | -23.3 |  |  | 20 |  | 196.966569 | [8 empty] | 77.333 | I |  | CCL-110 | P | H | Human | Fibroblast | Fetus | Skin | 96 | MTS | TetrazoliumSalt |  |  |  |  | 2015 | 131 | 10.1002/jbm.a.35518 | Rod | EBPVD | Negative |  |  | -32.8 | 5000 | 8.2
Au |  | 2.54 |  |  | 65 | -23.3 |  |  | 40 |  | 196.966569 | [8 empty] | 77.556 | I |  | CCL-110 | P | H | Human | Fibroblast | Fetus | Skin | 96 | MTS | TetrazoliumSalt |  |  |  |  | 2015 | 131 | 10.1002/jbm.a.35518 | Rod | EBPVD | Negative |  |  | -32.8 | 5000 | 8.2
Au |  | 2.54 |  |  | 65 | -23.3 |  |  | 200 |  | 196.966569 | [8 empty] | 83.556 | I |  | CCL-110 | P | H | Human | Fibroblast | Fetus | Skin | 96 | MTS | TetrazoliumSalt |  |  |  |  | 2015 | 131 | 10.1002/jbm.a.35518 | Rod | EBPVD | Negative |  |  | -32.8 | 5000 | 8.2
Au |  | 2.54 |  |  | 65 | -23.3 |  |  | 400 |  | 196.966569 | [8 empty] | 62 | I |  | CCL-110 | P | H | Human | Fibroblast | Fetus | Skin | 96 | MTS | TetrazoliumSalt |  |  |  |  | 2015 | 131 | 10.1002/jbm.a.35518 | Rod | EBPVD | Negative |  |  | -32.8 | 5000 | 8.2
Ag |  | 1.93 |  |  | 39.94 | -23.5 |  |  | 0.5 |  | 107.8682 | [8 empty] | 116.19 | I | Citrate | CCL-110 | P | H | Human | Fibroblast | Fetus | Skin | 24 | MTS | TetrazoliumSalt |  |  |  |  | 2015 | 131 | 10.1002/jbm.a.35518 | Sphere | Commercial | Negative |  |  | -23 | 5000
Ag |  | 1.93 |  |  | 39.94 | -23.5 |  |  | 1 |  | 107.8682 | [8 empty] | 109.29 | I | Citrate | CCL-110 | P | H | Human | Fibroblast | Fetus | Skin | 24 | MTS | TetrazoliumSalt |  |  |  |  | 2015 | 131 | 10.1002/jbm.a.35518 | Sphere | Commercial | Negative |  |  | -23 | 5000
Ag |  | 1.93 |  |  | 39.94 | -23.5 |  |  | 5 |  | 107.8682 | [8 empty] | 109.29 | I | Citrate | CCL-110 | P | H | Human | Fibroblast | Fetus | Skin | 24 | MTS | TetrazoliumSalt |  |  |  |  | 2015 | 131 | 10.1002/jbm.a.35518 | Sphere | Commercial | Negative |  |  | -23 | 5000
Ag |  | 1.93 |  |  | 39.94 | -23.5 |  |  | 10 |  | 107.8682 | [8 empty] | 118.57 | I | Citrate | CCL-110 | P | H | Human | Fibroblast | Fetus | Skin | 24 | MTS | TetrazoliumSalt |  |  |  |  | 2015 | 131 | 10.1002/jbm.a.35518 | Sphere | Commercial | Negative |  |  | -23 | 5000
Ag |  | 1.93 |  |  | 39.94 | -23.5 |  |  | 0.5 |  | 107.8682 | [8 empty] | 102.86 | I | Citrate | CCL-110 | P | H | Human | Fibroblast | Fetus | Skin | 96 | MTS | TetrazoliumSalt |  |  |  |  | 2015 | 131 | 10.1002/jbm.a.35518 | Sphere | Commercial | Negative |  |  | -23 | 5000
Ag |  | 1.93 |  |  | 39.94 | -23.5 |  |  | 1 |  | 107.8682 | [8 empty] | 101.43 | I | Citrate | CCL-110 | P | H | Human | Fibroblast | Fetus | Skin | 96 | MTS | TetrazoliumSalt |  |  |  |  | 2015 | 131 | 10.1002/jbm.a.35518 | Sphere | Commercial | Negative |  |  | -23 | 5000
Ag |  | 1.93 |  |  | 39.94 | -23.5 |  |  | 5 |  | 107.8682 | [8 empty] | 43.571 | I | Citrate | CCL-110 | P | H | Human | Fibroblast | Fetus | Skin | 96 | MTS | TetrazoliumSalt |  |  |  |  | 2015 | 131 | 10.1002/jbm.a.35518 | Sphere | Commercial | Negative |  |  | -23 | 5000
Ag |  | 1.93 |  |  | 39.94 | -23.5 |  |  | 10 |  | 107.8682 | [8 empty] | 4.7619 | I | Citrate | CCL-110 | P | H | Human | Fibroblast | Fetus | Skin | 96 | MTS | TetrazoliumSalt |  |  |  |  | 2015 | 131 | 10.1002/jbm.a.35518 | Sphere | Commercial | Negative |  |  | -23 | 5000
Au |  | 2.54 |  |  | 61.06 | -32.7 |  |  | 0.5 |  | 196.966569 | [8 empty] | 91.608 | I | Citrate | CCL-110 | P | H | Human | Fibroblast | Fetus | Skin | 24 | MTS | TetrazoliumSalt |  |  |  |  | 2015 | 131 | 10.1002/jbm.a.35518 | Sphere | Commercial | Negative |  |  | -28.4 | 5000
Au |  | 2.54 |  |  | 61.06 | -32.7 |  |  | 1 |  | 196.966569 | [8 empty] | 94.172 | I | Citrate | CCL-110 | P | H | Human | Fibroblast | Fetus | Skin | 24 | MTS | TetrazoliumSalt |  |  |  |  | 2015 | 131 | 10.1002/jbm.a.35518 | Sphere | Commercial | Negative |  |  | -28.4 | 5000
Au |  | 2.54 |  |  | 61.06 | -32.7 |  |  | 5 |  | 196.966569 | [8 empty] | 107.46 | I | Citrate | CCL-110 | P | H | Human | Fibroblast | Fetus | Skin | 24 | MTS | TetrazoliumSalt |  |  |  |  | 2015 | 131 | 10.1002/jbm.a.35518 | Sphere | Commercial | Negative |  |  | -28.4 | 5000
Au |  | 2.54 |  |  | 61.06 | -32.7 |  |  | 10 |  | 196.966569 | [8 empty] | 79.254 | I | Citrate | CCL-110 | P | H | Human | Fibroblast | Fetus | Skin | 24 | MTS | TetrazoliumSalt |  |  |  |  | 2015 | 131 | 10.1002/jbm.a.35518 | Sphere | Commercial | Negative |  |  | -28.4 | 5000
Au |  | 2.54 |  |  | 61.06 | -32.7 |  |  | 15 |  | 196.966569 | [8 empty] | 92.541 | I | Citrate | CCL-110 | P | H | Human | Fibroblast | Fetus | Skin | 24 | MTS | TetrazoliumSalt |  |  |  |  | 2015 | 131 | 10.1002/jbm.a.35518 | Sphere | Commercial | Negative |  |  | -28.4 | 5000
Au |  | 2.54 |  |  | 61.06 | -32.7 |  |  | 20 |  | 196.966569 | [8 empty] | 70.163 | I | Citrate | CCL-110 | P | H | Human | Fibroblast | Fetus | Skin | 24 | MTS | TetrazoliumSalt |  |  |  |  | 2015 | 131 | 10.1002/jbm.a.35518 | Sphere | Commercial | Negative |  |  | -28.4 | 5000
Au |  | 2.54 |  |  | 61.06 | -32.7 |  |  | 25 |  | 196.966569 | [8 empty] | 62.704 | I | Citrate | CCL-110 | P | H | Human | Fibroblast | Fetus | Skin | 24 | MTS | TetrazoliumSalt |  |  |  |  | 2015 | 131 | 10.1002/jbm.a.35518 | Sphere | Commercial | Negative |  |  | -28.4 | 5000
Au |  | 2.54 |  |  | 61.06 | -32.7 |  |  | 0.5 |  | 196.966569 | [8 empty] | 126.34 | I | Citrate | CCL-110 | P | H | Human | Fibroblast | Fetus | Skin | 96 | MTS | TetrazoliumSalt |  |  |  |  | 2015 | 131 | 10.1002/jbm.a.35518 | Sphere | Commercial | Negative |  |  | -28.4 | 5000
Au |  | 2.54 |  |  | 61.06 | -32.7 |  |  | 1 |  | 196.966569 | [8 empty] | 126.34 | I | Citrate | CCL-110 | P | H | Human | Fibroblast | Fetus | Skin | 96 | MTS | TetrazoliumSalt |  |  |  |  | 2015 | 131 | 10.1002/jbm.a.35518 | Sphere | Commercial | Negative |  |  | -28.4 | 5000
Au |  | 2.54 |  |  | 61.06 | -32.7 |  |  | 5 |  | 196.966569 | [8 empty] | 111.89 | I | Citrate | CCL-110 | P | H | Human | Fibroblast | Fetus | Skin | 96 | MTS | TetrazoliumSalt |  |  |  |  | 2015 | 131 | 10.1002/jbm.a.35518 | Sphere | Commercial | Negative |  |  | -28.4 | 5000
Au |  | 2.54 |  |  | 61.06 | -32.7 |  |  | 10 |  | 196.966569 | [8 empty] | 113.05 | I | Citrate | CCL-110 | P | H | Human | Fibroblast | Fetus | Skin | 96 | MTS | TetrazoliumSalt |  |  |  |  | 2015 | 131 | 10.1002/jbm.a.35518 | Sphere | Commercial | Negative |  |  | -28.4 | 5000
Au |  | 2.54 |  |  | 61.06 | -32.7 |  |  | 15 |  | 196.966569 | [8 empty] | 100.7 | I | Citrate | CCL-110 | P | H | Human | Fibroblast | Fetus | Skin | 96 | MTS | TetrazoliumSalt |  |  |  |  | 2015 | 131 | 10.1002/jbm.a.35518 | Sphere | Commercial | Negative |  |  | -28.4 | 5000
Au |  | 2.54 |  |  | 61.06 | -32.7 |  |  | 20 |  | 196.966569 | [8 empty] | 71.562 | I | Citrate | CCL-110 | P | H | Human | Fibroblast | Fetus | Skin | 96 | MTS | TetrazoliumSalt |  |  |  |  | 2015 | 131 | 10.1002/jbm.a.35518 | Sphere | Commercial | Negative |  |  | -28.4 | 5000
Au |  | 2.54 |  |  | 61.06 | -32.7 |  |  | 25 |  | 196.966569 | [8 empty] | 40.093 | I | Citrate | CCL-110 | P | H | Human | Fibroblast | Fetus | Skin | 96 | MTS | TetrazoliumSalt |  |  |  |  | 2015 | 131 | 10.1002/jbm.a.35518 | Sphere | Commercial | Negative |  |  | -28.4 | 5000
Ag |  | 1.93 |  |  | 29.57 | -33.33 |  |  | 25 |  | 107.8682 | [8 empty] | 100.34 | I |  | HaCat | L | H | Human | Keratinocyte | Adult | Skin | 24 | AlamarBlue | AlamarBlue |  |  |  |  | 2012 | 132 | 10.1016/j.tiv.2011.12.004 | Sphere | Commercial | Negative | 28.41 | 68.55 | -15.83 | 10000
Ag |  | 1.93 |  |  | 29.57 | -33.33 |  |  | 50 |  | 107.8682 | [8 empty] | 64.655 | I |  | HaCat | L | H | Human | Keratinocyte | Adult | Skin | 24 | AlamarBlue | AlamarBlue |  |  |  |  | 2012 | 132 | 10.1016/j.tiv.2011.12.004 | Sphere | Commercial | Negative | 28.41 | 68.55 | -15.83 | 10000
Ag |  | 1.93 |  |  | 29.57 | -33.33 |  |  | 100 |  | 107.8682 | [8 empty] | 33.966 | I |  | HaCat | L | H | Human | Keratinocyte | Adult | Skin | 24 | AlamarBlue | AlamarBlue |  |  |  |  | 2012 | 132 | 10.1016/j.tiv.2011.12.004 | Sphere | Commercial | Negative | 28.41 | 68.55 | -15.83 | 10000
Ag |  | 1.93 |  |  | 29.57 | -33.33 |  |  | 200 |  | 107.8682 | [8 empty] | 23.103 | I |  | HaCat | L | H | Human | Keratinocyte | Adult | Skin | 24 | AlamarBlue | AlamarBlue |  |  |  |  | 2012 | 132 | 10.1016/j.tiv.2011.12.004 | Sphere | Commercial | Negative | 28.41 | 68.55 | -15.83 | 10000
Ag |  | 1.93 |  |  | 29.57 | -33.33 |  |  | 400 |  | 107.8682 | [8 empty] | 9.1379 | I |  | HaCat | L | H | Human | Keratinocyte | Adult | Skin | 24 | AlamarBlue | AlamarBlue |  |  |  |  | 2012 | 132 | 10.1016/j.tiv.2011.12.004 | Sphere | Commercial | Negative | 28.41 | 68.55 | -15.83 | 10000
Ag |  | 1.93 |  |  | 29.57 | -33.33 |  |  | 600 |  | 107.8682 | [8 empty] | 5.1724 | I |  | HaCat | L | H | Human | Keratinocyte | Adult | Skin | 24 | AlamarBlue | AlamarBlue |  |  |  |  | 2012 | 132 | 10.1016/j.tiv.2011.12.004 | Sphere | Commercial | Negative | 28.41 | 68.55 | -15.83 | 10000
Ag |  | 1.93 |  |  | 29.57 | -33.33 |  |  | 800 |  | 107.8682 | [8 empty] | 6.7241 | I |  | HaCat | L | H | Human | Keratinocyte | Adult | Skin | 24 | AlamarBlue | AlamarBlue |  |  |  |  | 2012 | 132 | 10.1016/j.tiv.2011.12.004 | Sphere | Commercial | Negative | 28.41 | 68.55 | -15.83 | 10000
Ag |  | 1.93 |  |  | 29.57 | -33.33 |  |  | 1000 |  | 107.8682 | [8 empty] | 4.4828 | I |  | HaCat | L | H | Human | Keratinocyte | Adult | Skin | 24 | AlamarBlue | AlamarBlue |  |  |  |  | 2012 | 132 | 10.1016/j.tiv.2011.12.004 | Sphere | Commercial | Negative | 28.41 | 68.55 | -15.83 | 10000
Ag |  | 1.93 |  |  | 29.57 | -33.33 |  |  | 25 |  | 107.8682 | [8 empty] | 61.897 | I |  | HaCat | L | H | Human | Keratinocyte | Adult | Skin | 48 | AlamarBlue | AlamarBlue |  |  |  |  | 2012 | 132 | 10.1016/j.tiv.2011.12.004 | Sphere | Commercial | Negative | 28.41 | 68.55 | -15.83 | 10000
Ag |  | 1.93 |  |  | 29.57 | -33.33 |  |  | 50 |  | 107.8682 | [8 empty] | 38.103 | I |  | HaCat | L | H | Human | Keratinocyte | Adult | Skin | 48 | AlamarBlue | AlamarBlue |  |  |  |  | 2012 | 132 | 10.1016/j.tiv.2011.12.004 | Sphere | Commercial | Negative | 28.41 | 68.55 | -15.83 | 10000
Ag |  | 1.93 |  |  | 29.57 | -33.33 |  |  | 100 |  | 107.8682 | [8 empty] | 22.069 | I |  | HaCat | L | H | Human | Keratinocyte | Adult | Skin | 48 | AlamarBlue | AlamarBlue |  |  |  |  | 2012 | 132 | 10.1016/j.tiv.2011.12.004 | Sphere | Commercial | Negative | 28.41 | 68.55 | -15.83 | 10000
Ag |  | 1.93 |  |  | 29.57 | -33.33 |  |  | 200 |  | 107.8682 | [8 empty] | 14.31 | I |  | HaCat | L | H | Human | Keratinocyte | Adult | Skin | 48 | AlamarBlue | AlamarBlue |  |  |  |  | 2012 | 132 | 10.1016/j.tiv.2011.12.004 | Sphere | Commercial | Negative | 28.41 | 68.55 | -15.83 | 10000
Ag |  | 1.93 |  |  | 29.57 | -33.33 |  |  | 400 |  | 107.8682 | [8 empty] | 9.1379 | I |  | HaCat | L | H | Human | Keratinocyte | Adult | Skin | 48 | AlamarBlue | AlamarBlue |  |  |  |  | 2012 | 132 | 10.1016/j.tiv.2011.12.004 | Sphere | Commercial | Negative | 28.41 | 68.55 | -15.83 | 10000
Ag |  | 1.93 |  |  | 29.57 | -33.33 |  |  | 600 |  | 107.8682 | [8 empty] | 4.8276 | I |  | HaCat | L | H | Human | Keratinocyte | Adult | Skin | 48 | AlamarBlue | AlamarBlue |  |  |  |  | 2012 | 132 | 10.1016/j.tiv.2011.12.004 | Sphere | Commercial | Negative | 28.41 | 68.55 | -15.83 | 10000
Ag |  | 1.93 |  |  | 29.57 | -33.33 |  |  | 800 |  | 107.8682 | [8 empty] | 5.1724 | I |  | HaCat | L | H | Human | Keratinocyte | Adult | Skin | 48 | AlamarBlue | AlamarBlue |  |  |  |  | 2012 | 132 | 10.1016/j.tiv.2011.12.004 | Sphere | Commercial | Negative | 28.41 | 68.55 | -15.83 | 10000
Ag |  | 1.93 |  |  | 29.57 | -33.33 |  |  | 1000 |  | 107.8682 | [8 empty] | 3.7931 | I |  | HaCat | L | H | Human | Keratinocyte | Adult | Skin | 48 | AlamarBlue | AlamarBlue |  |  |  |  | 2012 | 132 | 10.1016/j.tiv.2011.12.004 | Sphere | Commercial | Negative | 28.41 | 68.55 | -15.83 | 10000
Ag |  | 1.93 |  |  | 29.57 | -33.33 |  |  | 25 |  | 107.8682 | [8 empty] | 54.828 | I |  | HaCat | L | H | Human | Keratinocyte | Adult | Skin | 72 | AlamarBlue | AlamarBlue |  |  |  |  | 2012 | 132 | 10.1016/j.tiv.2011.12.004 | Sphere | Commercial | Negative | 28.41 | 68.55 | -15.83 | 10000
Ag |  | 1.93 |  |  | 29.57 | -33.33 |  |  | 50 |  | 107.8682 | [8 empty] | 35 | I |  | HaCat | L | H | Human | Keratinocyte | Adult | Skin | 72 | AlamarBlue | AlamarBlue |  |  |  |  | 2012 | 132 | 10.1016/j.tiv.2011.12.004 | Sphere | Commercial | Negative | 28.41 | 68.55 | -15.83 | 10000
Ag |  | 1.93 |  |  | 29.57 | -33.33 |  |  | 100 |  | 107.8682 | [8 empty] | 16.724 | I |  | HaCat | L | H | Human | Keratinocyte | Adult | Skin | 72 | AlamarBlue | AlamarBlue |  |  |  |  | 2012 | 132 | 10.1016/j.tiv.2011.12.004 | Sphere | Commercial | Negative | 28.41 | 68.55 | -15.83 | 10000
Ag |  | 1.93 |  |  | 29.57 | -33.33 |  |  | 200 |  | 107.8682 | [8 empty] | 8.1034 | I |  | HaCat | L | H | Human | Keratinocyte | Adult | Skin | 72 | AlamarBlue | AlamarBlue |  |  |  |  | 2012 | 132 | 10.1016/j.tiv.2011.12.004 | Sphere | Commercial | Negative | 28.41 | 68.55 | -15.83 | 10000
Ag |  | 1.93 |  |  | 29.57 | -33.33 |  |  | 400 |  | 107.8682 | [8 empty] | 4.4828 | I |  | HaCat | L | H | Human | Keratinocyte | Adult | Skin | 72 | AlamarBlue | AlamarBlue |  |  |  |  | 2012 | 132 | 10.1016/j.tiv.2011.12.004 | Sphere | Commercial | Negative | 28.41 | 68.55 | -15.83 | 10000
Ag |  | 1.93 |  |  | 29.57 | -33.33 |  |  | 600 |  | 107.8682 | [8 empty] | 4.4828 | I |  | HaCat | L | H | Human | Keratinocyte | Adult | Skin | 72 | AlamarBlue | AlamarBlue |  |  |  |  | 2012 | 132 | 10.1016/j.tiv.2011.12.004 | Sphere | Commercial | Negative | 28.41 | 68.55 | -15.83 | 10000
Ag |  | 1.93 |  |  | 29.57 | -33.33 |  |  | 800 |  | 107.8682 | [8 empty] | 3.7931 | I |  | HaCat | L | H | Human | Keratinocyte | Adult | Skin | 72 | AlamarBlue | AlamarBlue |  |  |  |  | 2012 | 132 | 10.1016/j.tiv.2011.12.004 | Sphere | Commercial | Negative | 28.41 | 68.55 | -15.83 | 10000
Ag |  | 1.93 |  |  | 29.57 | -33.33 |  |  | 1000 |  | 107.8682 | [8 empty] | 2.7586 | I |  | HaCat | L | H | Human | Keratinocyte | Adult | Skin | 72 | AlamarBlue | AlamarBlue |  |  |  |  | 2012 | 132 | 10.1016/j.tiv.2011.12.004 | Sphere | Commercial | Negative | 28.41 | 68.55 | -15.83 | 10000
Ag |  | 1.93 |  |  | 29.57 | -33.33 |  |  | 20 |  | 107.8682 | [8 empty] | 92.346 | I |  | HeLa | L | H | Human | Epithelial | Adult | Cervix | 24 | AlamarBlue | AlamarBlue |  |  |  |  | 2012 | 132 | 10.1016/j.tiv.2011.12.004 | Sphere | Commercial | Negative | 28.41 | 65.45 | -20.67 | 10000
Ag |  | 1.93 |  |  | 29.57 | -33.33 |  |  | 40 |  | 107.8682 | [8 empty] | 57.571 | I |  | HeLa | L | H | Human | Epithelial | Adult | Cervix | 24 | AlamarBlue | AlamarBlue |  |  |  |  | 2012 | 132 | 10.1016/j.tiv.2011.12.004 | Sphere | Commercial | Negative | 28.41 | 65.45 | -20.67 | 10000
Ag |  | 1.93 |  |  | 29.57 | -33.33 |  |  | 60 |  | 107.8682 | [8 empty] | 50.749 | I |  | HeLa | L | H | Human | Epithelial | Adult | Cervix | 24 | AlamarBlue | AlamarBlue |  |  |  |  | 2012 | 132 | 10.1016/j.tiv.2011.12.004 | Sphere | Commercial | Negative | 28.41 | 65.45 | -20.67 | 10000
Ag |  | 1.93 |  |  | 29.57 | -33.33 |  |  | 80 |  | 107.8682 | [8 empty] | 48.087 | I |  | HeLa | L | H | Human | Epithelial | Adult | Cervix | 24 | AlamarBlue | AlamarBlue |  |  |  |  | 2012 | 132 | 10.1016/j.tiv.2011.12.004 | Sphere | Commercial | Negative | 28.41 | 65.45 | -20.67 | 10000
Ag |  | 1.93 |  |  | 29.57 | -33.33 |  |  | 100 |  | 107.8682 | [8 empty] | 40.1 | I |  | HeLa | L | H | Human | Epithelial | Adult | Cervix | 24 | AlamarBlue | AlamarBlue |  |  |  |  | 2012 | 132 | 10.1016/j.tiv.2011.12.004 | Sphere | Commercial | Negative | 28.41 | 65.45 | -20.67 | 10000
Ag |  | 1.93 |  |  | 29.57 | -33.33 |  |  | 150 |  | 107.8682 | [8 empty] | 38.769 | I |  | HeLa | L | H | Human | Epithelial | Adult | Cervix | 24 | AlamarBlue | AlamarBlue |  |  |  |  | 2012 | 132 | 10.1016/j.tiv.2011.12.004 | Sphere | Commercial | Negative | 28.41 | 65.45 | -20.67 | 10000
Ag |  | 1.93 |  |  | 29.57 | -33.33 |  |  | 200 |  | 107.8682 | [8 empty] | 36.439 | I |  | HeLa | L | H | Human | Epithelial | Adult | Cervix | 24 | AlamarBlue | AlamarBlue |  |  |  |  | 2012 | 132 | 10.1016/j.tiv.2011.12.004 | Sphere | Commercial | Negative | 28.41 | 65.45 | -20.67 | 10000
Ag |  | 1.93 |  |  | 29.57 | -33.33 |  |  | 250 |  | 107.8682 | [8 empty] | 32.113 | I |  | HeLa | L | H | Human | Epithelial | Adult | Cervix | 24 | AlamarBlue | AlamarBlue |  |  |  |  | 2012 | 132 | 10.1016/j.tiv.2011.12.004 | Sphere | Commercial | Negative | 28.41 | 65.45 | -20.67 | 10000
Ag |  | 1.93 |  |  | 29.57 | -33.33 |  |  | 20 |  | 107.8682 | [8 empty] | 31.448 | I |  | HeLa | L | H | Human | Epithelial | Adult | Cervix | 48 | AlamarBlue | AlamarBlue |  |  |  |  | 2012 | 132 | 10.1016/j.tiv.2011.12.004 | Sphere | Commercial | Negative | 28.41 | 65.45 | -20.67 | 10000
Ag |  | 1.93 |  |  | 29.57 | -33.33 |  |  | 40 |  | 107.8682 | [8 empty] | 10.649 | I |  | HeLa | L | H | Human | Epithelial | Adult | Cervix | 48 | AlamarBlue | AlamarBlue |  |  |  |  | 2012 | 132 | 10.1016/j.tiv.2011.12.004 | Sphere | Commercial | Negative | 28.41 | 65.45 | -20.67 | 10000
Ag |  | 1.93 |  |  | 29.57 | -33.33 |  |  | 60 |  | 107.8682 | [8 empty] | 1.9967 | I |  | HeLa | L | H | Human | Epithelial | Adult | Cervix | 48 | AlamarBlue | AlamarBlue |  |  |  |  | 2012 | 132 | 10.1016/j.tiv.2011.12.004 | Sphere | Commercial | Negative | 28.41 | 65.45 | -20.67 | 10000
Ag |  | 1.93 |  |  | 29.57 | -33.33 |  |  | 80 |  | 107.8682 | [8 empty] | 1.6639 | I |  | HeLa | L | H | Human | Epithelial | Adult | Cervix | 48 | AlamarBlue | AlamarBlue |  |  |  |  | 2012 | 132 | 10.1016/j.tiv.2011.12.004 | Sphere | Commercial | Negative | 28.41 | 65.45 | -20.67 | 10000
Ag |  | 1.93 |  |  | 29.57 | -33.33 |  |  | 100 |  | 107.8682 | [8 empty] | 0.99834 | I |  | HeLa | L | H | Human | Epithelial | Adult | Cervix | 48 | AlamarBlue | AlamarBlue |  |  |  |  | 2012 | 132 | 10.1016/j.tiv.2011.12.004 | Sphere | Commercial | Negative | 28.41 | 65.45 | -20.67 | 10000
Ag |  | 1.93 |  |  | 29.57 | -33.33 |  |  | 150 |  | 107.8682 | [8 empty] | 0.66556 | I |  | HeLa | L | H | Human | Epithelial | Adult | Cervix | 48 | AlamarBlue | AlamarBlue |  |  |  |  | 2012 | 132 | 10.1016/j.tiv.2011.12.004 | Sphere | Commercial | Negative | 28.41 | 65.45 | -20.67 | 10000
Ag |  | 1.93 |  |  | 29.57 | -33.33 |  |  | 200 |  | 107.8682 | [8 empty] | 0 | I |  | HeLa | L | H | Human | Epithelial | Adult | Cervix | 48 | AlamarBlue | AlamarBlue |  |  |  |  | 2012 | 132 | 10.1016/j.tiv.2011.12.004 | Sphere | Commercial | Negative | 28.41 | 65.45 | -20.67 | 10000
Ag |  | 1.93 |  |  | 29.57 | -33.33 |  |  | 250 |  | 107.8682 | [8 empty] | 0 | I |  | HeLa | L | H | Human | Epithelial | Adult | Cervix | 48 | AlamarBlue | AlamarBlue |  |  |  |  | 2012 | 132 | 10.1016/j.tiv.2011.12.004 | Sphere | Commercial | Negative | 28.41 | 65.45 | -20.67 | 10000
Ag |  | 1.93 |  |  | 29.57 | -33.33 |  |  | 20 |  | 107.8682 | [8 empty] | 15.308 | I |  | HeLa | L | H | Human | Epithelial | Adult | Cervix | 72 | AlamarBlue | AlamarBlue |  |  |  |  | 2012 | 132 | 10.1016/j.tiv.2011.12.004 | Sphere | Commercial | Negative | 28.41 | 65.45 | -20.67 | 10000
Ag |  | 1.93 |  |  | 29.57 | -33.33 |  |  | 40 |  | 107.8682 | [8 empty] | 7.9867 | I |  | HeLa | L | H | Human | Epithelial | Adult | Cervix | 72 | AlamarBlue | AlamarBlue |  |  |  |  | 2012 | 132 | 10.1016/j.tiv.2011.12.004 | Sphere | Commercial | Negative | 28.41 | 65.45 | -20.67 | 10000
Ag |  | 1.93 |  |  | 29.57 | -33.33 |  |  | 60 |  | 107.8682 | [8 empty] | 1.9967 | I |  | HeLa | L | H | Human | Epithelial | Adult | Cervix | 72 | AlamarBlue | AlamarBlue |  |  |  |  | 2012 | 132 | 10.1016/j.tiv.2011.12.004 | Sphere | Commercial | Negative | 28.41 | 65.45 | -20.67 | 10000
Ag |  | 1.93 |  |  | 29.57 | -33.33 |  |  | 80 |  | 107.8682 | [8 empty] | 0.99834 | I |  | HeLa | L | H | Human | Epithelial | Adult | Cervix | 72 | AlamarBlue | AlamarBlue |  |  |  |  | 2012 | 132 | 10.1016/j.tiv.2011.12.004 | Sphere | Commercial | Negative | 28.41 | 65.45 | -20.67 | 10000
Ag |  | 1.93 |  |  | 29.57 | -33.33 |  |  | 100 |  | 107.8682 | [8 empty] | 0.99834 | I |  | HeLa | L | H | Human | Epithelial | Adult | Cervix | 72 | AlamarBlue | AlamarBlue |  |  |  |  | 2012 | 132 | 10.1016/j.tiv.2011.12.004 | Sphere | Commercial | Negative | 28.41 | 65.45 | -20.67 | 10000
Ag |  | 1.93 |  |  | 29.57 | -33.33 |  |  | 150 |  | 107.8682 | [8 empty] | 0 | I |  | HeLa | L | H | Human | Epithelial | Adult | Cervix | 72 | AlamarBlue | AlamarBlue |  |  |  |  | 2012 | 132 | 10.1016/j.tiv.2011.12.004 | Sphere | Commercial | Negative | 28.41 | 65.45 | -20.67 | 10000
Ag |  | 1.93 |  |  | 29.57 | -33.33 |  |  | 200 |  | 107.8682 | [8 empty] | 0 | I |  | HeLa | L | H | Human | Epithelial | Adult | Cervix | 72 | AlamarBlue | AlamarBlue |  |  |  |  | 2012 | 132 | 10.1016/j.tiv.2011.12.004 | Sphere | Commercial | Negative | 28.41 | 65.45 | -20.67 | 10000
Ag |  | 1.93 |  |  | 29.57 | -33.33 |  |  | 250 |  | 107.8682 | [8 empty] | 0 | I |  | HeLa | L | H | Human | Epithelial | Adult | Cervix | 72 | AlamarBlue | AlamarBlue |  |  |  |  | 2012 | 132 | 10.1016/j.tiv.2011.12.004 | Sphere | Commercial | Negative | 28.41 | 65.45 | -20.67 | 10000
Ag |  | 1.93 |  |  | 29.57 | -33.33 |  |  | 25 |  | 107.8682 | [8 empty] | 112.01 | I |  | HaCat | L | H | Human | Keratinocyte | Adult | Skin | 24 | NRU | NeutralRed |  |  |  |  | 2012 | 132 | 10.1016/j.tiv.2011.12.004 | Sphere | Commercial | Negative | 28.41 | 68.55 | -15.83 | 10000
Ag |  | 1.93 |  |  | 29.57 | -33.33 |  |  | 50 |  | 107.8682 | [8 empty] | 68.1 | I |  | HaCat | L | H | Human | Keratinocyte | Adult | Skin | 24 | NRU | NeutralRed |  |  |  |  | 2012 | 132 | 10.1016/j.tiv.2011.12.004 | Sphere | Commercial | Negative | 28.41 | 68.55 | -15.83 | 10000
Ag |  | 1.93 |  |  | 29.57 | -33.33 |  |  | 100 |  | 107.8682 | [8 empty] | 41.756 | I |  | HaCat | L | H | Human | Keratinocyte | Adult | Skin | 24 | NRU | NeutralRed |  |  |  |  | 2012 | 132 | 10.1016/j.tiv.2011.12.004 | Sphere | Commercial | Negative | 28.41 | 68.55 | -15.83 | 10000
Ag |  | 1.93 |  |  | 29.57 | -33.33 |  |  | 200 |  | 107.8682 | [8 empty] | 38.53 | I |  | HaCat | L | H | Human | Keratinocyte | Adult | Skin | 24 | NRU | NeutralRed |  |  |  |  | 2012 | 132 | 10.1016/j.tiv.2011.12.004 | Sphere | Commercial | Negative | 28.41 | 68.55 | -15.83 | 10000
Ag |  | 1.93 |  |  | 29.57 | -33.33 |  |  | 400 |  | 107.8682 | [8 empty] | 34.229 | I |  | HaCat | L | H | Human | Keratinocyte | Adult | Skin | 24 | NRU | NeutralRed |  |  |  |  | 2012 | 132 | 10.1016/j.tiv.2011.12.004 | Sphere | Commercial | Negative | 28.41 | 68.55 | -15.83 | 10000
Ag |  | 1.93 |  |  | 29.57 | -33.33 |  |  | 600 |  | 107.8682 | [8 empty] | 34.946 | I |  | HaCat | L | H | Human | Keratinocyte | Adult | Skin | 24 | NRU | NeutralRed |  |  |  |  | 2012 | 132 | 10.1016/j.tiv.2011.12.004 | Sphere | Commercial | Negative | 28.41 | 68.55 | -15.83 | 10000
Ag |  | 1.93 |  |  | 29.57 | -33.33 |  |  | 800 |  | 107.8682 | [8 empty] | 35.305 | I |  | HaCat | L | H | Human | Keratinocyte | Adult | Skin | 24 | NRU | NeutralRed |  |  |  |  | 2012 | 132 | 10.1016/j.tiv.2011.12.004 | Sphere | Commercial | Negative | 28.41 | 68.55 | -15.83 | 10000
Ag |  | 1.93 |  |  | 29.57 | -33.33 |  |  | 1000 |  | 107.8682 | [8 empty] | 34.946 | I |  | HaCat | L | H | Human | Keratinocyte | Adult | Skin | 24 | NRU | NeutralRed |  |  |  |  | 2012 | 132 | 10.1016/j.tiv.2011.12.004 | Sphere | Commercial | Negative | 28.41 | 68.55 | -15.83 | 10000
Ag |  | 1.93 |  |  | 29.57 | -33.33 |  |  | 25 |  | 107.8682 | [8 empty] | 104.48 | I |  | HaCat | L | H | Human | Keratinocyte | Adult | Skin | 48 | NRU | NeutralRed |  |  |  |  | 2012 | 132 | 10.1016/j.tiv.2011.12.004 | Sphere | Commercial | Negative | 28.41 | 68.55 | -15.83 | 10000
Ag |  | 1.93 |  |  | 29.57 | -33.33 |  |  | 50 |  | 107.8682 | [8 empty] | 65.412 | I |  | HaCat | L | H | Human | Keratinocyte | Adult | Skin | 48 | NRU | NeutralRed |  |  |  |  | 2012 | 132 | 10.1016/j.tiv.2011.12.004 | Sphere | Commercial | Negative | 28.41 | 68.55 | -15.83 | 10000
Ag |  | 1.93 |  |  | 29.57 | -33.33 |  |  | 100 |  | 107.8682 | [8 empty] | 39.247 | I |  | HaCat | L | H | Human | Keratinocyte | Adult | Skin | 48 | NRU | NeutralRed |  |  |  |  | 2012 | 132 | 10.1016/j.tiv.2011.12.004 | Sphere | Commercial | Negative | 28.41 | 68.55 | -15.83 | 10000
Ag |  | 1.93 |  |  | 29.57 | -33.33 |  |  | 200 |  | 107.8682 | [8 empty] | 28.315 | I |  | HaCat | L | H | Human | Keratinocyte | Adult | Skin | 48 | NRU | NeutralRed |  |  |  |  | 2012 | 132 | 10.1016/j.tiv.2011.12.004 | Sphere | Commercial | Negative | 28.41 | 68.55 | -15.83 | 10000
Ag |  | 1.93 |  |  | 29.57 | -33.33 |  |  | 400 |  | 107.8682 | [8 empty] | 24.014 | I |  | HaCat | L | H | Human | Keratinocyte | Adult | Skin | 48 | NRU | NeutralRed |  |  |  |  | 2012 | 132 | 10.1016/j.tiv.2011.12.004 | Sphere | Commercial | Negative | 28.41 | 68.55 | -15.83 | 10000
Ag |  | 1.93 |  |  | 29.57 | -33.33 |  |  | 600 |  | 107.8682 | [8 empty] | 24.014 | I |  | HaCat | L | H | Human | Keratinocyte | Adult | Skin | 48 | NRU | NeutralRed |  |  |  |  | 2012 | 132 | 10.1016/j.tiv.2011.12.004 | Sphere | Commercial | Negative | 28.41 | 68.55 | -15.83 | 10000
Ag |  | 1.93 |  |  | 29.57 | -33.33 |  |  | 800 |  | 107.8682 | [8 empty] | 21.505 | I |  | HaCat | L | H | Human | Keratinocyte | Adult | Skin | 48 | NRU | NeutralRed |  |  |  |  | 2012 | 132 | 10.1016/j.tiv.2011.12.004 | Sphere | Commercial | Negative | 28.41 | 68.55 | -15.83 | 10000
Ag |  | 1.93 |  |  | 29.57 | -33.33 |  |  | 1000 |  | 107.8682 | [8 empty] | 22.939 | I |  | HaCat | L | H | Human | Keratinocyte | Adult | Skin | 48 | NRU | NeutralRed |  |  |  |  | 2012 | 132 | 10.1016/j.tiv.2011.12.004 | Sphere | Commercial | Negative | 28.41 | 68.55 | -15.83 | 10000
Ag |  | 1.93 |  |  | 29.57 | -33.33 |  |  | 25 |  | 107.8682 | [8 empty] | 92.115 | I |  | HaCat | L | H | Human | Keratinocyte | Adult | Skin | 72 | NRU | NeutralRed |  |  |  |  | 2012 | 132 | 10.1016/j.tiv.2011.12.004 | Sphere | Commercial | Negative | 28.41 | 68.55 | -15.83 | 10000
Ag |  | 1.93 |  |  | 29.57 | -33.33 |  |  | 50 |  | 107.8682 | [8 empty] | 46.595 | I |  | HaCat | L | H | Human | Keratinocyte | Adult | Skin | 72 | NRU | NeutralRed |  |  |  |  | 2012 | 132 | 10.1016/j.tiv.2011.12.004 | Sphere | Commercial | Negative | 28.41 | 68.55 | -15.83 | 10000
Ag |  | 1.93 |  |  | 29.57 | -33.33 |  |  | 100 |  | 107.8682 | [8 empty] | 25.448 | I |  | HaCat | L | H | Human | Keratinocyte | Adult | Skin | 72 | NRU | NeutralRed |  |  |  |  | 2012 | 132 | 10.1016/j.tiv.2011.12.004 | Sphere | Commercial | Negative | 28.41 | 68.55 | -15.83 | 10000
Ag |  | 1.93 |  |  | 29.57 | -33.33 |  |  | 200 |  | 107.8682 | [8 empty] | 20.43 | I |  | HaCat | L | H | Human | Keratinocyte | Adult | Skin | 72 | NRU | NeutralRed |  |  |  |  | 2012 | 132 | 10.1016/j.tiv.2011.12.004 | Sphere | Commercial | Negative | 28.41 | 68.55 | -15.83 | 10000
Ag |  | 1.93 |  |  | 29.57 | -33.33 |  |  | 400 |  | 107.8682 | [8 empty] | 18.996 | I |  | HaCat | L | H | Human | Keratinocyte | Adult | Skin | 72 | NRU | NeutralRed |  |  |  |  | 2012 | 132 | 10.1016/j.tiv.2011.12.004 | Sphere | Commercial | Negative | 28.41 | 68.55 | -15.83 | 10000
Ag |  | 1.93 |  |  | 29.57 | -33.33 |  |  | 600 |  | 107.8682 | [8 empty] | 20.43 | I |  | HaCat | L | H | Human | Keratinocyte | Adult | Skin | 72 | NRU | NeutralRed |  |  |  |  | 2012 | 132 | 10.1016/j.tiv.2011.12.004 | Sphere | Commercial | Negative | 28.41 | 68.55 | -15.83 | 10000
Ag |  | 1.93 |  |  | 29.57 | -33.33 |  |  | 800 |  | 107.8682 | [8 empty] | 21.505 | I |  | HaCat | L | H | Human | Keratinocyte | Adult | Skin | 72 | NRU | NeutralRed |  |  |  |  | 2012 | 132 | 10.1016/j.tiv.2011.12.004 | Sphere | Commercial | Negative | 28.41 | 68.55 | -15.83 | 10000
Ag |  | 1.93 |  |  | 29.57 | -33.33 |  |  | 1000 |  | 107.8682 | [8 empty] | 22.939 | I |  | HaCat | L | H | Human | Keratinocyte | Adult | Skin | 72 | NRU | NeutralRed |  |  |  |  | 2012 | 132 | 10.1016/j.tiv.2011.12.004 | Sphere | Commercial | Negative | 28.41 | 68.55 | -15.83 | 10000
Ag |  | 1.93 |  |  | 29.57 | -33.33 |  |  | 20 |  | 107.8682 | [8 empty] | 86.111 | I |  | HeLa | L | H | Human | Epithelial | Adult | Cervix | 24 | NRU | NeutralRed |  |  |  |  | 2012 | 132 | 10.1016/j.tiv.2011.12.004 | Sphere | Commercial | Negative | 28.41 | 65.45 | -20.67 | 10000
Ag |  | 1.93 |  |  | 29.57 | -33.33 |  |  | 40 |  | 107.8682 | [8 empty] | 71.759 | I |  | HeLa | L | H | Human | Epithelial | Adult | Cervix | 24 | NRU | NeutralRed |  |  |  |  | 2012 | 132 | 10.1016/j.tiv.2011.12.004 | Sphere | Commercial | Negative | 28.41 | 65.45 | -20.67 | 10000
Ag |  | 1.93 |  |  | 29.57 | -33.33 |  |  | 60 |  | 107.8682 | [8 empty] | 67.284 | I |  | HeLa | L | H | Human | Epithelial | Adult | Cervix | 24 | NRU | NeutralRed |  |  |  |  | 2012 | 132 | 10.1016/j.tiv.2011.12.004 | Sphere | Commercial | Negative | 28.41 | 65.45 | -20.67 | 10000
Ag |  | 1.93 |  |  | 29.57 | -33.33 |  |  | 80 |  | 107.8682 | [8 empty] | 66.358 | I |  | HeLa | L | H | Human | Epithelial | Adult | Cervix | 24 | NRU | NeutralRed |  |  |  |  | 2012 | 132 | 10.1016/j.tiv.2011.12.004 | Sphere | Commercial | Negative | 28.41 | 65.45 | -20.67 | 10000
Ag |  | 1.93 |  |  | 29.57 | -33.33 |  |  | 100 |  | 107.8682 | [8 empty] | 61.265 | I |  | HeLa | L | H | Human | Epithelial | Adult | Cervix | 24 | NRU | NeutralRed |  |  |  |  | 2012 | 132 | 10.1016/j.tiv.2011.12.004 | Sphere | Commercial | Negative | 28.41 | 65.45 | -20.67 | 10000
Ag |  | 1.93 |  |  | 29.57 | -33.33 |  |  | 150 |  | 107.8682 | [8 empty] | 53.395 | I |  | HeLa | L | H | Human | Epithelial | Adult | Cervix | 24 | NRU | NeutralRed |  |  |  |  | 2012 | 132 | 10.1016/j.tiv.2011.12.004 | Sphere | Commercial | Negative | 28.41 | 65.45 | -20.67 | 10000
Ag |  | 1.93 |  |  | 29.57 | -33.33 |  |  | 200 |  | 107.8682 | [8 empty] | 49.846 | I |  | HeLa | L | H | Human | Epithelial | Adult | Cervix | 24 | NRU | NeutralRed |  |  |  |  | 2012 | 132 | 10.1016/j.tiv.2011.12.004 | Sphere | Commercial | Negative | 28.41 | 65.45 | -20.67 | 10000
Ag |  | 1.93 |  |  | 29.57 | -33.33 |  |  | 250 |  | 107.8682 | [8 empty] | 43.519 | I |  | HeLa | L | H | Human | Epithelial | Adult | Cervix | 24 | NRU | NeutralRed |  |  |  |  | 2012 | 132 | 10.1016/j.tiv.2011.12.004 | Sphere | Commercial | Negative | 28.41 | 65.45 | -20.67 | 10000
Ag |  | 1.93 |  |  | 29.57 | -33.33 |  |  | 20 |  | 107.8682 | [8 empty] | 48.92 | I |  | HeLa | L | H | Human | Epithelial | Adult | Cervix | 48 | NRU | NeutralRed |  |  |  |  | 2012 | 132 | 10.1016/j.tiv.2011.12.004 | Sphere | Commercial | Negative | 28.41 | 65.45 | -20.67 | 10000
Ag |  | 1.93 |  |  | 29.57 | -33.33 |  |  | 40 |  | 107.8682 | [8 empty] | 45.833 | I |  | HeLa | L | H | Human | Epithelial | Adult | Cervix | 48 | NRU | NeutralRed |  |  |  |  | 2012 | 132 | 10.1016/j.tiv.2011.12.004 | Sphere | Commercial | Negative | 28.41 | 65.45 | -20.67 | 10000
Ag |  | 1.93 |  |  | 29.57 | -33.33 |  |  | 60 |  | 107.8682 | [8 empty] | 33.642 | I |  | HeLa | L | H | Human | Epithelial | Adult | Cervix | 48 | NRU | NeutralRed |  |  |  |  | 2012 | 132 | 10.1016/j.tiv.2011.12.004 | Sphere | Commercial | Negative | 28.41 | 65.45 | -20.67 | 10000
Ag |  | 1.93 |  |  | 29.57 | -33.33 |  |  | 80 |  | 107.8682 | [8 empty] | 30.864 | I |  | HeLa | L | H | Human | Epithelial | Adult | Cervix | 48 | NRU | NeutralRed |  |  |  |  | 2012 | 132 | 10.1016/j.tiv.2011.12.004 | Sphere | Commercial | Negative | 28.41 | 65.45 | -20.67 | 10000
Ag |  | 1.93 |  |  | 29.57 | -33.33 |  |  | 100 |  | 107.8682 | [8 empty] | 29.167 | I |  | HeLa | L | H | Human | Epithelial | Adult | Cervix | 48 | NRU | NeutralRed |  |  |  |  | 2012 | 132 | 10.1016/j.tiv.2011.12.004 | Sphere | Commercial | Negative | 28.41 | 65.45 | -20.67 | 10000
Ag |  | 1.93 |  |  | 29.57 | -33.33 |  |  | 150 |  | 107.8682 | [8 empty] | 26.389 | I |  | HeLa | L | H | Human | Epithelial | Adult | Cervix | 48 | NRU | NeutralRed |  |  |  |  | 2012 | 132 | 10.1016/j.tiv.2011.12.004 | Sphere | Commercial | Negative | 28.41 | 65.45 | -20.67 | 10000
Ag |  | 1.93 |  |  | 29.57 | -33.33 |  |  | 200 |  | 107.8682 | [8 empty] | 27.623 | I |  | HeLa | L | H | Human | Epithelial | Adult | Cervix | 48 | NRU | NeutralRed |  |  |  |  | 2012 | 132 | 10.1016/j.tiv.2011.12.004 | Sphere | Commercial | Negative | 28.41 | 65.45 | -20.67 | 10000
Ag |  | 1.93 |  |  | 29.57 | -33.33 |  |  | 250 |  | 107.8682 | [8 empty] | 22.222 | I |  | HeLa | L | H | Human | Epithelial | Adult | Cervix | 48 | NRU | NeutralRed |  |  |  |  | 2012 | 132 | 10.1016/j.tiv.2011.12.004 | Sphere | Commercial | Negative | 28.41 | 65.45 | -20.67 | 10000
Ag |  | 1.93 |  |  | 29.57 | -33.33 |  |  | 20 |  | 107.8682 | [8 empty] | 45.062 | I |  | HeLa | L | H | Human | Epithelial | Adult | Cervix | 72 | NRU | NeutralRed |  |  |  |  | 2012 | 132 | 10.1016/j.tiv.2011.12.004 | Sphere | Commercial | Negative | 28.41 | 65.45 | -20.67 | 10000
Ag |  | 1.93 |  |  | 29.57 | -33.33 |  |  | 40 |  | 107.8682 | [8 empty] | 40.741 | I |  | HeLa | L | H | Human | Epithelial | Adult | Cervix | 72 | NRU | NeutralRed |  |  |  |  | 2012 | 132 | 10.1016/j.tiv.2011.12.004 | Sphere | Commercial | Negative | 28.41 | 65.45 | -20.67 | 10000
Ag |  | 1.93 |  |  | 29.57 | -33.33 |  |  | 60 |  | 107.8682 | [8 empty] | 30.864 | I |  | HeLa | L | H | Human | Epithelial | Adult | Cervix | 72 | NRU | NeutralRed |  |  |  |  | 2012 | 132 | 10.1016/j.tiv.2011.12.004 | Sphere | Commercial | Negative | 28.41 | 65.45 | -20.67 | 10000
Ag |  | 1.93 |  |  | 29.57 | -33.33 |  |  | 80 |  | 107.8682 | [8 empty] | 27.932 | I |  | HeLa | L | H | Human | Epithelial | Adult | Cervix | 72 | NRU | NeutralRed |  |  |  |  | 2012 | 132 | 10.1016/j.tiv.2011.12.004 | Sphere | Commercial | Negative | 28.41 | 65.45 | -20.67 | 10000
Ag |  | 1.93 |  |  | 29.57 | -33.33 |  |  | 100 |  | 107.8682 | [8 empty] | 27.623 | I |  | HeLa | L | H | Human | Epithelial | Adult | Cervix | 72 | NRU | NeutralRed |  |  |  |  | 2012 | 132 | 10.1016/j.tiv.2011.12.004 | Sphere | Commercial | Negative | 28.41 | 65.45 | -20.67 | 10000
Ag |  | 1.93 |  |  | 29.57 | -33.33 |  |  | 150 |  | 107.8682 | [8 empty] | 25.463 | I |  | HeLa | L | H | Human | Epithelial | Adult | Cervix | 72 | NRU | NeutralRed |  |  |  |  | 2012 | 132 | 10.1016/j.tiv.2011.12.004 | Sphere | Commercial | Negative | 28.41 | 65.45 | -20.67 | 10000
Ag |  | 1.93 |  |  | 29.57 | -33.33 |  |  | 200 |  | 107.8682 | [8 empty] | 25.463 | I |  | HeLa | L | H | Human | Epithelial | Adult | Cervix | 72 | NRU | NeutralRed |  |  |  |  | 2012 | 132 | 10.1016/j.tiv.2011.12.004 | Sphere | Commercial | Negative | 28.41 | 65.45 | -20.67 | 10000
Ag |  | 1.93 |  |  | 29.57 | -33.33 |  |  | 250 |  | 107.8682 | [8 empty] | 20.37 | I |  | HeLa | L | H | Human | Epithelial | Adult | Cervix | 72 | NRU | NeutralRed |  |  |  |  | 2012 | 132 | 10.1016/j.tiv.2011.12.004 | Sphere | Commercial | Negative | 28.41 | 65.45 | -20.67 | 10000
Ag |  | 1.93 |  |  | 29.57 | -33.33 |  |  | 25 |  | 107.8682 | [8 empty] | 70.14 | I |  | HaCat | L | H | Human | Keratinocyte | Adult | Skin | 24 | MTT | TetrazoliumSalt |  |  |  |  | 2012 | 132 | 10.1016/j.tiv.2011.12.004 | Sphere | Commercial | Negative | 28.41 | 68.55 | -15.83 | 10000
Ag |  | 1.93 |  |  | 29.57 | -33.33 |  |  | 50 |  | 107.8682 | [8 empty] | 60.342 | I |  | HaCat | L | H | Human | Keratinocyte | Adult | Skin | 24 | MTT | TetrazoliumSalt |  |  |  |  | 2012 | 132 | 10.1016/j.tiv.2011.12.004 | Sphere | Commercial | Negative | 28.41 | 68.55 | -15.83 | 10000
Ag |  | 1.93 |  |  | 29.57 | -33.33 |  |  | 100 |  | 107.8682 | [8 empty] | 18.663 | I |  | HaCat | L | H | Human | Keratinocyte | Adult | Skin | 24 | MTT | TetrazoliumSalt |  |  |  |  | 2012 | 132 | 10.1016/j.tiv.2011.12.004 | Sphere | Commercial | Negative | 28.41 | 68.55 | -15.83 | 10000
Ag |  | 1.93 |  |  | 29.57 | -33.33 |  |  | 200 |  | 107.8682 | [8 empty] | 11.975 | I |  | HaCat | L | H | Human | Keratinocyte | Adult | Skin | 24 | MTT | TetrazoliumSalt |  |  |  |  | 2012 | 132 | 10.1016/j.tiv.2011.12.004 | Sphere | Commercial | Negative | 28.41 | 68.55 | -15.83 | 10000
Ag |  | 1.93 |  |  | 29.57 | -33.33 |  |  | 400 |  | 107.8682 | [8 empty] | 6.5319 | I |  | HaCat | L | H | Human | Keratinocyte | Adult | Skin | 24 | MTT | TetrazoliumSalt |  |  |  |  | 2012 | 132 | 10.1016/j.tiv.2011.12.004 | Sphere | Commercial | Negative | 28.41 | 68.55 | -15.83 | 10000
Ag |  | 1.93 |  |  | 29.57 | -33.33 |  |  | 600 |  | 107.8682 | [8 empty] | 8.2426 | I |  | HaCat | L | H | Human | Keratinocyte | Adult | Skin | 24 | MTT | TetrazoliumSalt |  |  |  |  | 2012 | 132 | 10.1016/j.tiv.2011.12.004 | Sphere | Commercial | Negative | 28.41 | 68.55 | -15.83 | 10000
Ag |  | 1.93 |  |  | 29.57 | -33.33 |  |  | 800 |  | 107.8682 | [8 empty] | 11.042 | I |  | HaCat | L | H | Human | Keratinocyte | Adult | Skin | 24 | MTT | TetrazoliumSalt |  |  |  |  | 2012 | 132 | 10.1016/j.tiv.2011.12.004 | Sphere | Commercial | Negative | 28.41 | 68.55 | -15.83 | 10000
Ag |  | 1.93 |  |  | 29.57 | -33.33 |  |  | 1000 |  | 107.8682 | [8 empty] | 11.353 | I |  | HaCat | L | H | Human | Keratinocyte | Adult | Skin | 24 | MTT | TetrazoliumSalt |  |  |  |  | 2012 | 132 | 10.1016/j.tiv.2011.12.004 | Sphere | Commercial | Negative | 28.41 | 68.55 | -15.83 | 10000
Ag |  | 1.93 |  |  | 29.57 | -33.33 |  |  | 25 |  | 107.8682 | [8 empty] | 59.72 | I |  | HaCat | L | H | Human | Keratinocyte | Adult | Skin | 48 | MTT | TetrazoliumSalt |  |  |  |  | 2012 | 132 | 10.1016/j.tiv.2011.12.004 | Sphere | Commercial | Negative | 28.41 | 68.55 | -15.83 | 10000
Ag |  | 1.93 |  |  | 29.57 | -33.33 |  |  | 50 |  | 107.8682 | [8 empty] | 43.079 | I |  | HaCat | L | H | Human | Keratinocyte | Adult | Skin | 48 | MTT | TetrazoliumSalt |  |  |  |  | 2012 | 132 | 10.1016/j.tiv.2011.12.004 | Sphere | Commercial | Negative | 28.41 | 68.55 | -15.83 | 10000
Ag |  | 1.93 |  |  | 29.57 | -33.33 |  |  | 100 |  | 107.8682 | [8 empty] | 20.218 | I |  | HaCat | L | H | Human | Keratinocyte | Adult | Skin | 48 | MTT | TetrazoliumSalt |  |  |  |  | 2012 | 132 | 10.1016/j.tiv.2011.12.004 | Sphere | Commercial | Negative | 28.41 | 68.55 | -15.83 | 10000
Ag |  | 1.93 |  |  | 29.57 | -33.33 |  |  | 200 |  | 107.8682 | [8 empty] | 8.8647 | I |  | HaCat | L | H | Human | Keratinocyte | Adult | Skin | 48 | MTT | TetrazoliumSalt |  |  |  |  | 2012 | 132 | 10.1016/j.tiv.2011.12.004 | Sphere | Commercial | Negative | 28.41 | 68.55 | -15.83 | 10000
Ag |  | 1.93 |  |  | 29.57 | -33.33 |  |  | 400 |  | 107.8682 | [8 empty] | 4.3546 | I |  | HaCat | L | H | Human | Keratinocyte | Adult | Skin | 48 | MTT | TetrazoliumSalt |  |  |  |  | 2012 | 132 | 10.1016/j.tiv.2011.12.004 | Sphere | Commercial | Negative | 28.41 | 68.55 | -15.83 | 10000
Ag |  | 1.93 |  |  | 29.57 | -33.33 |  |  | 600 |  | 107.8682 | [8 empty] | 4.3546 | I |  | HaCat | L | H | Human | Keratinocyte | Adult | Skin | 48 | MTT | TetrazoliumSalt |  |  |  |  | 2012 | 132 | 10.1016/j.tiv.2011.12.004 | Sphere | Commercial | Negative | 28.41 | 68.55 | -15.83 | 10000
Ag |  | 1.93 |  |  | 29.57 | -33.33 |  |  | 800 |  | 107.8682 | [8 empty] | 5.9098 | I |  | HaCat | L | H | Human | Keratinocyte | Adult | Skin | 48 | MTT | TetrazoliumSalt |  |  |  |  | 2012 | 132 | 10.1016/j.tiv.2011.12.004 | Sphere | Commercial | Negative | 28.41 | 68.55 | -15.83 | 10000
Ag |  | 1.93 |  |  | 29.57 | -33.33 |  |  | 1000 |  | 107.8682 | [8 empty] | 7.3095 | I |  | HaCat | L | H | Human | Keratinocyte | Adult | Skin | 48 | MTT | TetrazoliumSalt |  |  |  |  | 2012 | 132 | 10.1016/j.tiv.2011.12.004 | Sphere | Commercial | Negative | 28.41 | 68.55 | -15.83 | 10000
Ag |  | 1.93 |  |  | 29.57 | -33.33 |  |  | 25 |  | 107.8682 | [8 empty] | 55.21 | I |  | HaCat | L | H | Human | Keratinocyte | Adult | Skin | 72 | MTT | TetrazoliumSalt |  |  |  |  | 2012 | 132 | 10.1016/j.tiv.2011.12.004 | Sphere | Commercial | Negative | 28.41 | 68.55 | -15.83 | 10000
Ag |  | 1.93 |  |  | 29.57 | -33.33 |  |  | 50 |  | 107.8682 | [8 empty] | 38.103 | I |  | HaCat | L | H | Human | Keratinocyte | Adult | Skin | 72 | MTT | TetrazoliumSalt |  |  |  |  | 2012 | 132 | 10.1016/j.tiv.2011.12.004 | Sphere | Commercial | Negative | 28.41 | 68.55 | -15.83 | 10000
Ag |  | 1.93 |  |  | 29.57 | -33.33 |  |  | 100 |  | 107.8682 | [8 empty] | 17.729 | I |  | HaCat | L | H | Human | Keratinocyte | Adult | Skin | 72 | MTT | TetrazoliumSalt |  |  |  |  | 2012 | 132 | 10.1016/j.tiv.2011.12.004 | Sphere | Commercial | Negative | 28.41 | 68.55 | -15.83 | 10000
Ag |  | 1.93 |  |  | 29.57 | -33.33 |  |  | 200 |  | 107.8682 | [8 empty] | 5.9098 | I |  | HaCat | L | H | Human | Keratinocyte | Adult | Skin | 72 | MTT | TetrazoliumSalt |  |  |  |  | 2012 | 132 | 10.1016/j.tiv.2011.12.004 | Sphere | Commercial | Negative | 28.41 | 68.55 | -15.83 | 10000
Ag |  | 1.93 |  |  | 29.57 | -33.33 |  |  | 400 |  | 107.8682 | [8 empty] | 4.9767 | I |  | HaCat | L | H | Human | Keratinocyte | Adult | Skin | 72 | MTT | TetrazoliumSalt |  |  |  |  | 2012 | 132 | 10.1016/j.tiv.2011.12.004 | Sphere | Commercial | Negative | 28.41 | 68.55 | -15.83 | 10000
Ag |  | 1.93 |  |  | 29.57 | -33.33 |  |  | 600 |  | 107.8682 | [8 empty] | 4.9767 | I |  | HaCat | L | H | Human | Keratinocyte | Adult | Skin | 72 | MTT | TetrazoliumSalt |  |  |  |  | 2012 | 132 | 10.1016/j.tiv.2011.12.004 | Sphere | Commercial | Negative | 28.41 | 68.55 | -15.83 | 10000
Ag |  | 1.93 |  |  | 29.57 | -33.33 |  |  | 800 |  | 107.8682 | [8 empty] | 6.5319 | I |  | HaCat | L | H | Human | Keratinocyte | Adult | Skin | 72 | MTT | TetrazoliumSalt |  |  |  |  | 2012 | 132 | 10.1016/j.tiv.2011.12.004 | Sphere | Commercial | Negative | 28.41 | 68.55 | -15.83 | 10000
Ag |  | 1.93 |  |  | 29.57 | -33.33 |  |  | 1000 |  | 107.8682 | [8 empty] | 9.4868 | I |  | HaCat | L | H | Human | Keratinocyte | Adult | Skin | 72 | MTT | TetrazoliumSalt |  |  |  |  | 2012 | 132 | 10.1016/j.tiv.2011.12.004 | Sphere | Commercial | Negative | 28.41 | 68.55 | -15.83 | 10000
Ag |  | 1.93 |  |  | 29.57 | -33.33 |  |  | 20 |  | 107.8682 | [8 empty] | 101.44 | I |  | HeLa | L | H | Human | Epithelial | Adult | Cervix | 24 | MTT | TetrazoliumSalt |  |  |  |  | 2012 | 132 | 10.1016/j.tiv.2011.12.004 | Sphere | Commercial | Negative | 28.41 | 65.45 | -20.67 | 10000
Ag |  | 1.93 |  |  | 29.57 | -33.33 |  |  | 40 |  | 107.8682 | [8 empty] | 61.798 | I |  | HeLa | L | H | Human | Epithelial | Adult | Cervix | 24 | MTT | TetrazoliumSalt |  |  |  |  | 2012 | 132 | 10.1016/j.tiv.2011.12.004 | Sphere | Commercial | Negative | 28.41 | 65.45 | -20.67 | 10000
Ag |  | 1.93 |  |  | 29.57 | -33.33 |  |  | 60 |  | 107.8682 | [8 empty] | 59.23 | I |  | HeLa | L | H | Human | Epithelial | Adult | Cervix | 24 | MTT | TetrazoliumSalt |  |  |  |  | 2012 | 132 | 10.1016/j.tiv.2011.12.004 | Sphere | Commercial | Negative | 28.41 | 65.45 | -20.67 | 10000
Ag |  | 1.93 |  |  | 29.57 | -33.33 |  |  | 80 |  | 107.8682 | [8 empty] | 18.78 | I |  | HeLa | L | H | Human | Epithelial | Adult | Cervix | 24 | MTT | TetrazoliumSalt |  |  |  |  | 2012 | 132 | 10.1016/j.tiv.2011.12.004 | Sphere | Commercial | Negative | 28.41 | 65.45 | -20.67 | 10000
Ag |  | 1.93 |  |  | 29.57 | -33.33 |  |  | 100 |  | 107.8682 | [8 empty] | 16.533 | I |  | HeLa | L | H | Human | Epithelial | Adult | Cervix | 24 | MTT | TetrazoliumSalt |  |  |  |  | 2012 | 132 | 10.1016/j.tiv.2011.12.004 | Sphere | Commercial | Negative | 28.41 | 65.45 | -20.67 | 10000
Ag |  | 1.93 |  |  | 29.57 | -33.33 |  |  | 150 |  | 107.8682 | [8 empty] | 13.483 | I |  | HeLa | L | H | Human | Epithelial | Adult | Cervix | 24 | MTT | TetrazoliumSalt |  |  |  |  | 2012 | 132 | 10.1016/j.tiv.2011.12.004 | Sphere | Commercial | Negative | 28.41 | 65.45 | -20.67 | 10000
Ag |  | 1.93 |  |  | 29.57 | -33.33 |  |  | 200 |  | 107.8682 | [8 empty] | 12.841 | I |  | HeLa | L | H | Human | Epithelial | Adult | Cervix | 24 | MTT | TetrazoliumSalt |  |  |  |  | 2012 | 132 | 10.1016/j.tiv.2011.12.004 | Sphere | Commercial | Negative | 28.41 | 65.45 | -20.67 | 10000
Ag |  | 1.93 |  |  | 29.57 | -33.33 |  |  | 250 |  | 107.8682 | [8 empty] | 11.236 | I |  | HeLa | L | H | Human | Epithelial | Adult | Cervix | 24 | MTT | TetrazoliumSalt |  |  |  |  | 2012 | 132 | 10.1016/j.tiv.2011.12.004 | Sphere | Commercial | Negative | 28.41 | 65.45 | -20.67 | 10000
Ag |  | 1.93 |  |  | 29.57 | -33.33 |  |  | 20 |  | 107.8682 | [8 empty] | 9.6308 | I |  | HeLa | L | H | Human | Epithelial | Adult | Cervix | 48 | MTT | TetrazoliumSalt |  |  |  |  | 2012 | 132 | 10.1016/j.tiv.2011.12.004 | Sphere | Commercial | Negative | 28.41 | 65.45 | -20.67 | 10000
Ag |  | 1.93 |  |  | 29.57 | -33.33 |  |  | 40 |  | 107.8682 | [8 empty] | 8.6677 | I |  | HeLa | L | H | Human | Epithelial | Adult | Cervix | 48 | MTT | TetrazoliumSalt |  |  |  |  | 2012 | 132 | 10.1016/j.tiv.2011.12.004 | Sphere | Commercial | Negative | 28.41 | 65.45 | -20.67 | 10000
Ag |  | 1.93 |  |  | 29.57 | -33.33 |  |  | 60 |  | 107.8682 | [8 empty] | 7.3836 | I |  | HeLa | L | H | Human | Epithelial | Adult | Cervix | 48 | MTT | TetrazoliumSalt |  |  |  |  | 2012 | 132 | 10.1016/j.tiv.2011.12.004 | Sphere | Commercial | Negative | 28.41 | 65.45 | -20.67 | 10000
Ag |  | 1.93 |  |  | 29.57 | -33.33 |  |  | 80 |  | 107.8682 | [8 empty] | 6.4205 | I |  | HeLa | L | H | Human | Epithelial | Adult | Cervix | 48 | MTT | TetrazoliumSalt |  |  |  |  | 2012 | 132 | 10.1016/j.tiv.2011.12.004 | Sphere | Commercial | Negative | 28.41 | 65.45 | -20.67 | 10000
Ag |  | 1.93 |  |  | 29.57 | -33.33 |  |  | 100 |  | 107.8682 | [8 empty] | 4.8154 | I |  | HeLa | L | H | Human | Epithelial | Adult | Cervix | 48 | MTT | TetrazoliumSalt |  |  |  |  | 2012 | 132 | 10.1016/j.tiv.2011.12.004 | Sphere | Commercial | Negative | 28.41 | 65.45 | -20.67 | 10000
Ag |  | 1.93 |  |  | 29.57 | -33.33 |  |  | 150 |  | 107.8682 | [8 empty] | 4.4944 | I |  | HeLa | L | H | Human | Epithelial | Adult | Cervix | 48 | MTT | TetrazoliumSalt |  |  |  |  | 2012 | 132 | 10.1016/j.tiv.2011.12.004 | Sphere | Commercial | Negative | 28.41 | 65.45 | -20.67 | 10000
Ag |  | 1.93 |  |  | 29.57 | -33.33 |  |  | 200 |  | 107.8682 | [8 empty] | 4.4944 | I |  | HeLa | L | H | Human | Epithelial | Adult | Cervix | 48 | MTT | TetrazoliumSalt |  |  |  |  | 2012 | 132 | 10.1016/j.tiv.2011.12.004 | Sphere | Commercial | Negative | 28.41 | 65.45 | -20.67 | 10000
Ag |  | 1.93 |  |  | 29.57 | -33.33 |  |  | 250 |  | 107.8682 | [8 empty] | 4.4944 | I |  | HeLa | L | H | Human | Epithelial | Adult | Cervix | 48 | MTT | TetrazoliumSalt |  |  |  |  | 2012 | 132 | 10.1016/j.tiv.2011.12.004 | Sphere | Commercial | Negative | 28.41 | 65.45 | -20.67 | 10000
Ag |  | 1.93 |  |  | 29.57 | -33.33 |  |  | 20 |  | 107.8682 | [8 empty] | 7.3836 | I |  | HeLa | L | H | Human | Epithelial | Adult | Cervix | 72 | MTT | TetrazoliumSalt |  |  |  |  | 2012 | 132 | 10.1016/j.tiv.2011.12.004 | Sphere | Commercial | Negative | 28.41 | 65.45 | -20.67 | 10000
Ag |  | 1.93 |  |  | 29.57 | -33.33 |  |  | 40 |  | 107.8682 | [8 empty] | 7.7047 | I |  | HeLa | L | H | Human | Epithelial | Adult | Cervix | 72 | MTT | TetrazoliumSalt |  |  |  |  | 2012 | 132 | 10.1016/j.tiv.2011.12.004 | Sphere | Commercial | Negative | 28.41 | 65.45 | -20.67 | 10000
Ag |  | 1.93 |  |  | 29.57 | -33.33 |  |  | 60 |  | 107.8682 | [8 empty] | 5.7785 | I |  | HeLa | L | H | Human | Epithelial | Adult | Cervix | 72 | MTT | TetrazoliumSalt |  |  |  |  | 2012 | 132 | 10.1016/j.tiv.2011.12.004 | Sphere | Commercial | Negative | 28.41 | 65.45 | -20.67 | 10000
Ag |  | 1.93 |  |  | 29.57 | -33.33 |  |  | 80 |  | 107.8682 | [8 empty] | 4.8154 | I |  | HeLa | L | H | Human | Epithelial | Adult | Cervix | 72 | MTT | TetrazoliumSalt |  |  |  |  | 2012 | 132 | 10.1016/j.tiv.2011.12.004 | Sphere | Commercial | Negative | 28.41 | 65.45 | -20.67 | 10000
Ag |  | 1.93 |  |  | 29.57 | -33.33 |  |  | 100 |  | 107.8682 | [8 empty] | 2.8892 | I |  | HeLa | L | H | Human | Epithelial | Adult | Cervix | 72 | MTT | TetrazoliumSalt |  |  |  |  | 2012 | 132 | 10.1016/j.tiv.2011.12.004 | Sphere | Commercial | Negative | 28.41 | 65.45 | -20.67 | 10000
Ag |  | 1.93 |  |  | 29.57 | -33.33 |  |  | 150 |  | 107.8682 | [8 empty] | 2.5682 | I |  | HeLa | L | H | Human | Epithelial | Adult | Cervix | 72 | MTT | TetrazoliumSalt |  |  |  |  | 2012 | 132 | 10.1016/j.tiv.2011.12.004 | Sphere | Commercial | Negative | 28.41 | 65.45 | -20.67 | 10000
Ag |  | 1.93 |  |  | 29.57 | -33.33 |  |  | 200 |  | 107.8682 | [8 empty] | 3.5313 | I |  | HeLa | L | H | Human | Epithelial | Adult | Cervix | 72 | MTT | TetrazoliumSalt |  |  |  |  | 2012 | 132 | 10.1016/j.tiv.2011.12.004 | Sphere | Commercial | Negative | 28.41 | 65.45 | -20.67 | 10000
Ag |  | 1.93 |  |  | 29.57 | -33.33 |  |  | 250 |  | 107.8682 | [8 empty] | 3.8523 | I |  | HeLa | L | H | Human | Epithelial | Adult | Cervix | 72 | MTT | TetrazoliumSalt |  |  |  |  | 2012 | 132 | 10.1016/j.tiv.2011.12.004 | Sphere | Commercial | Negative | 28.41 | 65.45 | -20.67 | 10000
Fe2O3 |  | 2.796 |  |  | 6 | -36.5 |  |  | 0.5 |  | 159.6882 | [8 empty] | 87.183 | I |  | HeLa | L | H | Human | Epithelial | Adult | Cervix | 24 | MTT | TetrazoliumSalt |  |  |  |  | 2015 | 133 | 10.1016/j.toxrep.2014.11.002 | Sphere | Pyrolysis | Negative |  |  |  | 100000
Fe2O3 |  | 2.796 |  |  | 6 | -36.5 |  |  | 2 |  | 159.6882 | [8 empty] | 86.44 | I |  | HeLa | L | H | Human | Epithelial | Adult | Cervix | 24 | MTT | TetrazoliumSalt |  |  |  |  | 2015 | 133 | 10.1016/j.toxrep.2014.11.002 | Sphere | Pyrolysis | Negative |  |  |  | 100000
Fe2O3 |  | 2.796 |  |  | 6 | -36.5 |  |  | 4 |  | 159.6882 | [8 empty] | 84.582 | I |  | HeLa | L | H | Human | Epithelial | Adult | Cervix | 24 | MTT | TetrazoliumSalt |  |  |  |  | 2015 | 133 | 10.1016/j.toxrep.2014.11.002 | Sphere | Pyrolysis | Negative |  |  |  | 100000
Fe2O3 |  | 2.796 |  |  | 6 | -36.5 |  |  | 0.5 |  | 159.6882 | [8 empty] | 77.523 | I |  | HeLa | L | H | Human | Epithelial | Adult | Cervix | 48 | MTT | TetrazoliumSalt |  |  |  |  | 2015 | 133 | 10.1016/j.toxrep.2014.11.002 | Sphere | Pyrolysis | Negative |  |  |  | 100000
Fe2O3 |  | 2.796 |  |  | 6 | -36.5 |  |  | 2 |  | 159.6882 | [8 empty] | 72.693 | I |  | HeLa | L | H | Human | Epithelial | Adult | Cervix | 48 | MTT | TetrazoliumSalt |  |  |  |  | 2015 | 133 | 10.1016/j.toxrep.2014.11.002 | Sphere | Pyrolysis | Negative |  |  |  | 100000
Fe2O3 |  | 2.796 |  |  | 6 | -36.5 |  |  | 4 |  | 159.6882 | [8 empty] | 65.263 | I |  | HeLa | L | H | Human | Epithelial | Adult | Cervix | 48 | MTT | TetrazoliumSalt |  |  |  |  | 2015 | 133 | 10.1016/j.toxrep.2014.11.002 | Sphere | Pyrolysis | Negative |  |  |  | 100000
Fe2O3 |  | 2.796 |  |  | 6 | -36.5 |  |  | 0.5 |  | 159.6882 | [8 empty] | 75.294 | I |  | HeLa | L | H | Human | Epithelial | Adult | Cervix | 72 | MTT | TetrazoliumSalt |  |  |  |  | 2015 | 133 | 10.1016/j.toxrep.2014.11.002 | Sphere | Pyrolysis | Negative |  |  |  | 100000
Fe2O3 |  | 2.796 |  |  | 6 | -36.5 |  |  | 2 |  | 159.6882 | [8 empty] | 50.217 | I |  | HeLa | L | H | Human | Epithelial | Adult | Cervix | 72 | MTT | TetrazoliumSalt |  |  |  |  | 2015 | 133 | 10.1016/j.toxrep.2014.11.002 | Sphere | Pyrolysis | Negative |  |  |  | 100000
Fe2O3 |  | 2.796 |  |  | 6 | -36.5 |  |  | 4 |  | 159.6882 | [8 empty] | 42.229 | I |  | HeLa | L | H | Human | Epithelial | Adult | Cervix | 72 | MTT | TetrazoliumSalt |  |  |  |  | 2015 | 133 | 10.1016/j.toxrep.2014.11.002 | Sphere | Pyrolysis | Negative |  |  |  | 100000
Fe2O3 |  | 2.796 |  |  | 8 | 11 |  |  | 0.5 |  | 159.6882 | [8 empty] | 93.499 | I | Chitosan | HeLa | L | H | Human | Epithelial | Adult | Cervix | 24 | MTT | TetrazoliumSalt |  |  |  |  | 2015 | 133 | 10.1016/j.toxrep.2014.11.002 | Sphere | Pyrolysis | Positive |  |  |  | 100000
Fe2O3 |  | 2.796 |  |  | 8 | 11 |  |  | 2 |  | 159.6882 | [8 empty] | 87.74 | I | Chitosan | HeLa | L | H | Human | Epithelial | Adult | Cervix | 24 | MTT | TetrazoliumSalt |  |  |  |  | 2015 | 133 | 10.1016/j.toxrep.2014.11.002 | Sphere | Pyrolysis | Positive |  |  |  | 100000
Fe2O3 |  | 2.796 |  |  | 8 | 11 |  |  | 4 |  | 159.6882 | [8 empty] | 86.44 | I | Chitosan | HeLa | L | H | Human | Epithelial | Adult | Cervix | 24 | MTT | TetrazoliumSalt |  |  |  |  | 2015 | 133 | 10.1016/j.toxrep.2014.11.002 | Sphere | Pyrolysis | Positive |  |  |  | 100000
Fe2O3 |  | 2.796 |  |  | 8 | 11 |  |  | 0.5 |  | 159.6882 | [8 empty] | 92.941 | I | Chitosan | HeLa | L | H | Human | Epithelial | Adult | Cervix | 48 | MTT | TetrazoliumSalt |  |  |  |  | 2015 | 133 | 10.1016/j.toxrep.2014.11.002 | Sphere | Pyrolysis | Positive |  |  |  | 100000
Fe2O3 |  | 2.796 |  |  | 8 | 11 |  |  | 2 |  | 159.6882 | [8 empty] | 83.653 | I | Chitosan | HeLa | L | H | Human | Epithelial | Adult | Cervix | 48 | MTT | TetrazoliumSalt |  |  |  |  | 2015 | 133 | 10.1016/j.toxrep.2014.11.002 | Sphere | Pyrolysis | Positive |  |  |  | 100000
Fe2O3 |  | 2.796 |  |  | 8 | 11 |  |  | 4 |  | 159.6882 | [8 empty] | 78.824 | I | Chitosan | HeLa | L | H | Human | Epithelial | Adult | Cervix | 48 | MTT | TetrazoliumSalt |  |  |  |  | 2015 | 133 | 10.1016/j.toxrep.2014.11.002 | Sphere | Pyrolysis | Positive |  |  |  | 100000
Fe2O3 |  | 2.796 |  |  | 8 | 11 |  |  | 0.5 |  | 159.6882 | [8 empty] | 90.712 | I | Chitosan | HeLa | L | H | Human | Epithelial | Adult | Cervix | 72 | MTT | TetrazoliumSalt |  |  |  |  | 2015 | 133 | 10.1016/j.toxrep.2014.11.002 | Sphere | Pyrolysis | Positive |  |  |  | 100000
Fe2O3 |  | 2.796 |  |  | 8 | 11 |  |  | 2 |  | 159.6882 | [8 empty] | 80.31 | I | Chitosan | HeLa | L | H | Human | Epithelial | Adult | Cervix | 72 | MTT | TetrazoliumSalt |  |  |  |  | 2015 | 133 | 10.1016/j.toxrep.2014.11.002 | Sphere | Pyrolysis | Positive |  |  |  | 100000
Fe2O3 |  | 2.796 |  |  | 8 | 11 |  |  | 4 |  | 159.6882 | [8 empty] | 71.022 | I | Chitosan | HeLa | L | H | Human | Epithelial | Adult | Cervix | 72 | MTT | TetrazoliumSalt |  |  |  |  | 2015 | 133 | 10.1016/j.toxrep.2014.11.002 | Sphere | Pyrolysis | Positive |  |  |  | 100000
Fe2O3 |  | 2.796 |  |  | 6 | -36.5 |  |  | 0.5 |  | 159.6882 | [8 empty] | 97.447 | I |  | A549 | L | H | Human | Epithelial | Adult | Lung | 24 | MTT | TetrazoliumSalt |  |  |  |  | 2015 | 133 | 10.1016/j.toxrep.2014.11.002 | Sphere | Pyrolysis | Negative |  |  |  | 100000
Fe2O3 |  | 2.796 |  |  | 6 | -36.5 |  |  | 2 |  | 159.6882 | [8 empty] | 94.681 | I |  | A549 | L | H | Human | Epithelial | Adult | Lung | 24 | MTT | TetrazoliumSalt |  |  |  |  | 2015 | 133 | 10.1016/j.toxrep.2014.11.002 | Sphere | Pyrolysis | Negative |  |  |  | 100000
Fe2O3 |  | 2.796 |  |  | 6 | -36.5 |  |  | 4 |  | 159.6882 | [8 empty] | 91.277 | I |  | A549 | L | H | Human | Epithelial | Adult | Lung | 24 | MTT | TetrazoliumSalt |  |  |  |  | 2015 | 133 | 10.1016/j.toxrep.2014.11.002 | Sphere | Pyrolysis | Negative |  |  |  | 100000
Fe2O3 |  | 2.796 |  |  | 6 | -36.5 |  |  | 0.5 |  | 159.6882 | [8 empty] | 92.766 | I |  | A549 | L | H | Human | Epithelial | Adult | Lung | 48 | MTT | TetrazoliumSalt |  |  |  |  | 2015 | 133 | 10.1016/j.toxrep.2014.11.002 | Sphere | Pyrolysis | Negative |  |  |  | 100000
Fe2O3 |  | 2.796 |  |  | 6 | -36.5 |  |  | 2 |  | 159.6882 | [8 empty] | 80.426 | I |  | A549 | L | H | Human | Epithelial | Adult | Lung | 48 | MTT | TetrazoliumSalt |  |  |  |  | 2015 | 133 | 10.1016/j.toxrep.2014.11.002 | Sphere | Pyrolysis | Negative |  |  |  | 100000
Fe2O3 |  | 2.796 |  |  | 6 | -36.5 |  |  | 4 |  | 159.6882 | [8 empty] | 63.404 | I |  | A549 | L | H | Human | Epithelial | Adult | Lung | 48 | MTT | TetrazoliumSalt |  |  |  |  | 2015 | 133 | 10.1016/j.toxrep.2014.11.002 | Sphere | Pyrolysis | Negative |  |  |  | 100000
Fe2O3 |  | 2.796 |  |  | 6 | -36.5 |  |  | 0.5 |  | 159.6882 | [8 empty] | 85.745 | I |  | A549 | L | H | Human | Epithelial | Adult | Lung | 72 | MTT | TetrazoliumSalt |  |  |  |  | 2015 | 133 | 10.1016/j.toxrep.2014.11.002 | Sphere | Pyrolysis | Negative |  |  |  | 100000
Fe2O3 |  | 2.796 |  |  | 6 | -36.5 |  |  | 2 |  | 159.6882 | [8 empty] | 71.915 | I |  | A549 | L | H | Human | Epithelial | Adult | Lung | 72 | MTT | TetrazoliumSalt |  |  |  |  | 2015 | 133 | 10.1016/j.toxrep.2014.11.002 | Sphere | Pyrolysis | Negative |  |  |  | 100000
Fe2O3 |  | 2.796 |  |  | 6 | -36.5 |  |  | 4 |  | 159.6882 | [8 empty] | 45.319 | I |  | A549 | L | H | Human | Epithelial | Adult | Lung | 72 | MTT | TetrazoliumSalt |  |  |  |  | 2015 | 133 | 10.1016/j.toxrep.2014.11.002 | Sphere | Pyrolysis | Negative |  |  |  | 100000
Fe2O3 |  | 2.796 |  |  | 8 | 11 |  |  | 0.5 |  | 159.6882 | [8 empty] | 100 | I | Chitosan | A549 | L | H | Human | Epithelial | Adult | Lung | 24 | MTT | TetrazoliumSalt |  |  |  |  | 2015 | 133 | 10.1016/j.toxrep.2014.11.002 | Sphere | Pyrolysis | Positive |  |  |  | 100000
Fe2O3 |  | 2.796 |  |  | 8 | 11 |  |  | 2 |  | 159.6882 | [8 empty] | 95.532 | I | Chitosan | A549 | L | H | Human | Epithelial | Adult | Lung | 24 | MTT | TetrazoliumSalt |  |  |  |  | 2015 | 133 | 10.1016/j.toxrep.2014.11.002 | Sphere | Pyrolysis | Positive |  |  |  | 100000
Fe2O3 |  | 2.796 |  |  | 8 | 11 |  |  | 4 |  | 159.6882 | [8 empty] | 93.192 | I | Chitosan | A549 | L | H | Human | Epithelial | Adult | Lung | 24 | MTT | TetrazoliumSalt |  |  |  |  | 2015 | 133 | 10.1016/j.toxrep.2014.11.002 | Sphere | Pyrolysis | Positive |  |  |  | 100000
Fe2O3 |  | 2.796 |  |  | 8 | 11 |  |  | 0.5 |  | 159.6882 | [8 empty] | 96.596 | I | Chitosan | A549 | L | H | Human | Epithelial | Adult | Lung | 48 | MTT | TetrazoliumSalt |  |  |  |  | 2015 | 133 | 10.1016/j.toxrep.2014.11.002 | Sphere | Pyrolysis | Positive |  |  |  | 100000
Fe2O3 |  | 2.796 |  |  | 8 | 11 |  |  | 2 |  | 159.6882 | [8 empty] | 90.426 | I | Chitosan | A549 | L | H | Human | Epithelial | Adult | Lung | 48 | MTT | TetrazoliumSalt |  |  |  |  | 2015 | 133 | 10.1016/j.toxrep.2014.11.002 | Sphere | Pyrolysis | Positive |  |  |  | 100000
Fe2O3 |  | 2.796 |  |  | 8 | 11 |  |  | 4 |  | 159.6882 | [8 empty] | 83.191 | I | Chitosan | A549 | L | H | Human | Epithelial | Adult | Lung | 48 | MTT | TetrazoliumSalt |  |  |  |  | 2015 | 133 | 10.1016/j.toxrep.2014.11.002 | Sphere | Pyrolysis | Positive |  |  |  | 100000
Fe2O3 |  | 2.796 |  |  | 8 | 11 |  |  | 0.5 |  | 159.6882 | [8 empty] | 92.34 | I | Chitosan | A549 | L | H | Human | Epithelial | Adult | Lung | 72 | MTT | TetrazoliumSalt |  |  |  |  | 2015 | 133 | 10.1016/j.toxrep.2014.11.002 | Sphere | Pyrolysis | Positive |  |  |  | 100000
Fe2O3 |  | 2.796 |  |  | 8 | 11 |  |  | 2 |  | 159.6882 | [8 empty] | 88.085 | I | Chitosan | A549 | L | H | Human | Epithelial | Adult | Lung | 72 | MTT | TetrazoliumSalt |  |  |  |  | 2015 | 133 | 10.1016/j.toxrep.2014.11.002 | Sphere | Pyrolysis | Positive |  |  |  | 100000
Fe2O3 |  | 2.796 |  |  | 8 | 11 |  |  | 4 |  | 159.6882 | [8 empty] | 74.468 | I | Chitosan | A549 | L | H | Human | Epithelial | Adult | Lung | 72 | MTT | TetrazoliumSalt |  |  |  |  | 2015 | 133 | 10.1016/j.toxrep.2014.11.002 | Sphere | Pyrolysis | Positive |  |  |  | 100000
Fe2O3 |  | 2.796 |  |  | 6 | -36.5 |  |  | 0.5 |  | 159.6882 | [8 empty] | 93.8 | I |  | HEK293 | L | H | Human | Epithelial | Embryonic | Kidney | 24 | MTT | TetrazoliumSalt |  |  |  |  | 2015 | 133 | 10.1016/j.toxrep.2014.11.002 | Sphere | Pyrolysis | Negative |  |  |  | 100000
Fe2O3 |  | 2.796 |  |  | 6 | -36.5 |  |  | 2 |  | 159.6882 | [8 empty] | 88.875 | I |  | HEK293 | L | H | Human | Epithelial | Embryonic | Kidney | 24 | MTT | TetrazoliumSalt |  |  |  |  | 2015 | 133 | 10.1016/j.toxrep.2014.11.002 | Sphere | Pyrolysis | Negative |  |  |  | 100000
Fe2O3 |  | 2.796 |  |  | 6 | -36.5 |  |  | 4 |  | 159.6882 | [8 empty] | 74.468 | I |  | HEK293 | L | H | Human | Epithelial | Embryonic | Kidney | 24 | MTT | TetrazoliumSalt |  |  |  |  | 2015 | 133 | 10.1016/j.toxrep.2014.11.002 | Sphere | Pyrolysis | Negative |  |  |  | 100000
Fe2O3 |  | 2.796 |  |  | 6 | -36.5 |  |  | 0.5 |  | 159.6882 | [8 empty] | 87.052 | I |  | HEK293 | L | H | Human | Epithelial | Embryonic | Kidney | 48 | MTT | TetrazoliumSalt |  |  |  |  | 2015 | 133 | 10.1016/j.toxrep.2014.11.002 | Sphere | Pyrolysis | Negative |  |  |  | 100000
Fe2O3 |  | 2.796 |  |  | 6 | -36.5 |  |  | 2 |  | 159.6882 | [8 empty] | 75.198 | I |  | HEK293 | L | H | Human | Epithelial | Embryonic | Kidney | 48 | MTT | TetrazoliumSalt |  |  |  |  | 2015 | 133 | 10.1016/j.toxrep.2014.11.002 | Sphere | Pyrolysis | Negative |  |  |  | 100000
Fe2O3 |  | 2.796 |  |  | 6 | -36.5 |  |  | 4 |  | 159.6882 | [8 empty] | 67.173 | I |  | HEK293 | L | H | Human | Epithelial | Embryonic | Kidney | 48 | MTT | TetrazoliumSalt |  |  |  |  | 2015 | 133 | 10.1016/j.toxrep.2014.11.002 | Sphere | Pyrolysis | Negative |  |  |  | 100000
Fe2O3 |  | 2.796 |  |  | 8 | 11 |  |  | 0.5 |  | 159.6882 | [8 empty] | 98.9 | I | Chitosan | HEK293 | L | H | Human | Epithelial | Embryonic | Kidney | 24 | MTT | TetrazoliumSalt |  |  |  |  | 2015 | 133 | 10.1016/j.toxrep.2014.11.002 | Sphere | Pyrolysis | Positive |  |  |  | 100000
Fe2O3 |  | 2.796 |  |  | 8 | 11 |  |  | 2 |  | 159.6882 | [8 empty] | 97.629 | I | Chitosan | HEK293 | L | H | Human | Epithelial | Embryonic | Kidney | 24 | MTT | TetrazoliumSalt |  |  |  |  | 2015 | 133 | 10.1016/j.toxrep.2014.11.002 | Sphere | Pyrolysis | Positive |  |  |  | 100000
Fe2O3 |  | 2.796 |  |  | 8 | 11 |  |  | 4 |  | 159.6882 | [8 empty] | 95.988 | I | Chitosan | HEK293 | L | H | Human | Epithelial | Embryonic | Kidney | 24 | MTT | TetrazoliumSalt |  |  |  |  | 2015 | 133 | 10.1016/j.toxrep.2014.11.002 | Sphere | Pyrolysis | Positive |  |  |  | 100000
Fe2O3 |  | 2.796 |  |  | 8 | 11 |  |  | 0.5 |  | 159.6882 | [8 empty] | 98.941 | I | Chitosan | HEK293 | L | H | Human | Epithelial | Embryonic | Kidney | 48 | MTT | TetrazoliumSalt |  |  |  |  | 2015 | 133 | 10.1016/j.toxrep.2014.11.002 | Sphere | Pyrolysis | Positive |  |  |  | 100000
Fe2O3 |  | 2.796 |  |  | 8 | 11 |  |  | 2 |  | 159.6882 | [8 empty] | 97.629 | I | Chitosan | HEK293 | L | H | Human | Epithelial | Embryonic | Kidney | 48 | MTT | TetrazoliumSalt |  |  |  |  | 2015 | 133 | 10.1016/j.toxrep.2014.11.002 | Sphere | Pyrolysis | Positive |  |  |  | 100000
Fe2O3 |  | 2.796 |  |  | 8 | 11 |  |  | 4 |  | 159.6882 | [8 empty] | 95.076 | I | Chitosan | HEK293 | L | H | Human | Epithelial | Embryonic | Kidney | 48 | MTT | TetrazoliumSalt |  |  |  |  | 2015 | 133 | 10.1016/j.toxrep.2014.11.002 | Sphere | Pyrolysis | Positive |  |  |  | 100000
MWCNT |  |  |  |  | 25 | -28.4 |  |  | 8 |  | 12.01 | [8 empty] | 93.005 | C |  | HUVEC | P | H | Human | Endothelial | Embryonic | Umbilical Vein | 24 | CCK-8 | TetrazoliumSalt |  |  |  |  | 2018 | 134 | 10.1016/j.ecoenv.2018.06.025 | Nanotube | Commercial | Negative | 186.5 | 201.1 | -26.03 | 40000 | 80 | 0.27
MWCNT |  |  |  |  | 25 | -28.4 |  |  | 32 |  | 12.01 | [8 empty] | 85.215 | C |  | HUVEC | P | H | Human | Endothelial | Embryonic | Umbilical Vein | 24 | CCK-8 | TetrazoliumSalt |  |  |  |  | 2018 | 134 | 10.1016/j.ecoenv.2018.06.025 | Nanotube | Commercial | Negative | 186.5 | 201.1 | -26.03 | 40000 | 80 | 0.27
MWCNT |  |  |  |  | 25 | -28.4 |  |  | 128 |  | 12.01 | [8 empty] | 59.936 | C |  | HUVEC | P | H | Human | Endothelial | Embryonic | Umbilical Vein | 24 | CCK-8 | TetrazoliumSalt |  |  |  |  | 2018 | 134 | 10.1016/j.ecoenv.2018.06.025 | Nanotube | Commercial | Negative | 186.5 | 201.1 | -26.03 | 40000 | 80 | 0.27
MWCNT |  |  |  |  | 25 | -5.63 |  |  | 8 |  | 12.01 | [8 empty] | 81.24 | C | COOH | HUVEC | P | H | Human | Endothelial | Embryonic | Umbilical Vein | 24 | CCK-8 | TetrazoliumSalt |  |  |  |  | 2018 | 134 | 10.1016/j.ecoenv.2018.06.025 | Nanotube | Commercial | Negative | 210.97 | 221.9 | -5.5 | 40000 | 80 | 0.3
MWCNT |  |  |  |  | 25 | -5.63 |  |  | 32 |  | 12.01 | [8 empty] | 72.973 | C | COOH | HUVEC | P | H | Human | Endothelial | Embryonic | Umbilical Vein | 24 | CCK-8 | TetrazoliumSalt |  |  |  |  | 2018 | 134 | 10.1016/j.ecoenv.2018.06.025 | Nanotube | Commercial | Negative | 210.97 | 221.9 | -5.5 | 40000 | 80 | 0.3
MWCNT |  |  |  |  | 25 | -5.63 |  |  | 128 |  | 12.01 | [8 empty] | 46.741 | C | COOH | HUVEC | P | H | Human | Endothelial | Embryonic | Umbilical Vein | 24 | CCK-8 | TetrazoliumSalt |  |  |  |  | 2018 | 134 | 10.1016/j.ecoenv.2018.06.025 | Nanotube | Commercial | Negative | 210.97 | 221.9 | -5.5 | 40000 | 80 | 0.3
ZnO |  | 2.545 |  |  | 52 |  |  |  | 5 |  | 81.4084 | [8 empty] | 95.017 | I |  | A549 | L | H | Human | Epithelial | Adult | Lung | 24 | MTT | TetrazoliumSalt |  |  |  |  | 2011 | 135 | 10.1016/j.nano.2011.04.011 | Rod | Sol-Gel Method | Negative |  | 97 | -29 | 10000 | 2.88
ZnO |  | 2.545 |  |  | 52 |  |  |  | 10 |  | 81.4084 | [8 empty] | 73.09 | I |  | A549 | L | H | Human | Epithelial | Adult | Lung | 24 | MTT | TetrazoliumSalt |  |  |  |  | 2011 | 135 | 10.1016/j.nano.2011.04.011 | Rod | Sol-Gel Method | Negative |  | 97 | -29 | 10000 | 2.88
ZnO |  | 2.545 |  |  | 52 |  |  |  | 25 |  | 81.4084 | [8 empty] | 60.133 | I |  | A549 | L | H | Human | Epithelial | Adult | Lung | 24 | MTT | TetrazoliumSalt |  |  |  |  | 2011 | 135 | 10.1016/j.nano.2011.04.011 | Rod | Sol-Gel Method | Negative |  | 97 | -29 | 10000 | 2.88
ZnO |  | 2.545 |  |  | 52 |  |  |  | 50 |  | 81.4084 | [8 empty] | 49.169 | I |  | A549 | L | H | Human | Epithelial | Adult | Lung | 24 | MTT | TetrazoliumSalt |  |  |  |  | 2011 | 135 | 10.1016/j.nano.2011.04.011 | Rod | Sol-Gel Method | Negative |  | 97 | -29 | 10000 | 2.88
ZnO |  | 2.545 |  |  | 52 |  |  |  | 100 |  | 81.4084 | [8 empty] | 39.092 | I |  | A549 | L | H | Human | Epithelial | Adult | Lung | 24 | MTT | TetrazoliumSalt |  |  |  |  | 2011 | 135 | 10.1016/j.nano.2011.04.011 | Rod | Sol-Gel Method | Negative |  | 97 | -29 | 10000 | 2.88
ZnO |  | 2.545 |  |  | 52 |  |  |  | 5 |  | 81.4084 | [8 empty] | 93.245 | I |  | A549 | L | H | Human | Epithelial | Adult | Lung | 48 | MTT | TetrazoliumSalt |  |  |  |  | 2011 | 135 | 10.1016/j.nano.2011.04.011 | Rod | Sol-Gel Method | Negative |  | 97 | -29 | 10000 | 2.88
ZnO |  | 2.545 |  |  | 52 |  |  |  | 10 |  | 81.4084 | [8 empty] | 60.908 | I |  | A549 | L | H | Human | Epithelial | Adult | Lung | 48 | MTT | TetrazoliumSalt |  |  |  |  | 2011 | 135 | 10.1016/j.nano.2011.04.011 | Rod | Sol-Gel Method | Negative |  | 97 | -29 | 10000 | 2.88
ZnO |  | 2.545 |  |  | 52 |  |  |  | 25 |  | 81.4084 | [8 empty] | 47.841 | I |  | A549 | L | H | Human | Epithelial | Adult | Lung | 48 | MTT | TetrazoliumSalt |  |  |  |  | 2011 | 135 | 10.1016/j.nano.2011.04.011 | Rod | Sol-Gel Method | Negative |  | 97 | -29 | 10000 | 2.88
ZnO |  | 2.545 |  |  | 52 |  |  |  | 50 |  | 81.4084 | [8 empty] | 37.874 | I |  | A549 | L | H | Human | Epithelial | Adult | Lung | 48 | MTT | TetrazoliumSalt |  |  |  |  | 2011 | 135 | 10.1016/j.nano.2011.04.011 | Rod | Sol-Gel Method | Negative |  | 97 | -29 | 10000 | 2.88
ZnO |  | 2.545 |  |  | 52 |  |  |  | 100 |  | 81.4084 | [8 empty] | 26.91 | I |  | A549 | L | H | Human | Epithelial | Adult | Lung | 48 | MTT | TetrazoliumSalt |  |  |  |  | 2011 | 135 | 10.1016/j.nano.2011.04.011 | Rod | Sol-Gel Method | Negative |  | 97 | -29 | 10000 | 2.88
NiO |  | 2.675 |  |  | 21.6 | 25.3 |  |  | 5 |  | 74.6928 | [8 empty] | 101.65 | I |  | HepG2 | L | H | Human | Epithelial | Adult | Liver | 24 | MTS | TetrazoliumSalt |  |  |  |  | 2020 | 136 | 10.1016/j.chemosphere.2019.125488 | Sphere | Commercial | Positive | 346 | 197 | -11.5 | 10000
NiO |  | 2.675 |  |  | 21.6 | 25.3 |  |  | 10 |  | 74.6928 | [8 empty] | 82.234 | I |  | HepG2 | L | H | Human | Epithelial | Adult | Liver | 24 | MTS | TetrazoliumSalt |  |  |  |  | 2020 | 136 | 10.1016/j.chemosphere.2019.125488 | Sphere | Commercial | Positive | 346 | 197 | -11.5 | 10000
NiO |  | 2.675 |  |  | 21.6 | 25.3 |  |  | 25 |  | 74.6928 | [8 empty] | 71.827 | I |  | HepG2 | L | H | Human | Epithelial | Adult | Liver | 24 | MTS | TetrazoliumSalt |  |  |  |  | 2020 | 136 | 10.1016/j.chemosphere.2019.125488 | Sphere | Commercial | Positive | 346 | 197 | -11.5 | 10000
NiO |  | 2.675 |  |  | 21.6 | 25.3 |  |  | 50 |  | 74.6928 | [8 empty] | 59.518 | I |  | HepG2 | L | H | Human | Epithelial | Adult | Liver | 24 | MTS | TetrazoliumSalt |  |  |  |  | 2020 | 136 | 10.1016/j.chemosphere.2019.125488 | Sphere | Commercial | Positive | 346 | 197 | -11.5 | 10000
NiO |  | 2.675 |  |  | 21.6 | 25.3 |  |  | 100 |  | 74.6928 | [8 empty] | 39.848 | I |  | HepG2 | L | H | Human | Epithelial | Adult | Liver | 24 | MTS | TetrazoliumSalt |  |  |  |  | 2020 | 136 | 10.1016/j.chemosphere.2019.125488 | Sphere | Commercial | Positive | 346 | 197 | -11.5 | 10000
NiO |  | 2.675 |  |  | 21.6 | 25.3 |  |  | 5 |  | 74.6928 | [8 empty] | 97.387 | I |  | HepG2 | L | H | Human | Epithelial | Adult | Liver | 24 | NRU | NeutralRed |  |  |  |  | 2020 | 136 | 10.1016/j.chemosphere.2019.125488 | Sphere | Commercial | Positive | 346 | 197 | -11.5 | 10000
NiO |  | 2.675 |  |  | 21.6 | 25.3 |  |  | 10 |  | 74.6928 | [8 empty] | 95.873 | I |  | HepG2 | L | H | Human | Epithelial | Adult | Liver | 24 | NRU | NeutralRed |  |  |  |  | 2020 | 136 | 10.1016/j.chemosphere.2019.125488 | Sphere | Commercial | Positive | 346 | 197 | -11.5 | 10000
NiO |  | 2.675 |  |  | 21.6 | 25.3 |  |  | 25 |  | 74.6928 | [8 empty] | 92.71 | I |  | HepG2 | L | H | Human | Epithelial | Adult | Liver | 24 | NRU | NeutralRed |  |  |  |  | 2020 | 136 | 10.1016/j.chemosphere.2019.125488 | Sphere | Commercial | Positive | 346 | 197 | -11.5 | 10000
NiO |  | 2.675 |  |  | 21.6 | 25.3 |  |  | 50 |  | 74.6928 | [8 empty] | 85.282 | I |  | HepG2 | L | H | Human | Epithelial | Adult | Liver | 24 | NRU | NeutralRed |  |  |  |  | 2020 | 136 | 10.1016/j.chemosphere.2019.125488 | Sphere | Commercial | Positive | 346 | 197 | -11.5 | 10000
NiO |  | 2.675 |  |  | 21.6 | 25.3 |  |  | 100 |  | 74.6928 | [8 empty] | 81.568 | I |  | HepG2 | L | H | Human | Epithelial | Adult | Liver | 24 | NRU | NeutralRed |  |  |  |  | 2020 | 136 | 10.1016/j.chemosphere.2019.125488 | Sphere | Commercial | Positive | 346 | 197 | -11.5 | 10000
NiO |  | 2.675 |  |  | 22 |  |  |  | 1 |  | 74.6928 | [8 empty] | 94.911 | I |  | HEp-2 | L | H | Human | Epithelial | Adult | Cervix | 24 | MTT | TetrazoliumSalt |  |  |  |  | 2012 | 137 | 10.1016/j.fct.2012.01.017 | Sphere | Commercial |  |  | 151 |  | 10000
NiO |  | 2.675 |  |  | 22 |  |  |  | 2 |  | 74.6928 | [8 empty] | 80.407 | I |  | HEp-2 | L | H | Human | Epithelial | Adult | Cervix | 24 | MTT | TetrazoliumSalt |  |  |  |  | 2012 | 137 | 10.1016/j.fct.2012.01.017 | Sphere | Commercial |  |  | 151 |  | 10000
NiO |  | 2.675 |  |  | 22 |  |  |  | 5 |  | 74.6928 | [8 empty] | 79.262 | I |  | HEp-2 | L | H | Human | Epithelial | Adult | Cervix | 24 | MTT | TetrazoliumSalt |  |  |  |  | 2012 | 137 | 10.1016/j.fct.2012.01.017 | Sphere | Commercial |  |  | 151 |  | 10000
NiO |  | 2.675 |  |  | 22 |  |  |  | 10 |  | 74.6928 | [8 empty] | 58.779 | I |  | HEp-2 | L | H | Human | Epithelial | Adult | Cervix | 24 | MTT | TetrazoliumSalt |  |  |  |  | 2012 | 137 | 10.1016/j.fct.2012.01.017 | Sphere | Commercial |  |  | 151 |  | 10000
NiO |  | 2.675 |  |  | 22 |  |  |  | 25 |  | 74.6928 | [8 empty] | 43.13 | I |  | HEp-2 | L | H | Human | Epithelial | Adult | Cervix | 24 | MTT | TetrazoliumSalt |  |  |  |  | 2012 | 137 | 10.1016/j.fct.2012.01.017 | Sphere | Commercial |  |  | 151 |  | 10000
NiO |  | 2.675 |  |  | 22 |  |  |  | 50 |  | 74.6928 | [8 empty] | 20.229 | I |  | HEp-2 | L | H | Human | Epithelial | Adult | Cervix | 24 | MTT | TetrazoliumSalt |  |  |  |  | 2012 | 137 | 10.1016/j.fct.2012.01.017 | Sphere | Commercial |  |  | 151 |  | 10000
NiO |  | 2.675 |  |  | 22 |  |  |  | 100 |  | 74.6928 | [8 empty] | 11.196 | I |  | HEp-2 | L | H | Human | Epithelial | Adult | Cervix | 24 | MTT | TetrazoliumSalt |  |  |  |  | 2012 | 137 | 10.1016/j.fct.2012.01.017 | Sphere | Commercial |  |  | 151 |  | 10000
NiO |  | 2.675 |  |  | 22 |  |  |  | 1 |  | 74.6928 | [8 empty] | 93.13 | I |  | MCF-7 | L | H | Human | Epithelial | Adult | Breast | 24 | MTT | TetrazoliumSalt |  |  |  |  | 2012 | 137 | 10.1016/j.fct.2012.01.017 | Sphere | Commercial |  |  | 151 |  | 10000
NiO |  | 2.675 |  |  | 22 |  |  |  | 2 |  | 74.6928 | [8 empty] | 75.064 | I |  | MCF-7 | L | H | Human | Epithelial | Adult | Breast | 24 | MTT | TetrazoliumSalt |  |  |  |  | 2012 | 137 | 10.1016/j.fct.2012.01.017 | Sphere | Commercial |  |  | 151 |  | 10000
NiO |  | 2.675 |  |  | 22 |  |  |  | 5 |  | 74.6928 | [8 empty] | 70.483 | I |  | MCF-7 | L | H | Human | Epithelial | Adult | Breast | 24 | MTT | TetrazoliumSalt |  |  |  |  | 2012 | 137 | 10.1016/j.fct.2012.01.017 | Sphere | Commercial |  |  | 151 |  | 10000
NiO |  | 2.675 |  |  | 22 |  |  |  | 10 |  | 74.6928 | [8 empty] | 48.219 | I |  | MCF-7 | L | H | Human | Epithelial | Adult | Breast | 24 | MTT | TetrazoliumSalt |  |  |  |  | 2012 | 137 | 10.1016/j.fct.2012.01.017 | Sphere | Commercial |  |  | 151 |  | 10000
NiO |  | 2.675 |  |  | 22 |  |  |  | 25 |  | 74.6928 | [8 empty] | 33.461 | I |  | MCF-7 | L | H | Human | Epithelial | Adult | Breast | 24 | MTT | TetrazoliumSalt |  |  |  |  | 2012 | 137 | 10.1016/j.fct.2012.01.017 | Sphere | Commercial |  |  | 151 |  | 10000
NiO |  | 2.675 |  |  | 22 |  |  |  | 50 |  | 74.6928 | [8 empty] | 16.031 | I |  | MCF-7 | L | H | Human | Epithelial | Adult | Breast | 24 | MTT | TetrazoliumSalt |  |  |  |  | 2012 | 137 | 10.1016/j.fct.2012.01.017 | Sphere | Commercial |  |  | 151 |  | 10000
NiO |  | 2.675 |  |  | 22 |  |  |  | 100 |  | 74.6928 | [8 empty] | 8.7786 | I |  | MCF-7 | L | H | Human | Epithelial | Adult | Breast | 24 | MTT | TetrazoliumSalt |  |  |  |  | 2012 | 137 | 10.1016/j.fct.2012.01.017 | Sphere | Commercial |  |  | 151 |  | 10000
NiO |  | 2.675 |  |  | 22 |  |  |  | 1 |  | 74.6928 | [8 empty] | 98.588 | I |  | HEp-2 | L | H | Human | Epithelial | Adult | Cervix | 24 | NRU | NeutralRed |  |  |  |  | 2012 | 137 | 10.1016/j.fct.2012.01.017 | Sphere | Commercial |  |  | 151 |  | 10000
NiO |  | 2.675 |  |  | 22 |  |  |  | 2 |  | 74.6928 | [8 empty] | 84.339 | I |  | HEp-2 | L | H | Human | Epithelial | Adult | Cervix | 24 | NRU | NeutralRed |  |  |  |  | 2012 | 137 | 10.1016/j.fct.2012.01.017 | Sphere | Commercial |  |  | 151 |  | 10000
NiO |  | 2.675 |  |  | 22 |  |  |  | 5 |  | 74.6928 | [8 empty] | 69.576 | I |  | HEp-2 | L | H | Human | Epithelial | Adult | Cervix | 24 | NRU | NeutralRed |  |  |  |  | 2012 | 137 | 10.1016/j.fct.2012.01.017 | Sphere | Commercial |  |  | 151 |  | 10000
NiO |  | 2.675 |  |  | 22 |  |  |  | 10 |  | 74.6928 | [8 empty] | 53.017 | I |  | HEp-2 | L | H | Human | Epithelial | Adult | Cervix | 24 | NRU | NeutralRed |  |  |  |  | 2012 | 137 | 10.1016/j.fct.2012.01.017 | Sphere | Commercial |  |  | 151 |  | 10000
NiO |  | 2.675 |  |  | 22 |  |  |  | 25 |  | 74.6928 | [8 empty] | 38.768 | I |  | HEp-2 | L | H | Human | Epithelial | Adult | Cervix | 24 | NRU | NeutralRed |  |  |  |  | 2012 | 137 | 10.1016/j.fct.2012.01.017 | Sphere | Commercial |  |  | 151 |  | 10000
NiO |  | 2.675 |  |  | 22 |  |  |  | 50 |  | 74.6928 | [8 empty] | 25.546 | I |  | HEp-2 | L | H | Human | Epithelial | Adult | Cervix | 24 | NRU | NeutralRed |  |  |  |  | 2012 | 137 | 10.1016/j.fct.2012.01.017 | Sphere | Commercial |  |  | 151 |  | 10000
NiO |  | 2.675 |  |  | 22 |  |  |  | 100 |  | 74.6928 | [8 empty] | 15.661 | I |  | HEp-2 | L | H | Human | Epithelial | Adult | Cervix | 24 | NRU | NeutralRed |  |  |  |  | 2012 | 137 | 10.1016/j.fct.2012.01.017 | Sphere | Commercial |  |  | 151 |  | 10000
NiO |  | 2.675 |  |  | 22 |  |  |  | 1 |  | 74.6928 | [8 empty] | 94.095 | I |  | MCF-7 | L | H | Human | Epithelial | Adult | Breast | 24 | NRU | NeutralRed |  |  |  |  | 2012 | 137 | 10.1016/j.fct.2012.01.017 | Sphere | Commercial |  |  | 151 |  | 10000
NiO |  | 2.675 |  |  | 22 |  |  |  | 2 |  | 74.6928 | [8 empty] | 77.535 | I |  | MCF-7 | L | H | Human | Epithelial | Adult | Breast | 24 | NRU | NeutralRed |  |  |  |  | 2012 | 137 | 10.1016/j.fct.2012.01.017 | Sphere | Commercial |  |  | 151 |  | 10000
NiO |  | 2.675 |  |  | 22 |  |  |  | 5 |  | 74.6928 | [8 empty] | 58.28 | I |  | MCF-7 | L | H | Human | Epithelial | Adult | Breast | 24 | NRU | NeutralRed |  |  |  |  | 2012 | 137 | 10.1016/j.fct.2012.01.017 | Sphere | Commercial |  |  | 151 |  | 10000
NiO |  | 2.675 |  |  | 22 |  |  |  | 10 |  | 74.6928 | [8 empty] | 44.673 | I |  | MCF-7 | L | H | Human | Epithelial | Adult | Breast | 24 | NRU | NeutralRed |  |  |  |  | 2012 | 137 | 10.1016/j.fct.2012.01.017 | Sphere | Commercial |  |  | 151 |  | 10000
NiO |  | 2.675 |  |  | 22 |  |  |  | 25 |  | 74.6928 | [8 empty] | 33.761 | I |  | MCF-7 | L | H | Human | Epithelial | Adult | Breast | 24 | NRU | NeutralRed |  |  |  |  | 2012 | 137 | 10.1016/j.fct.2012.01.017 | Sphere | Commercial |  |  | 151 |  | 10000
NiO |  | 2.675 |  |  | 22 |  |  |  | 50 |  | 74.6928 | [8 empty] | 20.796 | I |  | MCF-7 | L | H | Human | Epithelial | Adult | Breast | 24 | NRU | NeutralRed |  |  |  |  | 2012 | 137 | 10.1016/j.fct.2012.01.017 | Sphere | Commercial |  |  | 151 |  | 10000
NiO |  | 2.675 |  |  | 22 |  |  |  | 100 |  | 74.6928 | [8 empty] | 13.992 | I |  | MCF-7 | L | H | Human | Epithelial | Adult | Breast | 24 | NRU | NeutralRed |  |  |  |  | 2012 | 137 | 10.1016/j.fct.2012.01.017 | Sphere | Commercial |  |  | 151 |  | 10000
CuO |  | 2.67 |  |  | 30 | -29.1 |  |  | 0.5 |  | 79.5454 | [8 empty] | 109.73 | I |  | A549 | L | H | Human | Epithelial | Adult | Lung | 24 | CCK-8 | TetrazoliumSalt |  |  |  |  | 2012 | 138 | 10.1021/tx3002093 | Sphere | Commercial | Negative | 276.4 | 185.2 | -7.05 | 5000
CuO |  | 2.67 |  |  | 30 | -29.1 |  |  | 1 |  | 79.5454 | [8 empty] | 103.7 | I |  | A549 | L | H | Human | Epithelial | Adult | Lung | 24 | CCK-8 | TetrazoliumSalt |  |  |  |  | 2012 | 138 | 10.1021/tx3002093 | Sphere | Commercial | Negative | 276.4 | 185.2 | -7.05 | 5000
CuO |  | 2.67 |  |  | 30 | -29.1 |  |  | 5 |  | 79.5454 | [8 empty] | 97.86 | I |  | A549 | L | H | Human | Epithelial | Adult | Lung | 24 | CCK-8 | TetrazoliumSalt |  |  |  |  | 2012 | 138 | 10.1021/tx3002093 | Sphere | Commercial | Negative | 276.4 | 185.2 | -7.05 | 5000
CuO |  | 2.67 |  |  | 30 | -29.1 |  |  | 20 |  | 79.5454 | [8 empty] | 84.241 | I |  | A549 | L | H | Human | Epithelial | Adult | Lung | 24 | CCK-8 | TetrazoliumSalt |  |  |  |  | 2012 | 138 | 10.1021/tx3002093 | Sphere | Commercial | Negative | 276.4 | 185.2 | -7.05 | 5000
CuO |  | 2.67 |  |  | 30 | -29.1 |  |  | 30 |  | 79.5454 | [8 empty] | 56.42 | I |  | A549 | L | H | Human | Epithelial | Adult | Lung | 24 | CCK-8 | TetrazoliumSalt |  |  |  |  | 2012 | 138 | 10.1021/tx3002093 | Sphere | Commercial | Negative | 276.4 | 185.2 | -7.05 | 5000
CuO |  | 2.67 |  |  | 30 | -29.1 |  |  | 40 |  | 79.5454 | [8 empty] | 19.844 | I |  | A549 | L | H | Human | Epithelial | Adult | Lung | 24 | CCK-8 | TetrazoliumSalt |  |  |  |  | 2012 | 138 | 10.1021/tx3002093 | Sphere | Commercial | Negative | 276.4 | 185.2 | -7.05 | 5000
CuO |  | 2.67 |  |  | 30 | -29.1 |  |  | 50 |  | 79.5454 | [8 empty] | 4.2802 | I |  | A549 | L | H | Human | Epithelial | Adult | Lung | 24 | CCK-8 | TetrazoliumSalt |  |  |  |  | 2012 | 138 | 10.1021/tx3002093 | Sphere | Commercial | Negative | 276.4 | 185.2 | -7.05 | 5000
CuO |  | 2.67 |  |  | 30 | -29.1 |  |  | 100 |  | 79.5454 | [8 empty] | 3.3074 | I |  | A549 | L | H | Human | Epithelial | Adult | Lung | 24 | CCK-8 | TetrazoliumSalt |  |  |  |  | 2012 | 138 | 10.1021/tx3002093 | Sphere | Commercial | Negative | 276.4 | 185.2 | -7.05 | 5000
CuO |  | 2.67 |  |  | 30 | -29.1 |  |  | 0.5 |  | 79.5454 | [8 empty] | 104.67 | I |  | A549 | L | H | Human | Epithelial | Adult | Lung | 48 | CCK-8 | TetrazoliumSalt |  |  |  |  | 2012 | 138 | 10.1021/tx3002093 | Sphere | Commercial | Negative | 276.4 | 185.2 | -7.05 | 5000
CuO |  | 2.67 |  |  | 30 | -29.1 |  |  | 1 |  | 79.5454 | [8 empty] | 101.36 | I |  | A549 | L | H | Human | Epithelial | Adult | Lung | 48 | CCK-8 | TetrazoliumSalt |  |  |  |  | 2012 | 138 | 10.1021/tx3002093 | Sphere | Commercial | Negative | 276.4 | 185.2 | -7.05 | 5000
CuO |  | 2.67 |  |  | 30 | -29.1 |  |  | 5 |  | 79.5454 | [8 empty] | 65.564 | I |  | A549 | L | H | Human | Epithelial | Adult | Lung | 48 | CCK-8 | TetrazoliumSalt |  |  |  |  | 2012 | 138 | 10.1021/tx3002093 | Sphere | Commercial | Negative | 276.4 | 185.2 | -7.05 | 5000
CuO |  | 2.67 |  |  | 30 | -29.1 |  |  | 20 |  | 79.5454 | [8 empty] | 27.821 | I |  | A549 | L | H | Human | Epithelial | Adult | Lung | 48 | CCK-8 | TetrazoliumSalt |  |  |  |  | 2012 | 138 | 10.1021/tx3002093 | Sphere | Commercial | Negative | 276.4 | 185.2 | -7.05 | 5000
CuO |  | 2.67 |  |  | 30 | -29.1 |  |  | 30 |  | 79.5454 | [8 empty] | 2.9183 | I |  | A549 | L | H | Human | Epithelial | Adult | Lung | 48 | CCK-8 | TetrazoliumSalt |  |  |  |  | 2012 | 138 | 10.1021/tx3002093 | Sphere | Commercial | Negative | 276.4 | 185.2 | -7.05 | 5000
CuO |  | 2.67 |  |  | 30 | -29.1 |  |  | 40 |  | 79.5454 | [8 empty] | 2.5292 | I |  | A549 | L | H | Human | Epithelial | Adult | Lung | 48 | CCK-8 | TetrazoliumSalt |  |  |  |  | 2012 | 138 | 10.1021/tx3002093 | Sphere | Commercial | Negative | 276.4 | 185.2 | -7.05 | 5000
CuO |  | 2.67 |  |  | 30 | -29.1 |  |  | 50 |  | 79.5454 | [8 empty] | 1.1673 | I |  | A549 | L | H | Human | Epithelial | Adult | Lung | 48 | CCK-8 | TetrazoliumSalt |  |  |  |  | 2012 | 138 | 10.1021/tx3002093 | Sphere | Commercial | Negative | 276.4 | 185.2 | -7.05 | 5000
CuO |  | 2.67 |  |  | 30 | -29.1 |  |  | 100 |  | 79.5454 | [8 empty] | 0.7782 | I |  | A549 | L | H | Human | Epithelial | Adult | Lung | 48 | CCK-8 | TetrazoliumSalt |  |  |  |  | 2012 | 138 | 10.1021/tx3002093 | Sphere | Commercial | Negative | 276.4 | 185.2 | -7.05 | 5000
SiO2 |  | 2.926667 |  |  | 9 | -26.96 |  |  | 5 |  | 60.0843 | [8 empty] | 89.744 | I |  | RAW264.7 | L | A | Mouse | Monocyte/Macrophage | Adult | Ascites | 48 | Live/Dead | PropidiumIodide |  |  |  |  | 2015 | 139 | 10.2147/IJN.S72580 | Sphere | Commercial | Negative | 17.345 | 27.2 |  | 6000
SiO2 |  | 2.926667 |  |  | 9 | -26.96 |  |  | 10 |  | 60.0843 | [8 empty] | 85.755 | I |  | RAW264.7 | L | A | Mouse | Monocyte/Macrophage | Adult | Ascites | 48 | Live/Dead | PropidiumIodide |  |  |  |  | 2015 | 139 | 10.2147/IJN.S72580 | Sphere | Commercial | Negative | 17.345 | 27.2 |  | 6000
SiO2 |  | 2.926667 |  |  | 9 | -26.96 |  |  | 100 |  | 60.0843 | [8 empty] | 7.9772 | I |  | RAW264.7 | L | A | Mouse | Monocyte/Macrophage | Adult | Ascites | 48 | Live/Dead | PropidiumIodide |  |  |  |  | 2015 | 139 | 10.2147/IJN.S72580 | Sphere | Commercial | Negative | 17.345 | 27.2 |  | 6000
SiO2 |  | 2.926667 |  |  | 9 | -26.96 |  |  | 1000 |  | 60.0843 | [8 empty] | 9.6866 | I |  | RAW264.7 | L | A | Mouse | Monocyte/Macrophage | Adult | Ascites | 48 | Live/Dead | PropidiumIodide |  |  |  |  | 2015 | 139 | 10.2147/IJN.S72580 | Sphere | Commercial |  | 17.345 | 27.2 |  | 6000
Au |  | 2.54 |  |  | 4.7 | -57.5 |  |  | 5 |  | 196.966569 | [8 empty] | 100.28 | I | Citrate | RAW264.7 | L | A | Mice | Monocyte/Macrophage | Adult | Ascites | 48 | Live/Dead | PropidiumIodide |  |  |  |  | 2015 | 139 | 10.2147/IJN.S72580 | Sphere | Commercial | Negative | 12.26 | 146.1 |  | 6000
Fe |  | 1.83 |  |  | 4.7 | -57.5 |  |  | 10 |  | 55.845 | [8 empty] | 98.86 | I | Citrate | RAW264.7 | L | A | Mouse | Monocyte/Macrophage | Adult | Ascites | 48 | Live/Dead | PropidiumIodide |  |  |  |  | 2015 | 139 | 10.2147/IJN.S72580 | Sphere | Commercial | Negative | 12.26 | 146.1 |  | 6000
Au |  | 2.54 |  |  | 4.7 | -57.5 |  |  | 100 |  | 196.966569 | [8 empty] | 53.561 | I | Citrate | RAW264.7 | L | A | Mouse | Monocyte/Macrophage | Adult | Ascites | 48 | Live/Dead | PropidiumIodide |  |  |  |  | 2015 | 139 | 10.2147/IJN.S72580 | Sphere | Commercial | Negative | 12.26 | 146.1 |  | 6000
SiO2 |  | 2.926667 |  |  | 280 | -73.8 |  |  | 5 |  | 60.0843 | [8 empty] | 100.28 | I |  | RAW264.7 | L | A | Mouse | Monocyte/Macrophage | Adult | Ascites | 48 | Live/Dead | PropidiumIodide |  |  |  |  | 2015 | 139 | 10.2147/IJN.S72580 | Sphere | Commercial | Negative | 283.6 | 14.3 |  | 6000
SiO2 |  | 2.926667 |  |  | 280 | -73.8 |  |  | 10 |  | 60.0843 | [8 empty] | 89.744 | I |  | RAW264.7 | L | A | Mouse | Monocyte/Macrophage | Adult | Ascites | 48 | Live/Dead | PropidiumIodide |  |  |  |  | 2015 | 139 | 10.2147/IJN.S72580 | Sphere | Commercial | Negative | 283.6 | 14.3 |  | 6000
SiO2 |  | 2.926667 |  |  | 280 | -73.8 |  |  | 100 |  | 60.0843 | [8 empty] | 25.926 | I |  | RAW264.7 | L | A | Mice | Monocyte/Macrophage | Adult | Ascites | 48 | Live/Dead | PropidiumIodide |  |  |  |  | 2015 | 139 | 10.2147/IJN.S72580 | Sphere | Commercial | Negative | 283.6 | 14.3 |  | 6000
SiO2 |  | 2.926667 |  |  | 280 | -73.8 |  |  | 1000 |  | 60.0843 | [8 empty] | 23.077 | I |  | RAW264.7 | L | A | Mouse | Monocyte/Macrophage | Adult | Ascites | 48 | Live/Dead | PropidiumIodide |  |  |  |  | 2015 | 139 | 10.2147/IJN.S72580 | Sphere | Commercial | Negative | 283.6 | 14.3 |  | 6000
Au |  | 2.54 |  |  | 270 | -45.96 |  |  | 5 |  | 196.966569 | [8 empty] | 93.162 | I |  | RAW264.7 | L | A | Mouse | Monocyte/Macrophage | Adult | Ascites | 48 | Live/Dead | PropidiumIodide |  |  |  |  | 2015 | 139 | 10.2147/IJN.S72580 | Sphere | Commercial | Negative | 230.8 | 167.2 |  | 6000
Au |  | 2.54 |  |  | 270 | -45.96 |  |  | 10 |  | 196.966569 | [8 empty] | 94.872 | I | Citrate | RAW264.7 | L | A | Mouse | Monocyte/Macrophage | Adult | Ascites | 48 | Live/Dead | PropidiumIodide |  |  |  |  | 2015 | 139 | 10.2147/IJN.S72580 | Sphere | Commercial | Negative | 230.8 | 167.2 |  | 6000
Au |  | 2.54 |  |  | 270 | -45.96 |  |  | 100 |  | 196.966569 | [8 empty] | 94.872 | I | Citrate | RAW264.7 | L | A | Mouse | Monocyte/Macrophage | Adult | Ascites | 48 | Live/Dead | PropidiumIodide |  |  |  |  | 2015 | 139 | 10.2147/IJN.S72580 | Sphere | Commercial | Negative | 230.8 | 167.2 |  | 6000
Au |  | 2.54 |  |  | 270 | -45.96 |  |  | 1000 |  | 196.966569 | [8 empty] | 88.604 | I | Citrate | RAW264.7 | L | A | Mouse | Monocyte/Macrophage | Adult | Ascites | 48 | Live/Dead | PropidiumIodide |  |  |  |  | 2015 | 139 | 10.2147/IJN.S72580 | Sphere | Commercial | Negative | 230.8 | 167.2 |  | 6000
SiO2 |  | 2.926667 |  |  | 9 | -26.96 |  |  | 5 |  | 60.0843 | [8 empty] | 86.005 | I |  | RAW264.7 | L | A | Mouse | Monocyte/Macrophage | Adult | Ascites | 48 | Live/Dead | CalceinAM |  |  |  |  | 2015 | 139 | 10.2147/IJN.S72580 | Sphere | Commercial | Negative | 17.345 | 27.2 |  | 6000
SiO2 |  | 2.926667 |  |  | 9 | -26.96 |  |  | 10 |  | 60.0843 | [8 empty] | 84.224 | I |  | RAW264.7 | L | A | Mouse | Monocyte/Macrophage | Adult | Ascites | 48 | Live/Dead | CalceinAM |  |  |  |  | 2015 | 139 | 10.2147/IJN.S72580 | Sphere | Commercial | Negative | 17.345 | 27.2 |  | 6000
SiO2 |  | 2.926667 |  |  | 9 | -26.96 |  |  | 100 |  | 60.0843 | [8 empty] | 14.249 | I |  | RAW264.7 | L | A | Mouse | Monocyte/Macrophage | Adult | Ascites | 48 | Live/Dead | CalceinAM |  |  |  |  | 2015 | 139 | 10.2147/IJN.S72580 | Sphere | Commercial | Negative | 17.345 | 27.2 |  | 6000
SiO2 |  | 2.926667 |  |  | 9 | -26.96 |  |  | 1000 |  | 60.0843 | [8 empty] | 7.888 | I |  | RAW264.7 | L | A | Mouse | Monocyte/Macrophage | Adult | Ascites | 48 | Live/Dead | CalceinAM |  |  |  |  | 2015 | 139 | 10.2147/IJN.S72580 | Sphere | Commercial | Negative | 17.345 | 27.2 |  | 6000
Au |  | 2.54 |  |  | 4.7 | -57.5 |  |  | 5 |  | 196.966569 | [8 empty] | 100.25 | I | Citrate | RAW264.7 | L | A | Mouse | Monocyte/Macrophage | Adult | Ascites | 48 | Live/Dead | CalceinAM |  |  |  |  | 2015 | 139 | 10.2147/IJN.S72580 | Sphere | Commercial | Negative | 12.26 | 146.1 |  | 6000
Au |  | 2.54 |  |  | 4.7 | -57.5 |  |  | 10 |  | 196.966569 | [8 empty] | 82.952 | I | Citrate | RAW264.7 | L | A | Mouse | Monocyte/Macrophage | Adult | Ascites | 48 | Live/Dead | CalceinAM |  |  |  |  | 2015 | 139 | 10.2147/IJN.S72580 | Sphere | Commercial | Negative | 12.26 | 146.1 |  | 6000
Au |  | 2.54 |  |  | 4.7 | -57.5 |  |  | 100 |  | 196.966569 | [8 empty] | 68.957 | I | Citrate | RAW264.7 | L | A | Mouse | Monocyte/Macrophage | Adult | Ascites | 48 | Live/Dead | CalceinAM |  |  |  |  | 2015 | 139 | 10.2147/IJN.S72580 | Sphere | Commercial | Negative | 12.26 | 146.1 |  | 6000
SiO2 |  | 2.926667 |  |  | 280 | -73.8 |  |  | 5 |  | 60.0843 | [8 empty] | 98.982 | I |  | RAW264.7 | L | A | Mouse | Monocyte/Macrophage | Adult | Ascites | 48 | Live/Dead | CalceinAM |  |  |  |  | 2015 | 139 | 10.2147/IJN.S72580 | Sphere | Commercial | Negative | 283.6 | 14.3 |  | 6000
SiO2 |  | 2.926667 |  |  | 280 | -73.8 |  |  | 10 |  | 60.0843 | [8 empty] | 82.952 | I |  | RAW264.7 | L | A | Mouse | Monocyte/Macrophage | Adult | Ascites | 48 | Live/Dead | CalceinAM |  |  |  |  | 2015 | 139 | 10.2147/IJN.S72580 | Sphere | Commercial | Negative | 283.6 | 14.3 |  | 6000
SiO2 |  | 2.926667 |  |  | 280 | -73.8 |  |  | 100 |  | 60.0843 | [8 empty] | 27.481 | I |  | RAW264.7 | L | A | Mouse | Monocyte/Macrophage | Adult | Ascites | 48 | Live/Dead | CalceinAM |  |  |  |  | 2015 | 139 | 10.2147/IJN.S72580 | Sphere | Commercial | Negative | 283.6 | 14.3 |  | 6000
SiO2 |  | 2.926667 |  |  | 280 | -73.8 |  |  | 1000 |  | 60.0843 | [8 empty] | 10.941 | I |  | RAW264.7 | L | A | Mouse | Monocyte/Macrophage | Adult | Ascites | 48 | Live/Dead | CalceinAM |  |  |  |  | 2015 | 139 | 10.2147/IJN.S72580 | Sphere | Commercial | Negative | 283.6 | 14.3 |  | 6000
Au |  | 2.54 |  |  | 270 | -45.96 |  |  | 5 |  | 196.966569 | [8 empty] | 93.893 | I | Citrate | RAW264.7 | L | A | Mouse | Monocyte/Macrophage | Adult | Ascites | 48 | Live/Dead | CalceinAM |  |  |  |  | 2015 | 139 | 10.2147/IJN.S72580 | Sphere | Commercial | Negative | 230.8 | 167.2 |  | 6000
Au |  | 2.54 |  |  | 270 | -45.96 |  |  | 10 |  | 196.966569 | [8 empty] | 86.005 | I | Citrate | RAW264.7 | L | A | Mouse | Monocyte/Macrophage | Adult | Ascites | 48 | Live/Dead | CalceinAM |  |  |  |  | 2015 | 139 | 10.2147/IJN.S72580 | Sphere | Commercial | Negative | 230.8 | 167.2 |  | 6000
Au |  | 2.54 |  |  | 270 | -45.96 |  |  | 100 |  | 196.966569 | [8 empty] | 79.644 | I | Citrate | RAW264.7 | L | A | Mouse | Monocyte/Macrophage | Adult | Ascites | 48 | Live/Dead | CalceinAM |  |  |  |  | 2015 | 139 | 10.2147/IJN.S72580 | Sphere | Commercial | Negative | 230.8 | 167.2 |  | 6000
Au |  | 2.54 |  |  | 270 | -45.96 |  |  | 1000 |  | 196.966569 | [8 empty] | 52.672 | I | Citrate | RAW264.7 | L | A | Mouse | Monocyte/Macrophage | Adult | Ascites | 48 | Live/Dead | CalceinAM |  |  |  |  | 2015 | 139 | 10.2147/IJN.S72580 | Sphere | Commercial | Negative | 230.8 | 167.2 |  | 6000
PLGA | [8 empty] | 5.4 |  | 148.11 | [8 empty] | 103.66 | O |  | BALB/c3T3 | L | A | Mouse | Fibroblast | Embryonic | Embryo | 24 | MTT | TetrazoliumSalt |  |  |  |  | 2011 | 140 | 10.1007/s10924-010-0262-4 | Sphere | Emulsion-Solvent Evaporation | Negative |  | 95 | -20.5 | 20000 |  | 0.102
PLGA | [8 empty] | 54 |  | 148.11 | [8 empty] | 99.369 | O |  | BALB/c3T3 | L | A | Mouse | Fibroblast | Embryonic | Embryo | 24 | MTT | TetrazoliumSalt |  |  |  |  | 2011 | 140 | 10.1007/s10924-010-0262-4 | Sphere | Emulsion-Solvent Evaporation | Negative |  | 95 | -20.5 | 20000 |  | 0.102
PLGA | [8 empty] | 540 |  | 148.11 | [8 empty] | 104.42 | O |  | BALB/c3T3 | L | A | Mouse | Fibroblast | Embryonic | Embryo | 24 | MTT | TetrazoliumSalt |  |  |  |  | 2011 | 140 | 10.1007/s10924-010-0262-4 | Sphere | Emulsion-Solvent Evaporation | Negative |  | 95 | -20.5 | 20000 |  | 0.102
PLGA | [5 empty] | -14 |  |  | 1 |  | 148.11 | [8 empty] | 84.91 | O |  | HeLa | L | H | Human | Epithelial | Adult | Cervix | 48 | WST-1 | TetrazoliumSalt |  |  |  |  | 2010 | 141 | 10.1016/j.nano.2010.02.002 | Sphere | Emulsion-Solvent Evaporation | Negative | 275 |  |  |  |  | 0.1
PLGA | [5 empty] | -14 |  |  | 10 |  | 148.11 | [8 empty] | 93.919 | O |  | HeLa | L | H | Human | Epithelial | Adult | Cervix | 48 | WST-1 | TetrazoliumSalt |  |  |  |  | 2010 | 141 | 10.1016/j.nano.2010.02.002 | Sphere | Emulsion-Solvent Evaporation | Negative | 275 |  |  |  |  | 0.1
PLGA | [5 empty] | -14 |  |  | 100 |  | 148.11 | [8 empty] | 90.766 | O |  | HeLa | L | H | Human | Epithelial | Adult | Cervix | 48 | WST-1 | TetrazoliumSalt |  |  |  |  | 2010 | 141 | 10.1016/j.nano.2010.02.002 | Sphere | Emulsion-Solvent Evaporation | Negative | 275 |  |  |  |  | 0.1
PLGA | [5 empty] | -14 |  |  | 1 |  | 148.11 | [8 empty] | 115.77 | O |  | Caco-2 | L | H | Human | Epithelial | Adult | Colon | 48 | WST-1 | TetrazoliumSalt |  |  |  |  | 2010 | 141 | 10.1016/j.nano.2010.02.002 | Sphere | Emulsion-Solvent Evaporation | Negative | 275 |  |  |  |  | 0.1
PLGA | [5 empty] | -14 |  |  | 10 |  | 148.11 | [8 empty] | 115.32 | O |  | Caco-2 | L | H | Human | Epithelial | Adult | Colon | 48 | WST-1 | TetrazoliumSalt |  |  |  |  | 2010 | 141 | 10.1016/j.nano.2010.02.002 | Sphere | Emulsion-Solvent Evaporation | Negative | 275 |  |  |  |  | 0.1
PLGA | [5 empty] | -14 |  |  | 100 |  | 148.11 | [8 empty] | 98.649 | O |  | Caco-2 | L | H | Human | Epithelial | Adult | Colon | 48 | WST-1 | TetrazoliumSalt |  |  |  |  | 2010 | 141 | 10.1016/j.nano.2010.02.002 | Sphere | Emulsion-Solvent Evaporation | Negative | 275 |  |  |  |  | 0.1
Polystyrene |  |  |  |  | 50 | -50.5 |  |  | 10 |  | 104.1 | [8 empty] | 92.801 | O |  | TT1 | P | H | Human | Epithelial | Adult | Lung | 24 | MTT | TetrazoliumSalt |  |  |  |  | 2015 | 142 | 10.1186/s12989-015-0091-7 | Sphere | Commercial | Negative | 58.45 | 93.73 | -15.5 | 500000 |  | 0.047
Polystyrene |  |  |  |  | 50 | -50.5 |  |  | 50 |  | 104.1 | [8 empty] | 84.038 | O |  | TT1 | P | H | Human | Epithelial | Adult | Lung | 24 | MTT | TetrazoliumSalt |  |  |  |  | 2015 | 142 | 10.1186/s12989-015-0091-7 | Sphere | Commercial | Negative | 58.45 | 93.73 | -15.5 | 500000 |  | 0.047
Polystyrene |  |  |  |  | 50 | -50.5 |  |  | 100 |  | 104.1 | [8 empty] | 82.16 | O |  | TT1 | P | H | Human | Epithelial | Adult | Lung | 24 | MTT | TetrazoliumSalt |  |  |  |  | 2015 | 142 | 10.1186/s12989-015-0091-7 | Sphere | Commercial | Negative | 58.45 | 93.73 | -15.5 | 500000 |  | 0.047
Polystyrene |  |  |  |  | 50 | -46.7 |  |  | 10 |  | 104.1 | [8 empty] | 96.088 | O | COOH | TT1 | P | H | Human | Epithelial | Adult | Lung | 24 | MTT | TetrazoliumSalt |  |  |  |  | 2015 | 142 | 10.1186/s12989-015-0091-7 | Sphere | Commercial | Negative | 71.92 | 116.2 | -13.1 | 500000 |  | 0.105
Polystyrene |  |  |  |  | 50 | -46.7 |  |  | 50 |  | 104.1 | [8 empty] | 93.74 | O | COOH | TT1 | P | H | Human | Epithelial | Adult | Lung | 24 | MTT | TetrazoliumSalt |  |  |  |  | 2015 | 142 | 10.1186/s12989-015-0091-7 | Sphere | Commercial | Negative | 71.92 | 116.2 | -13.1 | 500000 |  | 0.105
Polystyrene |  |  |  |  | 50 | -46.7 |  |  | 100 |  | 104.1 | [8 empty] | 95.462 | O | COOH | TT1 | P | H | Human | Epithelial | Adult | Lung | 24 | MTT | TetrazoliumSalt |  |  |  |  | 2015 | 142 | 10.1186/s12989-015-0091-7 | Sphere | Commercial | Negative | 71.92 | 116.2 | -13.1 | 500000 |  | 0.105
Polystyrene |  |  |  |  | 50 | 43 |  |  | 10 |  | 104.1 | [8 empty] | 89.984 | O | NH2 | TT1 | P | H | Human | Epithelial | Adult | Lung | 24 | MTT | TetrazoliumSalt |  |  |  |  | 2015 | 142 | 10.1186/s12989-015-0091-7 | Sphere | Commercial | Positive | 53.93 | 117.6 | -11.4 | 500000 |  | 0.088
Polystyrene |  |  |  |  | 50 | 43 |  |  | 50 |  | 104.1 | [8 empty] | 67.136 | O | NH2 | TT1 | P | H | Human | Epithelial | Adult | Lung | 24 | MTT | TetrazoliumSalt |  |  |  |  | 2015 | 142 | 10.1186/s12989-015-0091-7 | Sphere | Commercial | Positive | 53.93 | 117.6 | -11.4 | 500000 |  | 0.088
Polystyrene |  |  |  |  | 50 | 43 |  |  | 100 |  | 104.1 | [8 empty] | 41.315 | O | NH2 | TT1 | P | H | Human | Epithelial | Adult | Lung | 24 | MTT | TetrazoliumSalt |  |  |  |  | 2015 | 142 | 10.1186/s12989-015-0091-7 | Sphere | Commercial | Positive | 53.93 | 117.6 | -11.4 | 500000 |  | 0.088
Polystyrene |  |  |  |  | 50 | -50.5 |  |  | 10 |  | 104.1 | [8 empty] | 99.368 | O |  | Macrophages | P | H | Human | Macrophage | Adult | Lung | 24 | MTT | TetrazoliumSalt |  |  |  |  | 2015 | 142 | 10.1186/s12989-015-0091-7 | Sphere | Commercial | Negative | 58.45 | 67.32 | -35.2 | 200000 |  | 0.047
Polystyrene |  |  |  |  | 50 | -50.5 |  |  | 25 |  | 104.1 | [8 empty] | 99.368 | O |  | Macrophages | P | H | Human | Macrophage | Adult | Lung | 24 | MTT | TetrazoliumSalt |  |  |  |  | 2015 | 142 | 10.1186/s12989-015-0091-7 | Sphere | Commercial | Negative | 58.45 | 67.32 | -35.2 | 200000 |  | 0.047
Polystyrene |  |  |  |  | 50 | -50.5 |  |  | 50 |  | 104.1 | [8 empty] | 98.262 | O |  | Macrophages | P | H | Human | Macrophage | Adult | Lung | 24 | MTT | TetrazoliumSalt |  |  |  |  | 2015 | 142 | 10.1186/s12989-015-0091-7 | Sphere | Commercial | Negative | 58.45 | 67.32 | -35.2 | 200000 |  | 0.047
Polystyrene |  |  |  |  | 50 | -50.5 |  |  | 100 |  | 104.1 | [8 empty] | 96.524 | O |  | Macrophages | P | H | Human | Macrophage | Adult | Lung | 24 | MTT | TetrazoliumSalt |  |  |  |  | 2015 | 142 | 10.1186/s12989-015-0091-7 | Sphere | Commercial | Negative | 58.45 | 67.32 | -35.2 | 200000 |  | 0.047
Polystyrene |  |  |  |  | 50 | -46.7 |  |  | 10 |  | 104.1 | [8 empty] | 99.368 | O | COOH | Macrophages | P | H | Human | Macrophage | Adult | Lung | 24 | MTT | TetrazoliumSalt |  |  |  |  | 2015 | 142 | 10.1186/s12989-015-0091-7 | Sphere | Commercial | Negative | 71.92 | 85.5 | -33 | 200000 |  | 0.105
Polystyrene |  |  |  |  | 50 | -46.7 |  |  | 25 |  | 104.1 | [8 empty] | 99.368 | O | COOH | Macrophages | P | H | Human | Macrophage | Adult | Lung | 24 | MTT | TetrazoliumSalt |  |  |  |  | 2015 | 142 | 10.1186/s12989-015-0091-7 | Sphere | Commercial | Negative | 71.92 | 85.5 | -33 | 200000 |  | 0.105
Polystyrene |  |  |  |  | 50 | -46.7 |  |  | 50 |  | 104.1 | [8 empty] | 95.893 | O | COOH | Macrophages | P | H | Human | Macrophage | Adult | Lung | 24 | MTT | TetrazoliumSalt |  |  |  |  | 2015 | 142 | 10.1186/s12989-015-0091-7 | Sphere | Commercial | Negative | 71.92 | 85.5 | -33 | 200000 |  | 0.105
Polystyrene |  |  |  |  | 50 | -46.7 |  |  | 100 |  | 104.1 | [8 empty] | 96.998 | O | COOH | Macrophages | P | H | Human | Macrophage | Adult | Lung | 24 | MTT | TetrazoliumSalt |  |  |  |  | 2015 | 142 | 10.1186/s12989-015-0091-7 | Sphere | Commercial | Negative | 71.92 | 85.5 | -33 | 200000 |  | 0.105
Polystyrene |  |  |  |  | 50 | 43 |  |  | 10 |  | 104.1 | [8 empty] | 91.153 | O | NH2 | Macrophages | P | H | Human | Macrophage | Adult | Lung | 24 | MTT | TetrazoliumSalt |  |  |  |  | 2015 | 142 | 10.1186/s12989-015-0091-7 | Sphere | Commercial | Positive | 53.93 | 103.75 | -14.8 | 200000 |  | 0.088
Polystyrene |  |  |  |  | 50 | 43 |  |  | 25 |  | 104.1 | [8 empty] | 79.147 | O | NH2 | Macrophages | P | H | Human | Macrophage | Adult | Lung | 24 | MTT | TetrazoliumSalt |  |  |  |  | 2015 | 142 | 10.1186/s12989-015-0091-7 | Sphere | Commercial | Positive | 53.93 | 103.75 | -14.8 | 200000 |  | 0.088
Polystyrene |  |  |  |  | 50 | 43 |  |  | 50 |  | 104.1 | [8 empty] | 47.709 | O | NH2 | Macrophages | P | H | Human | Macrophage | Adult | Lung | 24 | MTT | TetrazoliumSalt |  |  |  |  | 2015 | 142 | 10.1186/s12989-015-0091-7 | Sphere | Commercial | Positive | 53.93 | 103.75 | -14.8 | 200000 |  | 0.088
Polystyrene |  |  |  |  | 50 | 43 |  |  | 100 |  | 104.1 | [8 empty] | 38.073 | O | NH2 | Macrophages | P | H | Human | Macrophage | Adult | Lung | 24 | MTT | TetrazoliumSalt |  |  |  |  | 2015 | 142 | 10.1186/s12989-015-0091-7 | Sphere | Commercial | Positive | 53.93 | 103.75 | -14.8 | 200000 |  | 0.088
Polystyrene |  |  |  |  | 50 | -50.5 |  |  | 10 |  | 104.1 | [8 empty] | 103.99 | O |  | AT2 | P | H | Human | Epithelial | Adult | Lung | 24 | MTT | TetrazoliumSalt |  |  |  |  | 2015 | 142 | 10.1186/s12989-015-0091-7 | Sphere | Commercial | Negative | 58.45 | 93.73 | -15.5 | 100000 |  | 0.047
Polystyrene |  |  |  |  | 50 | -50.5 |  |  | 25 |  | 104.1 | [8 empty] | 99.201 | O |  | AT2 | P | H | Human | Epithelial | Adult | Lung | 24 | MTT | TetrazoliumSalt |  |  |  |  | 2015 | 142 | 10.1186/s12989-015-0091-7 | Sphere | Commercial | Negative | 58.45 | 93.73 | -15.5 | 100000 |  | 0.047
Polystyrene |  |  |  |  | 50 | -50.5 |  |  | 50 |  | 104.1 | [8 empty] | 101.6 | O |  | AT2 | P | H | Human | Epithelial | Adult | Lung | 24 | MTT | TetrazoliumSalt |  |  |  |  | 2015 | 142 | 10.1186/s12989-015-0091-7 | Sphere | Commercial | Negative | 58.45 | 93.73 | -15.5 | 100000 |  | 0.047
Polystyrene |  |  |  |  | 50 | -50.5 |  |  | 100 |  | 104.1 | [8 empty] | 100.96 | O |  | AT2 | P | H | Human | Epithelial | Adult | Lung | 24 | MTT | TetrazoliumSalt |  |  |  |  | 2015 | 142 | 10.1186/s12989-015-0091-7 | Sphere | Commercial | Negative | 58.45 | 93.73 | -15.5 | 100000 |  | 0.047
Polystyrene |  |  |  |  | 50 | -46.7 |  |  | 10 |  | 104.1 | [8 empty] | 94.089 | O | COOH | AT2 | P | H | Human | Epithelial | Adult | Lung | 24 | MTT | TetrazoliumSalt |  |  |  |  | 2015 | 142 | 10.1186/s12989-015-0091-7 | Sphere | Commercial | Negative | 71.92 | 116.2 | -13.1 | 100000 |  | 0.105
Polystyrene |  |  |  |  | 50 | -46.7 |  |  | 25 |  | 104.1 | [8 empty] | 93.45 | O | COOH | AT2 | P | H | Human | Epithelial | Adult | Lung | 24 | MTT | TetrazoliumSalt |  |  |  |  | 2015 | 142 | 10.1186/s12989-015-0091-7 | Sphere | Commercial | Negative | 71.92 | 116.2 | -13.1 | 100000 |  | 0.105
Polystyrene |  |  |  |  | 50 | -46.7 |  |  | 50 |  | 104.1 | [8 empty] | 90.735 | O | COOH | AT2 | P | H | Human | Epithelial | Adult | Lung | 24 | MTT | TetrazoliumSalt |  |  |  |  | 2015 | 142 | 10.1186/s12989-015-0091-7 | Sphere | Commercial | Negative | 71.92 | 116.2 | -13.1 | 100000 |  | 0.105
Polystyrene |  |  |  |  | 50 | -46.7 |  |  | 100 |  | 104.1 | [8 empty] | 94.569 | O | COOH | AT2 | P | H | Human | Epithelial | Adult | Lung | 24 | MTT | TetrazoliumSalt |  |  |  |  | 2015 | 142 | 10.1186/s12989-015-0091-7 | Sphere | Commercial | Negative | 71.92 | 116.2 | -13.1 | 100000 |  | 0.105
Polystyrene |  |  |  |  | 50 | 43 |  |  | 10 |  | 104.1 | [8 empty] | 83.706 | O | NH2 | AT2 | P | H | Human | Epithelial | Adult | Lung | 24 | MTT | TetrazoliumSalt |  |  |  |  | 2015 | 142 | 10.1186/s12989-015-0091-7 | Sphere | Commercial | Positive | 53.93 | 117.6 | -11.4 | 100000 |  | 0.088
Polystyrene |  |  |  |  | 50 | 43 |  |  | 25 |  | 104.1 | [8 empty] | 79.393 | O | NH2 | AT2 | P | H | Human | Epithelial | Adult | Lung | 24 | MTT | TetrazoliumSalt |  |  |  |  | 2015 | 142 | 10.1186/s12989-015-0091-7 | Sphere | Commercial | Positive | 53.93 | 117.6 | -11.4 | 100000 |  | 0.088
Polystyrene |  |  |  |  | 50 | 43 |  |  | 50 |  | 104.1 | [8 empty] | 71.246 | O | NH2 | AT2 | P | H | Human | Epithelial | Adult | Lung | 24 | MTT | TetrazoliumSalt |  |  |  |  | 2015 | 142 | 10.1186/s12989-015-0091-7 | Sphere | Commercial | Positive | 53.93 | 117.6 | -11.4 | 100000 |  | 0.088
Polystyrene |  |  |  |  | 50 | 43 |  |  | 100 |  | 104.1 | [8 empty] | 39.617 | O | NH2 | AT2 | P | H | Human | Epithelial | Adult | Lung | 24 | MTT | TetrazoliumSalt |  |  |  |  | 2015 | 142 | 10.1186/s12989-015-0091-7 | Sphere | Commercial | Positive | 53.93 | 117.6 | -11.4 | 100000 |  | 0.088
Polystyrene |  |  |  |  | 100 | -51.1 |  |  | 10 |  | 104.1 | [8 empty] | 92.894 | O |  | TT1 | P | H | Human | Epithelial | Adult | Lung | 24 | MTT | TetrazoliumSalt |  |  |  |  | 2015 | 142 | 10.1186/s12989-015-0091-7 | Sphere | Commercial | Negative | 101.6 | 123.8 | -15 | 500000 |  | 0.023
Polystyrene |  |  |  |  | 100 | -51.1 |  |  | 50 |  | 104.1 | [8 empty] | 92.201 | O |  | TT1 | P | H | Human | Epithelial | Adult | Lung | 24 | MTT | TetrazoliumSalt |  |  |  |  | 2015 | 142 | 10.1186/s12989-015-0091-7 | Sphere | Commercial | Negative | 101.6 | 123.8 | -15 | 500000 |  | 0.023
Polystyrene |  |  |  |  | 100 | -51.1 |  |  | 100 |  | 104.1 | [8 empty] | 87.695 | O |  | TT1 | P | H | Human | Epithelial | Adult | Lung | 24 | MTT | TetrazoliumSalt |  |  |  |  | 2015 | 142 | 10.1186/s12989-015-0091-7 | Sphere | Commercial | Negative | 101.6 | 123.8 | -15 | 500000 |  | 0.023
Polystyrene |  |  |  |  | 100 | -44.3 |  |  | 10 |  | 104.1 | [8 empty] | 100.87 | O | COOH | TT1 | P | H | Human | Epithelial | Adult | Lung | 24 | MTT | TetrazoliumSalt |  |  |  |  | 2015 | 142 | 10.1186/s12989-015-0091-7 | Sphere | Commercial | Negative | 112.7 | 217.8 | -15.3 | 500000 |  | 0.015
Polystyrene |  |  |  |  | 100 | -44.3 |  |  | 50 |  | 104.1 | [8 empty] | 91.161 | O | COOH | TT1 | P | H | Human | Epithelial | Adult | Lung | 24 | MTT | TetrazoliumSalt |  |  |  |  | 2015 | 142 | 10.1186/s12989-015-0091-7 | Sphere | Commercial | Negative | 112.7 | 217.8 | -15.3 | 500000 |  | 0.015
Polystyrene |  |  |  |  | 100 | -44.3 |  |  | 100 |  | 104.1 | [8 empty] | 87.868 | O | COOH | TT1 | P | H | Human | Epithelial | Adult | Lung | 24 | MTT | TetrazoliumSalt |  |  |  |  | 2015 | 142 | 10.1186/s12989-015-0091-7 | Sphere | Commercial | Negative | 112.7 | 217.8 | -15.3 | 500000 |  | 0.015
Polystyrene |  |  |  |  | 100 | 63.8 |  |  | 10 |  | 104.1 | [8 empty] | 103.64 | O | NH2 | TT1 | P | H | Human | Epithelial | Adult | Lung | 24 | MTT | TetrazoliumSalt |  |  |  |  | 2015 | 142 | 10.1186/s12989-015-0091-7 | Sphere | Commercial | Positive | 89.33 | 208.6 | -14.6 | 500000 |  | 0.028
Polystyrene |  |  |  |  | 100 | 63.8 |  |  | 50 |  | 104.1 | [8 empty] | 98.787 | O | NH2 | TT1 | P | H | Human | Epithelial | Adult | Lung | 24 | MTT | TetrazoliumSalt |  |  |  |  | 2015 | 142 | 10.1186/s12989-015-0091-7 | Sphere | Commercial | Positive | 89.33 | 208.6 | -14.6 | 500000 |  | 0.028
Polystyrene |  |  |  |  | 100 | 63.8 |  |  | 100 |  | 104.1 | [8 empty] | 86.828 | O | NH2 | TT1 | P | H | Human | Epithelial | Adult | Lung | 24 | MTT | TetrazoliumSalt |  |  |  |  | 2015 | 142 | 10.1186/s12989-015-0091-7 | Sphere | Commercial | Positive | 89.33 | 208.6 | -14.6 | 500000 |  | 0.028
Polystyrene |  |  |  |  | 100 | -51.1 |  |  | 10 |  | 104.1 | [8 empty] | 100.52 | O |  | Macrophages | P | H | Human | Macrophage | Adult | Lung | 24 | MTT | TetrazoliumSalt |  |  |  |  | 2015 | 142 | 10.1186/s12989-015-0091-7 | Sphere | Commercial | Negative | 101.6 | 112.23 | -27 | 200000 |  | 0.023
Polystyrene |  |  |  |  | 100 | -51.1 |  |  | 25 |  | 104.1 | [8 empty] | 100.69 | O |  | Macrophages | P | H | Human | Macrophage | Adult | Lung | 24 | MTT | TetrazoliumSalt |  |  |  |  | 2015 | 142 | 10.1186/s12989-015-0091-7 | Sphere | Commercial | Negative | 101.6 | 112.23 | -27 | 200000 |  | 0.023
Polystyrene |  |  |  |  | 100 | -51.1 |  |  | 50 |  | 104.1 | [8 empty] | 100 | O |  | Macrophages | P | H | Human | Macrophage | Adult | Lung | 24 | MTT | TetrazoliumSalt |  |  |  |  | 2015 | 142 | 10.1186/s12989-015-0091-7 | Sphere | Commercial | Negative | 101.6 | 112.23 | -27 | 200000 |  | 0.023
Polystyrene |  |  |  |  | 100 | -51.1 |  |  | 100 |  | 104.1 | [8 empty] | 96.014 | O |  | Macrophages | P | H | Human | Macrophage | Adult | Lung | 24 | MTT | TetrazoliumSalt |  |  |  |  | 2015 | 142 | 10.1186/s12989-015-0091-7 | Sphere | Commercial | Negative | 101.6 | 112.23 | -27 | 200000 |  | 0.023
Polystyrene |  |  |  |  | 100 | -44.3 |  |  | 10 |  | 104.1 | [8 empty] | 100 | O | COOH | Macrophages | P | H | Human | Macrophage | Adult | Lung | 24 | MTT | TetrazoliumSalt |  |  |  |  | 2015 | 142 | 10.1186/s12989-015-0091-7 | Sphere | Commercial | Negative | 112.7 | 224 | -18.7 | 200000 |  | 0.015
Polystyrene |  |  |  |  | 100 | -44.3 |  |  | 25 |  | 104.1 | [8 empty] | 97.747 | O | COOH | Macrophages | P | H | Human | Macrophage | Adult | Lung | 24 | MTT | TetrazoliumSalt |  |  |  |  | 2015 | 142 | 10.1186/s12989-015-0091-7 | Sphere | Commercial | Negative | 112.7 | 224 | -18.7 | 200000 |  | 0.015
Polystyrene |  |  |  |  | 100 | -44.3 |  |  | 50 |  | 104.1 | [8 empty] | 97.054 | O | COOH | Macrophages | P | H | Human | Macrophage | Adult | Lung | 24 | MTT | TetrazoliumSalt |  |  |  |  | 2015 | 142 | 10.1186/s12989-015-0091-7 | Sphere | Commercial | Negative | 112.7 | 224 | -18.7 | 200000 |  | 0.015
Polystyrene |  |  |  |  | 100 | -44.3 |  |  | 100 |  | 104.1 | [8 empty] | 95.321 | O | COOH | Macrophages | P | H | Human | Macrophage | Adult | Lung | 24 | MTT | TetrazoliumSalt |  |  |  |  | 2015 | 142 | 10.1186/s12989-015-0091-7 | Sphere | Commercial | Negative | 112.7 | 224 | -18.7 | 200000 |  | 0.015
Polystyrene |  |  |  |  | 100 | 63.8 |  |  | 10 |  | 104.1 | [8 empty] | 97.054 | O | NH2 | Macrophages | P | H | Human | Macrophage | Adult | Lung | 24 | MTT | TetrazoliumSalt |  |  |  |  | 2015 | 142 | 10.1186/s12989-015-0091-7 | Sphere | Commercial | Positive | 89.33 | 201.45 | -16.1 | 200000 |  | 0.028
Polystyrene |  |  |  |  | 100 | 63.8 |  |  | 25 |  | 104.1 | [8 empty] | 90.815 | O | NH2 | Macrophages | P | H | Human | Macrophage | Adult | Lung | 24 | MTT | TetrazoliumSalt |  |  |  |  | 2015 | 142 | 10.1186/s12989-015-0091-7 | Sphere | Commercial | Positive | 89.33 | 201.45 | -16.1 | 200000 |  | 0.028
Polystyrene |  |  |  |  | 100 | 63.8 |  |  | 50 |  | 104.1 | [8 empty] | 77.643 | O | NH2 | Macrophages | P | H | Human | Macrophage | Adult | Lung | 24 | MTT | TetrazoliumSalt |  |  |  |  | 2015 | 142 | 10.1186/s12989-015-0091-7 | Sphere | Commercial | Positive | 89.33 | 201.45 | -16.1 | 200000 |  | 0.028
Polystyrene |  |  |  |  | 100 | 63.8 |  |  | 100 |  | 104.1 | [8 empty] | 45.407 | O | NH2 | Macrophages | P | H | Human | Macrophage | Adult | Lung | 24 | MTT | TetrazoliumSalt |  |  |  |  | 2015 | 142 | 10.1186/s12989-015-0091-7 | Sphere | Commercial | Positive | 89.33 | 201.45 | -16.1 | 200000 |  | 0.028
Polystyrene |  |  |  |  | 100 | -51.1 |  |  | 10 |  | 104.1 | [8 empty] | 98.472 | O |  | AT2 | P | H | Human | Epithelial | Adult | Lung | 24 | MTT | TetrazoliumSalt |  |  |  |  | 2015 | 142 | 10.1186/s12989-015-0091-7 | Sphere | Commercial | Negative | 101.6 | 123.8 | -15 | 100000 |  | 0.023
Polystyrene |  |  |  |  | 100 | -51.1 |  |  | 25 |  | 104.1 | [8 empty] | 95.586 | O |  | AT2 | P | H | Human | Epithelial | Adult | Lung | 24 | MTT | TetrazoliumSalt |  |  |  |  | 2015 | 142 | 10.1186/s12989-015-0091-7 | Sphere | Commercial | Negative | 101.6 | 123.8 | -15 | 100000 |  | 0.023
Polystyrene |  |  |  |  | 100 | -51.1 |  |  | 50 |  | 104.1 | [8 empty] | 97.284 | O |  | AT2 | P | H | Human | Epithelial | Adult | Lung | 24 | MTT | TetrazoliumSalt |  |  |  |  | 2015 | 142 | 10.1186/s12989-015-0091-7 | Sphere | Commercial | Negative | 101.6 | 123.8 | -15 | 100000 |  | 0.023
Polystyrene |  |  |  |  | 100 | -51.1 |  |  | 100 |  | 104.1 | [8 empty] | 109 | O |  | AT2 | P | H | Human | Epithelial | Adult | Lung | 24 | MTT | TetrazoliumSalt |  |  |  |  | 2015 | 142 | 10.1186/s12989-015-0091-7 | Sphere | Commercial | Negative | 101.6 | 123.8 | -15 | 100000 |  | 0.023
Polystyrene |  |  |  |  | 100 | -44.3 |  |  | 10 |  | 104.1 | [8 empty] | 85.908 | O | COOH | AT2 | P | H | Human | Epithelial | Adult | Lung | 24 | MTT | TetrazoliumSalt |  |  |  |  | 2015 | 142 | 10.1186/s12989-015-0091-7 | Sphere | Commercial | Negative | 112.7 | 217.8 | -15.3 | 100000 |  | 0.015
Polystyrene |  |  |  |  | 100 | -44.3 |  |  | 25 |  | 104.1 | [8 empty] | 92.19 | O | COOH | AT2 | P | H | Human | Epithelial | Adult | Lung | 24 | MTT | TetrazoliumSalt |  |  |  |  | 2015 | 142 | 10.1186/s12989-015-0091-7 | Sphere | Commercial | Negative | 112.7 | 217.8 | -15.3 | 100000 |  | 0.015
Polystyrene |  |  |  |  | 100 | -44.3 |  |  | 50 |  | 104.1 | [8 empty] | 101.7 | O | COOH | AT2 | P | H | Human | Epithelial | Adult | Lung | 24 | MTT | TetrazoliumSalt |  |  |  |  | 2015 | 142 | 10.1186/s12989-015-0091-7 | Sphere | Commercial | Negative | 112.7 | 217.8 | -15.3 | 100000 |  | 0.015
Polystyrene |  |  |  |  | 100 | -44.3 |  |  | 100 |  | 104.1 | [8 empty] | 100.51 | O | COOH | AT2 | P | H | Human | Epithelial | Adult | Lung | 24 | MTT | TetrazoliumSalt |  |  |  |  | 2015 | 142 | 10.1186/s12989-015-0091-7 | Sphere | Commercial | Negative | 112.7 | 217.8 | -15.3 | 100000 |  | 0.015
Polystyrene |  |  |  |  | 100 | 63.8 |  |  | 10 |  | 104.1 | [8 empty] | 94.567 | O | NH2 | AT2 | P | H | Human | Epithelial | Adult | Lung | 24 | MTT | TetrazoliumSalt |  |  |  |  | 2015 | 142 | 10.1186/s12989-015-0091-7 | Sphere | Commercial | Positive | 89.33 | 208.6 | -14.6 | 100000 |  | 0.028
Polystyrene |  |  |  |  | 100 | 63.8 |  |  | 25 |  | 104.1 | [8 empty] | 91.002 | O | NH2 | AT2 | P | H | Human | Epithelial | Adult | Lung | 24 | MTT | TetrazoliumSalt |  |  |  |  | 2015 | 142 | 10.1186/s12989-015-0091-7 | Sphere | Commercial | Positive | 89.33 | 208.6 | -14.6 | 100000 |  | 0.028
Polystyrene |  |  |  |  | 100 | 63.8 |  |  | 50 |  | 104.1 | [8 empty] | 67.402 | O | NH2 | AT2 | P | H | Human | Epithelial | Adult | Lung | 24 | MTT | TetrazoliumSalt |  |  |  |  | 2015 | 142 | 10.1186/s12989-015-0091-7 | Sphere | Commercial | Positive | 89.33 | 208.6 | -14.6 | 100000 |  | 0.028
Polystyrene |  |  |  |  | 100 | 63.8 |  |  | 100 |  | 104.1 | [8 empty] | 54.16 | O | NH2 | AT2 | P | H | Human | Epithelial | Adult | Lung | 24 | MTT | TetrazoliumSalt |  |  |  |  | 2015 | 142 | 10.1186/s12989-015-0091-7 | Sphere | Commercial | Positive | 89.33 | 208.6 | -14.6 | 100000 |  | 0.028
Ca10(PO4)6(OH)2 |  | 2.658636 |  |  | 20 |  |  |  | 50 |  | 1004.622852 | [8 empty] | 95.017 | I |  | MC3T3-E1 | L | A | Mouse | Osteoblast | Adult | Bone | 72 | MTT | TetrazoliumSalt |  |  |  |  | 2011 | 143 | 10.1088/0957-4484/22/10/105708 | Rod | Precipitation | Negative |  |  | -11.7 | 10000 | 5
Ca10(PO4)6(OH)2 |  | 2.658636 |  |  | 20 |  |  |  | 100 |  | 1004.622852 | [8 empty] | 99.336 | I |  | MC3T3-E1 | L | A | Mouse | Osteoblast | Adult | Bone | 72 | MTT | TetrazoliumSalt |  |  |  |  | 2011 | 143 | 10.1088/0957-4484/22/10/105708 | Rod | Precipitation | Negative |  |  | -11.7 | 10000 | 5
Ca10(PO4)6(OH)2 |  | 2.658636 |  |  | 20 |  |  |  | 500 |  | 1004.622852 | [8 empty] | 81.063 | I |  | MC3T3-E1 | L | A | Mouse | Osteoblast | Adult | Bone | 72 | MTT | TetrazoliumSalt |  |  |  |  | 2011 | 143 | 10.1088/0957-4484/22/10/105708 | Rod | Precipitation | Negative |  |  | -11.7 | 10000 | 5
Ca10(PO4)6(OH)2 |  | 2.658636 |  |  | 20 |  |  |  | 1000 |  | 1004.622852 | [8 empty] | 87.043 | I |  | MC3T3-E1 | L | A | Mouse | Osteoblast | Adult | Bone | 72 | MTT | TetrazoliumSalt |  |  |  |  | 2011 | 143 | 10.1088/0957-4484/22/10/105708 | Rod | Precipitation | Negative |  |  | -11.7 | 10000 | 5
Ca10(PO4)6(OH)2 |  | 2.658636 |  |  | 20 |  |  |  | 1000 |  | 1004.622852 | [8 empty] | 196.68 | I | NH2 | MC3T3-E1 | L | A | Mouse | Osteoblast | Adult | Bone | 72 | MTT | TetrazoliumSalt |  |  |  |  | 2011 | 143 | 10.1088/0957-4484/22/10/105708 | Rod | Precipitation | Positive |  |  | 48.6 | 10000 | 5
Ca10(PO4)6(OH)2 |  | 2.658636 |  |  | 20 |  |  |  | 1000 |  | 1004.622852 | [8 empty] | 88.704 | I | COOH | MC3T3-E1 | L | A | Mouse | Osteoblast | Adult | Bone | 72 | MTT | TetrazoliumSalt |  |  |  |  | 2011 | 143 | 10.1088/0957-4484/22/10/105708 | Rod | Precipitation | Negative |  |  | -28.3 | 10000 | 5
Ca10(PO4)6(OH)2 |  | 2.658636 |  |  | 50 |  |  |  | 1000 |  | 1004.622852 | [8 empty] | 92.359 | I | CH3 | MC3T3-E1 | L | A | Mouse | Osteoblast | Adult | Bone | 72 | MTT | TetrazoliumSalt |  |  |  |  | 2011 | 143 | 10.1088/0957-4484/22/10/105708 | Rod | Precipitation | Negative |  |  | -11.4 | 10000 | 3
Ca10(PO4)6(OH)2 |  | 2.658636 |  |  | 20 |  |  |  | 1000 |  | 1004.622852 | [8 empty] | 98.339 | I |  | MC3T3-E1 | L | A | Mouse | Osteoblast | Adult | Bone | 72 | MTT | TetrazoliumSalt |  |  |  |  | 2011 | 143 | 10.1088/0957-4484/22/10/105708 | Rod | Precipitation | Negative |  |  | -11.7 | 10000 | 5
Ag |  | 1.93 |  |  | 27.1 | -42.7 |  |  | 0.5 |  | 107.8682 | [8 empty] | 102.52 | I | Citrate | HaCat | L | H | Human | Keratinocyte | Adult | Skin | 24 | MTT | TetrazoliumSalt |  |  |  |  | 2016 | 144 | 10.1016/j.toxlet.2016.03.005 | Sphere | Commercial | Negative | 43.3 | 64.8 | -8.5 |  |  | 0.255
Ag |  | 1.93 |  |  | 27.1 | -42.7 |  |  | 5 |  | 107.8682 | [8 empty] | 87.815 | I | Citrate | HaCat | L | H | Human | Keratinocyte | Adult | Skin | 24 | MTT | TetrazoliumSalt |  |  |  |  | 2016 | 144 | 10.1016/j.toxlet.2016.03.005 | Sphere | Commercial | Negative | 43.3 | 64.8 | -8.5 |  |  | 0.255
Ag |  | 1.93 |  |  | 27.1 | -42.7 |  |  | 10 |  | 107.8682 | [8 empty] | 79.503 | I | Citrate | HaCat | L | H | Human | Keratinocyte | Adult | Skin | 24 | MTT | TetrazoliumSalt |  |  |  |  | 2016 | 144 | 10.1016/j.toxlet.2016.03.005 | Sphere | Commercial | Negative | 43.3 | 64.8 | -8.5 |  |  | 0.255
Ag |  | 1.93 |  |  | 27.1 | -42.7 |  |  | 25 |  | 107.8682 | [8 empty] | 73.748 | I | Citrate | HaCat | L | H | Human | Keratinocyte | Adult | Skin | 24 | MTT | TetrazoliumSalt |  |  |  |  | 2016 | 144 | 10.1016/j.toxlet.2016.03.005 | Sphere | Commercial | Negative | 43.3 | 64.8 | -8.5 |  |  | 0.255
Ag |  | 1.93 |  |  | 27.1 | -42.7 |  |  | 50 |  | 107.8682 | [8 empty] | 39.645 | I | Citrate | HaCat | L | H | Human | Keratinocyte | Adult | Skin | 24 | MTT | TetrazoliumSalt |  |  |  |  | 2016 | 144 | 10.1016/j.toxlet.2016.03.005 | Sphere | Commercial | Negative | 43.3 | 64.8 | -8.5 |  |  | 0.255
Ag |  | 1.93 |  |  | 27.1 | -42.7 |  |  | 75 |  | 107.8682 | [8 empty] | 14.494 | I | Citrate | HaCat | L | H | Human | Keratinocyte | Adult | Skin | 24 | MTT | TetrazoliumSalt |  |  |  |  | 2016 | 144 | 10.1016/j.toxlet.2016.03.005 | Sphere | Commercial | Negative | 43.3 | 64.8 | -8.5 |  |  | 0.255
Ag |  | 1.93 |  |  | 27.1 | -42.7 |  |  | 100 |  | 107.8682 | [8 empty] | 14.92 | I | Citrate | HaCat | L | H | Human | Keratinocyte | Adult | Skin | 24 | MTT | TetrazoliumSalt |  |  |  |  | 2016 | 144 | 10.1016/j.toxlet.2016.03.005 | Sphere | Commercial | Negative | 43.3 | 64.8 | -8.5 |  |  | 0.255
Ag |  | 1.93 |  |  | 27.1 | -42.7 |  |  | 0.5 |  | 107.8682 | [8 empty] | 102.52 | I | Citrate | HaCat | L | H | Human | Keratinocyte | Adult | Skin | 48 | MTT | TetrazoliumSalt |  |  |  |  | 2016 | 144 | 10.1016/j.toxlet.2016.03.005 | Sphere | Commercial | Negative | 43.3 | 64.8 | -8.5 |  |  | 0.255
Ag |  | 1.93 |  |  | 27.1 | -42.7 |  |  | 5 |  | 107.8682 | [8 empty] | 96.128 | I | Citrate | HaCat | L | H | Human | Keratinocyte | Adult | Skin | 48 | MTT | TetrazoliumSalt |  |  |  |  | 2016 | 144 | 10.1016/j.toxlet.2016.03.005 | Sphere | Commercial | Negative | 43.3 | 64.8 | -8.5 |  |  | 0.255
Ag |  | 1.93 |  |  | 27.1 | -42.7 |  |  | 10 |  | 107.8682 | [8 empty] | 85.258 | I | Citrate | HaCat | L | H | Human | Keratinocyte | Adult | Skin | 48 | MTT | TetrazoliumSalt |  |  |  |  | 2016 | 144 | 10.1016/j.toxlet.2016.03.005 | Sphere | Commercial | Negative | 43.3 | 64.8 | -8.5 |  |  | 0.255
Ag |  | 1.93 |  |  | 27.1 | -42.7 |  |  | 25 |  | 107.8682 | [8 empty] | 73.108 | I | Citrate | HaCat | L | H | Human | Keratinocyte | Adult | Skin | 48 | MTT | TetrazoliumSalt |  |  |  |  | 2016 | 144 | 10.1016/j.toxlet.2016.03.005 | Sphere | Commercial | Negative | 43.3 | 64.8 | -8.5 |  |  | 0.255
Ag |  | 1.93 |  |  | 27.1 | -42.7 |  |  | 50 |  | 107.8682 | [8 empty] | 35.169 | I | Citrate | HaCat | L | H | Human | Keratinocyte | Adult | Skin | 48 | MTT | TetrazoliumSalt |  |  |  |  | 2016 | 144 | 10.1016/j.toxlet.2016.03.005 | Sphere | Commercial | Negative | 43.3 | 64.8 | -8.5 |  |  | 0.255
Ag |  | 1.93 |  |  | 27.1 | -42.7 |  |  | 75 |  | 107.8682 | [8 empty] | 6.1812 | I | Citrate | HaCat | L | H | Human | Keratinocyte | Adult | Skin | 48 | MTT | TetrazoliumSalt |  |  |  |  | 2016 | 144 | 10.1016/j.toxlet.2016.03.005 | Sphere | Commercial | Negative | 43.3 | 64.8 | -8.5 |  |  | 0.255
Ag |  | 1.93 |  |  | 27.1 | -42.7 |  |  | 100 |  | 107.8682 | [8 empty] | 7.8863 | I | Citrate | HaCat | L | H | Human | Keratinocyte | Adult | Skin | 48 | MTT | TetrazoliumSalt |  |  |  |  | 2016 | 144 | 10.1016/j.toxlet.2016.03.005 | Sphere | Commercial | Negative | 43.3 | 64.8 | -8.5 |  |  | 0.255
Ag |  | 1.93 |  |  | 27.7 | -12.1 |  |  | 0.5 |  | 107.8682 | [8 empty] | 107.48 | I | PEG | HaCat | L | H | Human | Keratinocyte | Adult | Skin | 24 | MTT | TetrazoliumSalt |  |  |  |  | 2016 | 144 | 10.1016/j.toxlet.2016.03.005 | Sphere | Commercial | Negative | 62.1 | 57.7 | -6.5 |  |  | 0.155
Ag |  | 1.93 |  |  | 27.7 | -12.1 |  |  | 5 |  | 107.8682 | [8 empty] | 100.62 | I | PEG | HaCat | L | H | Human | Keratinocyte | Adult | Skin | 24 | MTT | TetrazoliumSalt |  |  |  |  | 2016 | 144 | 10.1016/j.toxlet.2016.03.005 | Sphere | Commercial | Negative | 62.1 | 57.7 | -6.5 |  |  | 0.155
Ag |  | 1.93 |  |  | 27.7 | -12.1 |  |  | 10 |  | 107.8682 | [8 empty] | 101.25 | I | PEG | HaCat | L | H | Human | Keratinocyte | Adult | Skin | 24 | MTT | TetrazoliumSalt |  |  |  |  | 2016 | 144 | 10.1016/j.toxlet.2016.03.005 | Sphere | Commercial | Negative | 62.1 | 57.7 | -6.5 |  |  | 0.155
Ag |  | 1.93 |  |  | 27.7 | -12.1 |  |  | 25 |  | 107.8682 | [8 empty] | 97.921 | I | PEG | HaCat | L | H | Human | Keratinocyte | Adult | Skin | 24 | MTT | TetrazoliumSalt |  |  |  |  | 2016 | 144 | 10.1016/j.toxlet.2016.03.005 | Sphere | Commercial | Negative | 62.1 | 57.7 | -6.5 |  |  | 0.155
Ag |  | 1.93 |  |  | 27.7 | -12.1 |  |  | 50 |  | 107.8682 | [8 empty] | 99.792 | I | PEG | HaCat | L | H | Human | Keratinocyte | Adult | Skin | 24 | MTT | TetrazoliumSalt |  |  |  |  | 2016 | 144 | 10.1016/j.toxlet.2016.03.005 | Sphere | Commercial | Negative | 62.1 | 57.7 | -6.5 |  |  | 0.155
Ag |  | 1.93 |  |  | 27.7 | -12.1 |  |  | 75 |  | 107.8682 | [8 empty] | 111.64 | I | PEG | HaCat | L | H | Human | Keratinocyte | Adult | Skin | 24 | MTT | TetrazoliumSalt |  |  |  |  | 2016 | 144 | 10.1016/j.toxlet.2016.03.005 | Sphere | Commercial | Negative | 62.1 | 57.7 | -6.5 |  |  | 0.155
Ag |  | 1.93 |  |  | 27.7 | -12.1 |  |  | 100 |  | 107.8682 | [8 empty] | 112.06 | I | PEG | HaCat | L | H | Human | Keratinocyte | Adult | Skin | 24 | MTT | TetrazoliumSalt |  |  |  |  | 2016 | 144 | 10.1016/j.toxlet.2016.03.005 | Sphere | Commercial | Negative | 62.1 | 57.7 | -6.5 |  |  | 0.155
Ag |  | 1.93 |  |  | 27.7 | -12.1 |  |  | 0.5 |  | 107.8682 | [8 empty] | 107.48 | I | PEG | HaCat | L | H | Human | Keratinocyte | Adult | Skin | 48 | MTT | TetrazoliumSalt |  |  |  |  | 2016 | 144 | 10.1016/j.toxlet.2016.03.005 | Sphere | Commercial | Negative | 62.1 | 57.7 | -6.5 |  |  | 0.155
Ag |  | 1.93 |  |  | 27.7 | -12.1 |  |  | 5 |  | 107.8682 | [8 empty] | 85.031 | I | PEG | HaCat | L | H | Human | Keratinocyte | Adult | Skin | 48 | MTT | TetrazoliumSalt |  |  |  |  | 2016 | 144 | 10.1016/j.toxlet.2016.03.005 | Sphere | Commercial | Negative | 62.1 | 57.7 | -6.5 |  |  | 0.155
Ag |  | 1.93 |  |  | 27.7 | -12.1 |  |  | 10 |  | 107.8682 | [8 empty] | 85.031 | I | PEG | HaCat | L | H | Human | Keratinocyte | Adult | Skin | 48 | MTT | TetrazoliumSalt |  |  |  |  | 2016 | 144 | 10.1016/j.toxlet.2016.03.005 | Sphere | Commercial | Negative | 62.1 | 57.7 | -6.5 |  |  | 0.155
Ag |  | 1.93 |  |  | 27.7 | -12.1 |  |  | 25 |  | 107.8682 | [8 empty] | 71.726 | I | PEG | HaCat | L | H | Human | Keratinocyte | Adult | Skin | 48 | MTT | TetrazoliumSalt |  |  |  |  | 2016 | 144 | 10.1016/j.toxlet.2016.03.005 | Sphere | Commercial | Negative | 62.1 | 57.7 | -6.5 |  |  | 0.155
Ag |  | 1.93 |  |  | 27.7 | -12.1 |  |  | 50 |  | 107.8682 | [8 empty] | 69.231 | I | PEG | HaCat | L | H | Human | Keratinocyte | Adult | Skin | 48 | MTT | TetrazoliumSalt |  |  |  |  | 2016 | 144 | 10.1016/j.toxlet.2016.03.005 | Sphere | Commercial | Negative | 62.1 | 57.7 | -6.5 |  |  | 0.155
Ag |  | 1.93 |  |  | 27.7 | -12.1 |  |  | 75 |  | 107.8682 | [8 empty] | 65.073 | I | PEG | HaCat | L | H | Human | Keratinocyte | Adult | Skin | 48 | MTT | TetrazoliumSalt |  |  |  |  | 2016 | 144 | 10.1016/j.toxlet.2016.03.005 | Sphere | Commercial | Negative | 62.1 | 57.7 | -6.5 |  |  | 0.155
Ag |  | 1.93 |  |  | 27.7 | -12.1 |  |  | 100 |  | 107.8682 | [8 empty] | 66.528 | I | PEG | HaCat | L | H | Human | Keratinocyte | Adult | Skin | 48 | MTT | TetrazoliumSalt |  |  |  |  | 2016 | 144 | 10.1016/j.toxlet.2016.03.005 | Sphere | Commercial | Negative | 62.1 | 57.7 | -6.5 |  |  | 0.155
Cu |  | 1.9 |  |  | 250 | -24.7 |  |  | 7.8125 |  | 63.546 | [8 empty] | 75.638 | I | AscorbicAcid | HGF | P | H | Human | Fibroblast | Adult | Gingiva | 24 | MTT | TetrazoliumSalt |  |  |  |  | 2019 | 145 | 10.1155/2019/5287632 | Sphere | Chemical Reduction | Negative |  |  |  | 10000
Cu |  | 1.9 |  |  | 250 | -24.7 |  |  | 15.625 |  | 63.546 | [8 empty] | 70.281 | I | AscorbicAcid | HGF | P | H | Human | Fibroblast | Adult | Gingiva | 24 | MTT | TetrazoliumSalt |  |  |  |  | 2019 | 145 | 10.1155/2019/5287632 | Sphere | Chemical Reduction | Negative |  |  |  | 10000
Cu |  | 1.9 |  |  | 250 | -24.7 |  |  | 31.25 |  | 63.546 | [8 empty] | 73.852 | I | AscorbicAcid | HGF | P | H | Human | Fibroblast | Adult | Gingiva | 24 | MTT | TetrazoliumSalt |  |  |  |  | 2019 | 145 | 10.1155/2019/5287632 | Sphere | Chemical Reduction | Negative |  |  |  | 10000
Cu |  | 1.9 |  |  | 250 | -24.7 |  |  | 62.5 |  | 63.546 | [8 empty] | 73.214 | I | AscorbicAcid | HGF | P | H | Human | Fibroblast | Adult | Gingiva | 24 | MTT | TetrazoliumSalt |  |  |  |  | 2019 | 145 | 10.1155/2019/5287632 | Sphere | Chemical Reduction | Negative |  |  |  | 10000
Cu |  | 1.9 |  |  | 250 | -24.7 |  |  | 125 |  | 63.546 | [8 empty] | 68.75 | I | AscorbicAcid | HGF | P | H | Human | Fibroblast | Adult | Gingiva | 24 | MTT | TetrazoliumSalt |  |  |  |  | 2019 | 145 | 10.1155/2019/5287632 | Sphere | Chemical Reduction | Negative |  |  |  | 10000
Cu |  | 1.9 |  |  | 250 | -24.7 |  |  | 250 |  | 63.546 | [8 empty] | 24.49 | I | AscorbicAcid | HGF | P | H | Human | Fibroblast | Adult | Gingiva | 24 | MTT | TetrazoliumSalt |  |  |  |  | 2019 | 145 | 10.1155/2019/5287632 | Sphere | Chemical Reduction | Negative |  |  |  | 10000
Cu |  | 1.9 |  |  | 250 | -24.7 |  |  | 500 |  | 63.546 | [8 empty] | 23.852 | I | AscorbicAcid | HGF | P | H | Human | Fibroblast | Adult | Gingiva | 24 | MTT | TetrazoliumSalt |  |  |  |  | 2019 | 145 | 10.1155/2019/5287632 | Sphere | Chemical Reduction | Negative |  |  |  | 10000
Cu |  | 1.9 |  |  | 250 | -24.7 |  |  | 1000 |  | 63.546 | [8 empty] | 32.398 | I | AscorbicAcid | HGF | P | H | Human | Fibroblast | Adult | Gingiva | 24 | MTT | TetrazoliumSalt |  |  |  |  | 2019 | 145 | 10.1155/2019/5287632 | Sphere | Chemical Reduction | Negative |  |  |  | 10000
CeO2 |  | 2.666667 |  |  | 12.5 |  |  |  | 1.56 |  | 172.1148 | [8 empty] | 98.236 | I |  | HT29 | L | H | Human | Epithelial | Adult | Colon | 24 | MTT | TetrazoliumSalt |  |  |  |  | 2020 | 146 | 10.1002/aoc.5308 | Sphere | Biosynthesis
CeO2 |  | 2.666667 |  |  | 12.5 |  |  |  | 3.12 |  | 172.1148 | [8 empty] | 98.236 | I |  | HT29 | L | H | Human | Epithelial | Adult | Colon | 24 | MTT | TetrazoliumSalt |  |  |  |  | 2020 | 146 | 10.1002/aoc.5308 | Sphere | Biosynthesis
CeO2 |  | 2.666667 |  |  | 12.5 |  |  |  | 6.25 |  | 172.1148 | [8 empty] | 96.649 | I |  | HT29 | L | H | Human | Epithelial | Adult | Colon | 24 | MTT | TetrazoliumSalt |  |  |  |  | 2020 | 146 | 10.1002/aoc.5308 | Sphere | Biosynthesis
CeO2 |  | 2.666667 |  |  | 12.5 |  |  |  | 12.5 |  | 172.1148 | [8 empty] | 95.414 | I |  | HT29 | L | H | Human | Epithelial | Adult | Colon | 24 | MTT | TetrazoliumSalt |  |  |  |  | 2020 | 146 | 10.1002/aoc.5308 | Sphere | Biosynthesis
CeO2 |  | 2.666667 |  |  | 12.5 |  |  |  | 25 |  | 172.1148 | [8 empty] | 95.414 | I |  | HT29 | L | H | Human | Epithelial | Adult | Colon | 24 | MTT | TetrazoliumSalt |  |  |  |  | 2020 | 146 | 10.1002/aoc.5308 | Sphere | Biosynthesis
CeO2 |  | 2.666667 |  |  | 12.5 |  |  |  | 50 |  | 172.1148 | [8 empty] | 98.236 | I |  | HT29 | L | H | Human | Epithelial | Adult | Colon | 24 | MTT | TetrazoliumSalt |  |  |  |  | 2020 | 146 | 10.1002/aoc.5308 | Sphere | Biosynthesis
CeO2 |  | 2.666667 |  |  | 12.5 |  |  |  | 100 |  | 172.1148 | [8 empty] | 96.12 | I |  | HT29 | L | H | Human | Epithelial | Adult | Colon | 24 | MTT | TetrazoliumSalt |  |  |  |  | 2020 | 146 | 10.1002/aoc.5308 | Sphere | Biosynthesis
CeO2 |  | 2.666667 |  |  | 12.5 |  |  |  | 200 |  | 172.1148 | [8 empty] | 89.065 | I |  | HT29 | L | H | Human | Epithelial | Adult | Colon | 24 | MTT | TetrazoliumSalt |  |  |  |  | 2020 | 146 | 10.1002/aoc.5308 | Sphere | Biosynthesis
CeO2 |  | 2.666667 |  |  | 12.5 |  |  |  | 400 |  | 172.1148 | [8 empty] | 79.365 | I |  | HT29 | L | H | Human | Epithelial | Adult | Colon | 24 | MTT | TetrazoliumSalt |  |  |  |  | 2020 | 146 | 10.1002/aoc.5308 | Sphere | Biosynthesis
CeO2 |  | 2.666667 |  |  | 12.5 |  |  |  | 800 |  | 172.1148 | [8 empty] | 77.601 | I |  | HT29 | L | H | Human | Epithelial | Adult | Colon | 24 | MTT | TetrazoliumSalt |  |  |  |  | 2020 | 146 | 10.1002/aoc.5308 | Sphere | Biosynthesis
CeO2 |  | 2.666667 |  |  | 25 | -13 |  |  | 25 |  | 172.1148 | [8 empty] | 102.01 | I |  | MCF-7 | L | H | Human | Epithelial | Adult | Breast | 24 | MTT | TetrazoliumSalt |  |  |  |  | 2015 | 147 | 10.1016/j.jcis.2015.04.049 | Cubic | Commercial | Negative | 305 | 245 | -20 | 30000
CeO2 |  | 2.666667 |  |  | 25 | -13 |  |  | 50 |  | 172.1148 | [8 empty] | 104.01 | I |  | MCF-7 | L | H | Human | Epithelial | Adult | Breast | 24 | MTT | TetrazoliumSalt |  |  |  |  | 2015 | 147 | 10.1016/j.jcis.2015.04.049 | Cubic | Commercial | Negative | 305 | 245 | -20 | 30000
CeO2 |  | 2.666667 |  |  | 25 | -13 |  |  | 100 |  | 172.1148 | [8 empty] | 104.01 | I |  | MCF-7 | L | H | Human | Epithelial | Adult | Breast | 24 | MTT | TetrazoliumSalt |  |  |  |  | 2015 | 147 | 10.1016/j.jcis.2015.04.049 | Cubic | Commercial | Negative | 305 | 245 | -20 | 30000
CeO2 |  | 2.666667 |  |  | 25 | -13 |  |  | 200 |  | 172.1148 | [8 empty] | 106.02 | I |  | MCF-7 | L | H | Human | Epithelial | Adult | Breast | 24 | MTT | TetrazoliumSalt |  |  |  |  | 2015 | 147 | 10.1016/j.jcis.2015.04.049 | Cubic | Commercial | Negative | 305 | 245 | -20 | 30000
CeO2 |  | 2.666667 |  |  | 25 | -13 |  |  | 25 |  | 172.1148 | [8 empty] | 102.01 | I |  | HT-1080 | L | H | Human | Epithelial | Adult | Connective Tissue | 24 | MTT | TetrazoliumSalt |  |  |  |  | 2015 | 147 | 10.1016/j.jcis.2015.04.049 | Cubic | Commercial | Negative | 305 | 245 | -20 | 30000
CeO2 |  | 2.666667 |  |  | 25 | -13 |  |  | 50 |  | 172.1148 | [8 empty] | 98.997 | I |  | HT-1080 | L | H | Human | Epithelial | Adult | Connective Tissue | 24 | MTT | TetrazoliumSalt |  |  |  |  | 2015 | 147 | 10.1016/j.jcis.2015.04.049 | Cubic | Commercial | Negative | 305 | 245 | -20 | 30000
CeO2 |  | 2.666667 |  |  | 25 | -13 |  |  | 100 |  | 172.1148 | [8 empty] | 106.02 | I |  | HT-1080 | L | H | Human | Epithelial | Adult | Connective Tissue | 24 | MTT | TetrazoliumSalt |  |  |  |  | 2015 | 147 | 10.1016/j.jcis.2015.04.049 | Cubic | Commercial | Negative | 305 | 245 | -20 | 30000
CeO2 |  | 2.666667 |  |  | 25 | -13 |  |  | 200 |  | 172.1148 | [8 empty] | 107.02 | I |  | HT-1080 | L | H | Human | Epithelial | Adult | Connective Tissue | 24 | MTT | TetrazoliumSalt |  |  |  |  | 2015 | 147 | 10.1016/j.jcis.2015.04.049 | Cubic | Commercial | Negative | 305 | 245 | -20 | 30000
CeO2 |  | 2.666667 |  |  | 25 | -13 |  |  | 25 |  | 172.1148 | [8 empty] | 100 | I |  | MCF-7 | L | H | Human | Epithelial | Adult | Breast | 24 | NRU | NeutralRed |  |  |  |  | 2015 | 147 | 10.1016/j.jcis.2015.04.049 | Cubic | Commercial | Negative | 305 | 245 | -20 | 30000
CeO2 |  | 2.666667 |  |  | 25 | -13 |  |  | 50 |  | 172.1148 | [8 empty] | 104.05 | I |  | MCF-7 | L | H | Human | Epithelial | Adult | Breast | 24 | NRU | NeutralRed |  |  |  |  | 2015 | 147 | 10.1016/j.jcis.2015.04.049 | Cubic | Commercial | Negative | 305 | 245 | -20 | 30000
CeO2 |  | 2.666667 |  |  | 25 | -13 |  |  | 100 |  | 172.1148 | [8 empty] | 116.04 | I |  | MCF-7 | L | H | Human | Epithelial | Adult | Breast | 24 | NRU | NeutralRed |  |  |  |  | 2015 | 147 | 10.1016/j.jcis.2015.04.049 | Cubic | Commercial | Negative | 305 | 245 | -20 | 30000
CeO2 |  | 2.666667 |  |  | 25 | -13 |  |  | 200 |  | 172.1148 | [8 empty] | 112 | I |  | MCF-7 | L | H | Human | Epithelial | Adult | Breast | 24 | NRU | NeutralRed |  |  |  |  | 2015 | 147 | 10.1016/j.jcis.2015.04.049 | Cubic | Commercial | Negative | 305 | 245 | -20 | 30000
CeO2 |  | 2.666667 |  |  | 25 | -13 |  |  | 25 |  | 172.1148 | [8 empty] | 105.14 | I |  | HT-1080 | L | H | Human | Epithelial | Adult | Connective Tissue | 24 | NRU | NeutralRed |  |  |  |  | 2015 | 147 | 10.1016/j.jcis.2015.04.049 | Cubic | Commercial | Negative | 305 | 245 | -20 | 30000
CeO2 |  | 2.666667 |  |  | 25 | -13 |  |  | 50 |  | 172.1148 | [8 empty] | 107.94 | I |  | HT-1080 | L | H | Human | Epithelial | Adult | Connective Tissue | 24 | NRU | NeutralRed |  |  |  |  | 2015 | 147 | 10.1016/j.jcis.2015.04.049 | Cubic | Commercial | Negative | 305 | 245 | -20 | 30000
CeO2 |  | 2.666667 |  |  | 25 | -13 |  |  | 100 |  | 172.1148 | [8 empty] | 114.95 | I |  | HT-1080 | L | H | Human | Epithelial | Adult | Connective Tissue | 24 | NRU | NeutralRed |  |  |  |  | 2015 | 147 | 10.1016/j.jcis.2015.04.049 | Cubic | Commercial | Negative | 305 | 245 | -20 | 30000
CeO2 |  | 2.666667 |  |  | 25 | -13 |  |  | 200 |  | 172.1148 | [8 empty] | 111.06 | I |  | HT-1080 | L | H | Human | Epithelial | Adult | Connective Tissue | 24 | NRU | NeutralRed |  |  |  |  | 2015 | 147 | 10.1016/j.jcis.2015.04.049 | Cubic | Commercial | Negative | 305 | 245 | -20 | 30000
Bi2O3 |  | 2.872 | [6 empty] | 1 |  | 465.959 | [8 empty] | 81.774 | I |  | HepG2 | L | H | Human | Epithelial | Adult | Liver | 24 | MTT | TetrazoliumSalt |  |  |  |  | 2017 | 148 | 10.1016/j.chemosphere.2016.11.018 | Sphere | Commercial |  | 149.1 | 183
Bi2O3 |  | 2.872 | [6 empty] | 6.25 |  | 465.959 | [8 empty] | 67.672 | I |  | HepG2 | L | H | Human | Epithelial | Adult | Liver | 24 | MTT | TetrazoliumSalt |  |  |  |  | 2017 | 148 | 10.1016/j.chemosphere.2016.11.018 | Sphere | Commercial |  | 149.1 | 183
Bi2O3 |  | 2.872 | [6 empty] | 10 |  | 465.959 | [8 empty] | 57.295 | I |  | HepG2 | L | H | Human | Epithelial | Adult | Liver | 24 | MTT | TetrazoliumSalt |  |  |  |  | 2017 | 148 | 10.1016/j.chemosphere.2016.11.018 | Sphere | Commercial |  | 149.1 | 183
Bi2O3 |  | 2.872 | [6 empty] | 25 |  | 465.959 | [8 empty] | 52.639 | I |  | HepG2 | L | H | Human | Epithelial | Adult | Liver | 24 | MTT | TetrazoliumSalt |  |  |  |  | 2017 | 148 | 10.1016/j.chemosphere.2016.11.018 | Sphere | Commercial |  | 149.1 | 183
Bi2O3 |  | 2.872 | [6 empty] | 50 |  | 465.959 | [8 empty] | 48.248 | I |  | HepG2 | L | H | Human | Epithelial | Adult | Liver | 24 | MTT | TetrazoliumSalt |  |  |  |  | 2017 | 148 | 10.1016/j.chemosphere.2016.11.018 | Sphere | Commercial |  | 149.1 | 183
Bi2O3 |  | 2.872 | [6 empty] | 75 |  | 465.959 | [8 empty] | 37.206 | I |  | HepG2 | L | H | Human | Epithelial | Adult | Liver | 24 | MTT | TetrazoliumSalt |  |  |  |  | 2017 | 148 | 10.1016/j.chemosphere.2016.11.018 | Sphere | Commercial |  | 149.1 | 183
Bi2O3 |  | 2.872 | [6 empty] | 100 |  | 465.959 | [8 empty] | 29.357 | I |  | HepG2 | L | H | Human | Epithelial | Adult | Liver | 24 | MTT | TetrazoliumSalt |  |  |  |  | 2017 | 148 | 10.1016/j.chemosphere.2016.11.018 | Sphere | Commercial |  | 149.1 | 183
Bi2O3 |  | 2.872 | [6 empty] | 1 |  | 465.959 | [8 empty] | 83.636 | I |  | NRK-52E | L | A | Rat | Epithelial | Adult | Kidney | 24 | MTT | TetrazoliumSalt |  |  |  |  | 2017 | 148 | 10.1016/j.chemosphere.2016.11.018 | Sphere | Commercial |  | 149.1 | 183
Bi2O3 |  | 2.872 | [6 empty] | 6.25 |  | 465.959 | [8 empty] | 70.333 | I |  | NRK-52E | L | A | Rat | Epithelial | Adult | Kidney | 24 | MTT | TetrazoliumSalt |  |  |  |  | 2017 | 148 | 10.1016/j.chemosphere.2016.11.018 | Sphere | Commercial |  | 149.1 | 183
Bi2O3 |  | 2.872 | [6 empty] | 10 |  | 465.959 | [8 empty] | 67.672 | I |  | NRK-52E | L | A | Rat | Epithelial | Adult | Kidney | 24 | MTT | TetrazoliumSalt |  |  |  |  | 2017 | 148 | 10.1016/j.chemosphere.2016.11.018 | Sphere | Commercial |  | 149.1 | 183
Bi2O3 |  | 2.872 | [6 empty] | 25 |  | 465.959 | [8 empty] | 60.355 | I |  | NRK-52E | L | A | Rat | Epithelial | Adult | Kidney | 24 | MTT | TetrazoliumSalt |  |  |  |  | 2017 | 148 | 10.1016/j.chemosphere.2016.11.018 | Sphere | Commercial |  | 149.1 | 183
Bi2O3 |  | 2.872 | [6 empty] | 50 |  | 465.959 | [8 empty] | 57.029 | I |  | NRK-52E | L | A | Rat | Epithelial | Adult | Kidney | 24 | MTT | TetrazoliumSalt |  |  |  |  | 2017 | 148 | 10.1016/j.chemosphere.2016.11.018 | Sphere | Commercial |  | 149.1 | 183
Bi2O3 |  | 2.872 | [6 empty] | 75 |  | 465.959 | [8 empty] | 56.098 | I |  | NRK-52E | L | A | Rat | Epithelial | Adult | Kidney | 24 | MTT | TetrazoliumSalt |  |  |  |  | 2017 | 148 | 10.1016/j.chemosphere.2016.11.018 | Sphere | Commercial |  | 149.1 | 183
Bi2O3 |  | 2.872 | [6 empty] | 100 |  | 465.959 | [8 empty] | 49.978 | I |  | NRK-52E | L | A | Rat | Epithelial | Adult | Kidney | 24 | MTT | TetrazoliumSalt |  |  |  |  | 2017 | 148 | 10.1016/j.chemosphere.2016.11.018 | Sphere | Commercial |  | 149.1 | 183
Bi2O3 |  | 2.872 | [6 empty] | 1 |  | 465.959 | [8 empty] | 75.122 | I |  | Caco-2 | L | H | Human | Epithelial | Adult | Colon | 24 | MTT | TetrazoliumSalt |  |  |  |  | 2017 | 148 | 10.1016/j.chemosphere.2016.11.018 | Sphere | Commercial |  | 149.1 | 183
Bi2O3 |  | 2.872 | [6 empty] | 6.25 |  | 465.959 | [8 empty] | 73.126 | I |  | Caco-2 | L | H | Human | Epithelial | Adult | Colon | 24 | MTT | TetrazoliumSalt |  |  |  |  | 2017 | 148 | 10.1016/j.chemosphere.2016.11.018 | Sphere | Commercial |  | 149.1 | 183
Bi2O3 |  | 2.872 | [6 empty] | 10 |  | 465.959 | [8 empty] | 70.2 | I |  | Caco-2 | L | H | Human | Epithelial | Adult | Colon | 24 | MTT | TetrazoliumSalt |  |  |  |  | 2017 | 148 | 10.1016/j.chemosphere.2016.11.018 | Sphere | Commercial |  | 149.1 | 183
Bi2O3 |  | 2.872 | [6 empty] | 25 |  | 465.959 | [8 empty] | 69.8 | I |  | Caco-2 | L | H | Human | Epithelial | Adult | Colon | 24 | MTT | TetrazoliumSalt |  |  |  |  | 2017 | 148 | 10.1016/j.chemosphere.2016.11.018 | Sphere | Commercial |  | 149.1 | 183
Bi2O3 |  | 2.872 | [6 empty] | 50 |  | 465.959 | [8 empty] | 61.286 | I |  | Caco-2 | L | H | Human | Epithelial | Adult | Colon | 24 | MTT | TetrazoliumSalt |  |  |  |  | 2017 | 148 | 10.1016/j.chemosphere.2016.11.018 | Sphere | Commercial |  | 149.1 | 183
Bi2O3 |  | 2.872 | [6 empty] | 75 |  | 465.959 | [8 empty] | 63.016 | I |  | Caco-2 | L | H | Human | Epithelial | Adult | Colon | 24 | MTT | TetrazoliumSalt |  |  |  |  | 2017 | 148 | 10.1016/j.chemosphere.2016.11.018 | Sphere | Commercial |  | 149.1 | 183
Bi2O3 |  | 2.872 | [6 empty] | 100 |  | 465.959 | [8 empty] | 48.381 | I |  | Caco-2 | L | H | Human | Epithelial | Adult | Colon | 24 | MTT | TetrazoliumSalt |  |  |  |  | 2017 | 148 | 10.1016/j.chemosphere.2016.11.018 | Sphere | Commercial |  | 149.1 | 183
Bi2O3 |  | 2.872 | [6 empty] | 1 |  | 465.959 | [8 empty] | 74.989 | I |  | A549 | L | H | Human | Epithelial | Adult | Lung | 24 | MTT | TetrazoliumSalt |  |  |  |  | 2017 | 148 | 10.1016/j.chemosphere.2016.11.018 | Sphere | Commercial |  | 149.1 | 183
Bi2O3 |  | 2.872 | [6 empty] | 6.25 |  | 465.959 | [8 empty] | 70.2 | I |  | A549 | L | H | Human | Epithelial | Adult | Lung | 24 | MTT | TetrazoliumSalt |  |  |  |  | 2017 | 148 | 10.1016/j.chemosphere.2016.11.018 | Sphere | Commercial |  | 149.1 | 183
Bi2O3 |  | 2.872 | [6 empty] | 10 |  | 465.959 | [8 empty] | 63.282 | I |  | A549 | L | H | Human | Epithelial | Adult | Lung | 24 | MTT | TetrazoliumSalt |  |  |  |  | 2017 | 148 | 10.1016/j.chemosphere.2016.11.018 | Sphere | Commercial |  | 149.1 | 183
Bi2O3 |  | 2.872 | [6 empty] | 25 |  | 465.959 | [8 empty] | 52.106 | I |  | A549 | L | H | Human | Epithelial | Adult | Lung | 24 | MTT | TetrazoliumSalt |  |  |  |  | 2017 | 148 | 10.1016/j.chemosphere.2016.11.018 | Sphere | Commercial |  | 149.1 | 183
Bi2O3 |  | 2.872 | [6 empty] | 50 |  | 465.959 | [8 empty] | 49.978 | I |  | A549 | L | H | Human | Epithelial | Adult | Lung | 24 | MTT | TetrazoliumSalt |  |  |  |  | 2017 | 148 | 10.1016/j.chemosphere.2016.11.018 | Sphere | Commercial |  | 149.1 | 183
Bi2O3 |  | 2.872 | [6 empty] | 75 |  | 465.959 | [8 empty] | 49.712 | I |  | A549 | L | H | Human | Epithelial | Adult | Lung | 24 | MTT | TetrazoliumSalt |  |  |  |  | 2017 | 148 | 10.1016/j.chemosphere.2016.11.018 | Sphere | Commercial |  | 149.1 | 183
Bi2O3 |  | 2.872 | [6 empty] | 100 |  | 465.959 | [8 empty] | 49.18 | I |  | A549 | L | H | Human | Epithelial | Adult | Lung | 24 | MTT | TetrazoliumSalt |  |  |  |  | 2017 | 148 | 10.1016/j.chemosphere.2016.11.018 | Sphere | Commercial |  | 149.1 | 183
Bi2O3 |  | 2.872 | [6 empty] | 1 |  | 465.959 | [8 empty] | 87.835 | I |  | HepG2 | L | H | Human | Epithelial | Adult | Liver | 24 | NRU | NeutralRed |  |  |  |  | 2017 | 148 | 10.1016/j.chemosphere.2016.11.018 | Sphere | Commercial |  | 149.1 | 183
Bi2O3 |  | 2.872 | [6 empty] | 6.25 |  | 465.959 | [8 empty] | 84.433 | I |  | HepG2 | L | H | Human | Epithelial | Adult | Liver | 24 | NRU | NeutralRed |  |  |  |  | 2017 | 148 | 10.1016/j.chemosphere.2016.11.018 | Sphere | Commercial |  | 149.1 | 183
Bi2O3 |  | 2.872 | [6 empty] | 10 |  | 465.959 | [8 empty] | 82.474 | I |  | HepG2 | L | H | Human | Epithelial | Adult | Liver | 24 | NRU | NeutralRed |  |  |  |  | 2017 | 148 | 10.1016/j.chemosphere.2016.11.018 | Sphere | Commercial |  | 149.1 | 183
Bi2O3 |  | 2.872 | [6 empty] | 12.5 |  | 465.959 | [8 empty] | 80.103 | I |  | HepG2 | L | H | Human | Epithelial | Adult | Liver | 24 | NRU | NeutralRed |  |  |  |  | 2017 | 148 | 10.1016/j.chemosphere.2016.11.018 | Sphere | Commercial |  | 149.1 | 183
Bi2O3 |  | 2.872 | [6 empty] | 25 |  | 465.959 | [8 empty] | 76.289 | I |  | HepG2 | L | H | Human | Epithelial | Adult | Liver | 24 | NRU | NeutralRed |  |  |  |  | 2017 | 148 | 10.1016/j.chemosphere.2016.11.018 | Sphere | Commercial |  | 149.1 | 183
Bi2O3 |  | 2.872 | [6 empty] | 50 |  | 465.959 | [8 empty] | 65.258 | I |  | HepG2 | L | H | Human | Epithelial | Adult | Liver | 24 | NRU | NeutralRed |  |  |  |  | 2017 | 148 | 10.1016/j.chemosphere.2016.11.018 | Sphere | Commercial |  | 149.1 | 183
Bi2O3 |  | 2.872 | [6 empty] | 75 |  | 465.959 | [8 empty] | 59.691 | I |  | HepG2 | L | H | Human | Epithelial | Adult | Liver | 24 | NRU | NeutralRed |  |  |  |  | 2017 | 148 | 10.1016/j.chemosphere.2016.11.018 | Sphere | Commercial |  | 149.1 | 183
Bi2O3 |  | 2.872 | [6 empty] | 100 |  | 465.959 | [8 empty] | 45.567 | I |  | HepG2 | L | H | Human | Epithelial | Adult | Liver | 24 | NRU | NeutralRed |  |  |  |  | 2017 | 148 | 10.1016/j.chemosphere.2016.11.018 | Sphere | Commercial |  | 149.1 | 183
Bi2O3 |  | 2.872 | [6 empty] | 1 |  | 465.959 | [8 empty] | 84.33 | I |  | NRK-52E | L | A | Rat | Epithelial | Adult | Kidney | 24 | NRU | NeutralRed |  |  |  |  | 2017 | 148 | 10.1016/j.chemosphere.2016.11.018 | Sphere | Commercial |  | 149.1 | 183
Bi2O3 |  | 2.872 | [6 empty] | 6.25 |  | 465.959 | [8 empty] | 77.01 | I |  | NRK-52E | L | A | Rat | Epithelial | Adult | Kidney | 24 | NRU | NeutralRed |  |  |  |  | 2017 | 148 | 10.1016/j.chemosphere.2016.11.018 | Sphere | Commercial |  | 149.1 | 183
Bi2O3 |  | 2.872 | [6 empty] | 10 |  | 465.959 | [8 empty] | 81.031 | I |  | NRK-52E | L | A | Rat | Epithelial | Adult | Kidney | 24 | NRU | NeutralRed |  |  |  |  | 2017 | 148 | 10.1016/j.chemosphere.2016.11.018 | Sphere | Commercial |  | 149.1 | 183
Bi2O3 |  | 2.872 | [6 empty] | 12.5 |  | 465.959 | [8 empty] | 82.474 | I |  | NRK-52E | L | A | Rat | Epithelial | Adult | Kidney | 24 | NRU | NeutralRed |  |  |  |  | 2017 | 148 | 10.1016/j.chemosphere.2016.11.018 | Sphere | Commercial |  | 149.1 | 183
Bi2O3 |  | 2.872 | [6 empty] | 25 |  | 465.959 | [8 empty] | 71.856 | I |  | NRK-52E | L | A | Rat | Epithelial | Adult | Kidney | 24 | NRU | NeutralRed |  |  |  |  | 2017 | 148 | 10.1016/j.chemosphere.2016.11.018 | Sphere | Commercial |  | 149.1 | 183
Bi2O3 |  | 2.872 | [6 empty] | 50 |  | 465.959 | [8 empty] | 65.876 | I |  | NRK-52E | L | A | Rat | Epithelial | Adult | Kidney | 24 | NRU | NeutralRed |  |  |  |  | 2017 | 148 | 10.1016/j.chemosphere.2016.11.018 | Sphere | Commercial |  | 149.1 | 183
Bi2O3 |  | 2.872 | [6 empty] | 75 |  | 465.959 | [8 empty] | 58.144 | I |  | NRK-52E | L | A | Rat | Epithelial | Adult | Kidney | 24 | NRU | NeutralRed |  |  |  |  | 2017 | 148 | 10.1016/j.chemosphere.2016.11.018 | Sphere | Commercial |  | 149.1 | 183
Bi2O3 |  | 2.872 | [6 empty] | 100 |  | 465.959 | [8 empty] | 46.701 | I |  | NRK-52E | L | A | Rat | Epithelial | Adult | Kidney | 24 | NRU | NeutralRed |  |  |  |  | 2017 | 148 | 10.1016/j.chemosphere.2016.11.018 | Sphere | Commercial |  | 149.1 | 183
Bi2O3 |  | 2.872 | [6 empty] | 1 |  | 465.959 | [8 empty] | 78.866 | I |  | Caco-2 | L | H | Human | Epithelial | Adult | Colon | 24 | NRU | NeutralRed |  |  |  |  | 2017 | 148 | 10.1016/j.chemosphere.2016.11.018 | Sphere | Commercial |  | 149.1 | 183
Bi2O3 |  | 2.872 | [6 empty] | 6.25 |  | 465.959 | [8 empty] | 70.412 | I |  | Caco-2 | L | H | Human | Epithelial | Adult | Colon | 24 | NRU | NeutralRed |  |  |  |  | 2017 | 148 | 10.1016/j.chemosphere.2016.11.018 | Sphere | Commercial |  | 149.1 | 183
Bi2O3 |  | 2.872 | [6 empty] | 10 |  | 465.959 | [8 empty] | 68.144 | I |  | Caco-2 | L | H | Human | Epithelial | Adult | Colon | 24 | NRU | NeutralRed |  |  |  |  | 2017 | 148 | 10.1016/j.chemosphere.2016.11.018 | Sphere | Commercial |  | 149.1 | 183
Bi2O3 |  | 2.872 | [6 empty] | 12.5 |  | 465.959 | [8 empty] | 68.041 | I |  | Caco-2 | L | H | Human | Epithelial | Adult | Colon | 24 | NRU | NeutralRed |  |  |  |  | 2017 | 148 | 10.1016/j.chemosphere.2016.11.018 | Sphere | Commercial |  | 149.1 | 183
Bi2O3 |  | 2.872 | [6 empty] | 25 |  | 465.959 | [8 empty] | 68.041 | I |  | Caco-2 | L | H | Human | Epithelial | Adult | Colon | 24 | NRU | NeutralRed |  |  |  |  | 2017 | 148 | 10.1016/j.chemosphere.2016.11.018 | Sphere | Commercial |  | 149.1 | 183
Bi2O3 |  | 2.872 | [6 empty] | 50 |  | 465.959 | [8 empty] | 55.464 | I |  | Caco-2 | L | H | Human | Epithelial | Adult | Colon | 24 | NRU | NeutralRed |  |  |  |  | 2017 | 148 | 10.1016/j.chemosphere.2016.11.018 | Sphere | Commercial |  | 149.1 | 183
Bi2O3 |  | 2.872 | [6 empty] | 75 |  | 465.959 | [8 empty] | 52.062 | I |  | Caco-2 | L | H | Human | Epithelial | Adult | Colon | 24 | NRU | NeutralRed |  |  |  |  | 2017 | 148 | 10.1016/j.chemosphere.2016.11.018 | Sphere | Commercial |  | 149.1 | 183
Bi2O3 |  | 2.872 | [6 empty] | 100 |  | 465.959 | [8 empty] | 45.567 | I |  | Caco-2 | L | H | Human | Epithelial | Adult | Colon | 24 | NRU | NeutralRed |  |  |  |  | 2017 | 148 | 10.1016/j.chemosphere.2016.11.018 | Sphere | Commercial |  | 149.1 | 183
Bi2O3 |  | 2.872 | [6 empty] | 1 |  | 465.959 | [8 empty] | 83.402 | I |  | A549 | L | H | Human | Epithelial | Adult | Lung | 24 | NRU | NeutralRed |  |  |  |  | 2017 | 148 | 10.1016/j.chemosphere.2016.11.018 | Sphere | Commercial |  | 149.1 | 183
Bi2O3 |  | 2.872 | [6 empty] | 6.25 |  | 465.959 | [8 empty] | 80 | I |  | A549 | L | H | Human | Epithelial | Adult | Lung | 24 | NRU | NeutralRed |  |  |  |  | 2017 | 148 | 10.1016/j.chemosphere.2016.11.018 | Sphere | Commercial |  | 149.1 | 183
Bi2O3 |  | 2.872 | [6 empty] | 10 |  | 465.959 | [8 empty] | 78.454 | I |  | A549 | L | H | Human | Epithelial | Adult | Lung | 24 | NRU | NeutralRed |  |  |  |  | 2017 | 148 | 10.1016/j.chemosphere.2016.11.018 | Sphere | Commercial |  | 149.1 | 183
Bi2O3 |  | 2.872 | [6 empty] | 12.5 |  | 465.959 | [8 empty] | 77.216 | I |  | A549 | L | H | Human | Epithelial | Adult | Lung | 24 | NRU | NeutralRed |  |  |  |  | 2017 | 148 | 10.1016/j.chemosphere.2016.11.018 | Sphere | Commercial |  | 149.1 | 183
Bi2O3 |  | 2.872 | [6 empty] | 25 |  | 465.959 | [8 empty] | 75.052 | I |  | A549 | L | H | Human | Epithelial | Adult | Lung | 24 | NRU | NeutralRed |  |  |  |  | 2017 | 148 | 10.1016/j.chemosphere.2016.11.018 | Sphere | Commercial |  | 149.1 | 183
Bi2O3 |  | 2.872 | [6 empty] | 50 |  | 465.959 | [8 empty] | 61.134 | I |  | A549 | L | H | Human | Epithelial | Adult | Lung | 24 | NRU | NeutralRed |  |  |  |  | 2017 | 148 | 10.1016/j.chemosphere.2016.11.018 | Sphere | Commercial |  | 149.1 | 183
Bi2O3 |  | 2.872 | [6 empty] | 75 |  | 465.959 | [8 empty] | 44.124 | I |  | A549 | L | H | Human | Epithelial | Adult | Lung | 24 | NRU | NeutralRed |  |  |  |  | 2017 | 148 | 10.1016/j.chemosphere.2016.11.018 | Sphere | Commercial |  | 149.1 | 183
Bi2O3 |  | 2.872 | [6 empty] | 100 |  | 465.959 | [8 empty] | 40.722 | I |  | A549 | L | H | Human | Epithelial | Adult | Lung | 24 | NRU | NeutralRed |  |  |  |  | 2017 | 148 | 10.1016/j.chemosphere.2016.11.018 | Sphere | Commercial |  | 149.1 | 183
Polystyrene |  |  |  |  | 50 | -36 |  |  | 25 |  | 104.1 | [8 empty] | 99.315 | O |  | Caco-2 | L | H | Human | Epithelial | Adult | Colon | 24 | CoulterCounter | Impedance |  |  |  |  | 2020 | 149 | 10.1039/c9en00523d | Round | Commercial | Negative | 86.33 | 158.28 | -9.31 | 150000 |  | 0.1
Polystyrene |  |  |  |  | 50 | -36 |  |  | 50 |  | 104.1 | [8 empty] | 106.16 | O |  | Caco-2 | L | H | Human | Epithelial | Adult | Colon | 24 | CoulterCounter | Impedance |  |  |  |  | 2020 | 149 | 10.1039/c9en00523d | Round | Commercial | Negative | 86.33 | 158.28 | -9.31 | 150000 |  | 0.1
Polystyrene |  |  |  |  | 50 | -36 |  |  | 100 |  | 104.1 | [8 empty] | 110.73 | O |  | Caco-2 | L | H | Human | Epithelial | Adult | Colon | 24 | CoulterCounter | Impedance |  |  |  |  | 2020 | 149 | 10.1039/c9en00523d | Round | Commercial | Negative | 86.33 | 158.28 | -9.31 | 150000 |  | 0.1
Polystyrene |  |  |  |  | 50 | -36 |  |  | 125 |  | 104.1 | [8 empty] | 96.119 | O |  | Caco-2 | L | H | Human | Epithelial | Adult | Colon | 24 | CoulterCounter | Impedance |  |  |  |  | 2020 | 149 | 10.1039/c9en00523d | Round | Commercial | Negative | 86.33 | 158.28 | -9.31 | 150000 |  | 0.1
Polystyrene |  |  |  |  | 50 | -36 |  |  | 150 |  | 104.1 | [8 empty] | 104.11 | O |  | Caco-2 | L | H | Human | Epithelial | Adult | Colon | 24 | CoulterCounter | Impedance |  |  |  |  | 2020 | 149 | 10.1039/c9en00523d | Round | Commercial | Negative | 86.33 | 158.28 | -9.31 | 150000 |  | 0.1
Polystyrene |  |  |  |  | 50 | -36 |  |  | 175 |  | 104.1 | [8 empty] | 106.16 | O |  | Caco-2 | L | H | Human | Epithelial | Adult | Colon | 24 | CoulterCounter | Impedance |  |  |  |  | 2020 | 149 | 10.1039/c9en00523d | Round | Commercial | Negative | 86.33 | 158.28 | -9.31 | 150000 |  | 0.1
Polystyrene |  |  |  |  | 50 | -36 |  |  | 200 |  | 104.1 | [8 empty] | 80.137 | O |  | Caco-2 | L | H | Human | Epithelial | Adult | Colon | 24 | CoulterCounter | Impedance |  |  |  |  | 2020 | 149 | 10.1039/c9en00523d | Round | Commercial | Negative | 86.33 | 158.28 | -9.31 | 150000 |  | 0.1
Polystyrene |  |  |  |  | 50 | -36 |  |  | 25 |  | 104.1 | [8 empty] | 102.56 | O |  | Caco-2 | L | H | Human | Epithelial | Adult | Colon | 48 | CoulterCounter | Impedance |  |  |  |  | 2020 | 149 | 10.1039/c9en00523d | Round | Commercial | Negative | 86.33 | 158.28 | -9.31 | 150000 |  | 0.1
Polystyrene |  |  |  |  | 50 | -36 |  |  | 50 |  | 104.1 | [8 empty] | 105.58 | O |  | Caco-2 | L | H | Human | Epithelial | Adult | Colon | 48 | CoulterCounter | Impedance |  |  |  |  | 2020 | 149 | 10.1039/c9en00523d | Round | Commercial | Negative | 86.33 | 158.28 | -9.31 | 150000 |  | 0.1
Polystyrene |  |  |  |  | 50 | -36 |  |  | 100 |  | 104.1 | [8 empty] | 92.558 | O |  | Caco-2 | L | H | Human | Epithelial | Adult | Colon | 48 | CoulterCounter | Impedance |  |  |  |  | 2020 | 149 | 10.1039/c9en00523d | Round | Commercial | Negative | 86.33 | 158.28 | -9.31 | 150000 |  | 0.1
Polystyrene |  |  |  |  | 50 | -36 |  |  | 125 |  | 104.1 | [8 empty] | 110.7 | O |  | Caco-2 | L | H | Human | Epithelial | Adult | Colon | 48 | CoulterCounter | Impedance |  |  |  |  | 2020 | 149 | 10.1039/c9en00523d | Round | Commercial | Negative | 86.33 | 158.28 | -9.31 | 150000 |  | 0.1
Polystyrene |  |  |  |  | 50 | -36 |  |  | 150 |  | 104.1 | [8 empty] | 97.674 | O |  | Caco-2 | L | H | Human | Epithelial | Adult | Colon | 48 | CoulterCounter | Impedance |  |  |  |  | 2020 | 149 | 10.1039/c9en00523d | Round | Commercial | Negative | 86.33 | 158.28 | -9.31 | 150000 |  | 0.1
Polystyrene |  |  |  |  | 50 | -36 |  |  | 175 |  | 104.1 | [8 empty] | 90.93 | O |  | Caco-2 | L | H | Human | Epithelial | Adult | Colon | 48 | CoulterCounter | Impedance |  |  |  |  | 2020 | 149 | 10.1039/c9en00523d | Round | Commercial | Negative | 86.33 | 158.28 | -9.31 | 150000 |  | 0.1
Polystyrene |  |  |  |  | 50 | -36 |  |  | 200 |  | 104.1 | [8 empty] | 75.349 | 0 |  | Caco-2 | L | H | Human | Epithelial | Adult | Colon | 48 | CoulterCounter | Impedance |  |  |  |  | 2020 | 149 | 10.1039/c9en00523d | Round | Commercial | Negative | 86.33 | 158.28 | -9.31 | 150000 |  | 0.1
SWCNT |  |  |  |  | 1.15 |  |  |  | 0.1 |  | 12.01 | [8 empty] | 83.045 | C |  | PC12 | L | A | Rat | Irregular | Adult | Adrenal Gland | 24 | MTT | TetrazoliumSalt |  |  |  |  | 2011 | 150 | 10.1021/nn2016259 | Nanotube | Chemical Vapor Deposition | Negative |  |  | -15.53 | 10000 | 1391.3
SWCNT |  |  |  |  | 1.15 |  |  |  | 1 |  | 12.01 | [8 empty] | 48.789 | C |  | PC12 | L | A | Rat | Irregular | Adult | Adrenal Gland | 24 | MTT | TetrazoliumSalt |  |  |  |  | 2011 | 150 | 10.1021/nn2016259 | Nanotube | Chemical Vapor Deposition | Negative |  |  | -15.53 | 10000 | 1391.3
SWCNT |  |  |  |  | 1.15 |  |  |  | 10 |  | 12.01 | [8 empty] | 39.1 | C |  | PC12 | L | A | Rat | Irregular | Adult | Adrenal Gland | 24 | MTT | TetrazoliumSalt |  |  |  |  | 2011 | 150 | 10.1021/nn2016259 | Nanotube | Chemical Vapor Deposition | Negative |  |  | -15.53 | 10000 | 1391.3
SWCNT |  |  |  |  | 1.15 |  |  |  | 100 |  | 12.01 | [8 empty] | 25.087 | C |  | PC12 | L | A | Rat | Irregular | Adult | Adrenal Gland | 24 | MTT | TetrazoliumSalt |  |  |  |  | 2011 | 150 | 10.1021/nn2016259 | Nanotube | Chemical Vapor Deposition | Negative |  |  | -15.53 | 10000 | 1391.3
SWCNT |  |  |  |  | 3 |  |  |  | 0.1 |  | 12.01 | [8 empty] | 84.602 | C | PEG | PC12 | L | A | Rat | Irregular | Adult | Adrenal Gland | 24 | MTT | TetrazoliumSalt |  |  |  |  | 2011 | 150 | 10.1021/nn2016259 | Nanotube | Chemical Vapor Deposition | Negative |  |  | -30.14 | 10000 | 183.3
SWCNT |  |  |  |  | 3 |  |  |  | 1 |  | 12.01 | [8 empty] | 61.419 | C | PEG | PC12 | L | A | Rat | Irregular | Adult | Adrenal Gland | 24 | MTT | TetrazoliumSalt |  |  |  |  | 2011 | 150 | 10.1021/nn2016259 | Nanotube | Chemical Vapor Deposition | Negative |  |  | -30.14 | 10000 | 183.3
SWCNT |  |  |  |  | 3 |  |  |  | 10 |  | 12.01 | [8 empty] | 54.152 | C | PEG | PC12 | L | A | Rat | Irregular | Adult | Adrenal Gland | 24 | MTT | TetrazoliumSalt |  |  |  |  | 2011 | 150 | 10.1021/nn2016259 | Nanotube | Chemical Vapor Deposition | Negative |  |  | -30.14 | 10000 | 183.3
SWCNT |  |  |  |  | 3 |  |  |  | 100 |  | 12.01 | [8 empty] | 46.367 | C | PEG | PC12 | L | A | Rat | Irregular | Adult | Adrenal Gland | 24 | MTT | TetrazoliumSalt |  |  |  |  | 2011 | 150 | 10.1021/nn2016259 | Nanotube | Chemical Vapor Deposition | Negative |  |  | -30.14 | 10000 | 183.3
SWCNT |  |  |  |  | 1.15 |  |  |  | 0.1 |  | 12.01 | [8 empty] | 101.74 | C |  | PC12 | L | A | Rat | Irregular | Adult | Adrenal Gland | 24 | XTT | TetrazoliumSalt |  |  |  |  | 2011 | 150 | 10.1021/nn2016259 | Nanotube | Chemical Vapor Deposition | Negative |  |  | -15.53 | 10000 | 1391.3
SWCNT |  |  |  |  | 1.15 |  |  |  | 1 |  | 12.01 | [8 empty] | 98.364 | C |  | PC12 | L | A | Rat | Irregular | Adult | Adrenal Gland | 24 | XTT | TetrazoliumSalt |  |  |  |  | 2011 | 150 | 10.1021/nn2016259 | Nanotube | Chemical Vapor Deposition | Negative |  |  | -15.53 | 10000 | 1391.3
SWCNT |  |  |  |  | 1.15 |  |  |  | 10 |  | 12.01 | [8 empty] | 92.127 | C |  | PC12 | L | A | Rat | Irregular | Adult | Adrenal Gland | 24 | XTT | TetrazoliumSalt |  |  |  |  | 2011 | 150 | 10.1021/nn2016259 | Nanotube | Chemical Vapor Deposition | Negative |  |  | -15.53 | 10000 | 1391.3
SWCNT |  |  |  |  | 1.15 |  |  |  | 100 |  | 12.01 | [8 empty] | 76.892 | C |  | PC12 | L | A | Rat | Irregular | Adult | Adrenal Gland | 24 | XTT | TetrazoliumSalt |  |  |  |  | 2011 | 150 | 10.1021/nn2016259 | Nanotube | Chemical Vapor Deposition | Negative |  |  | -15.53 | 10000 | 1391.3
SWCNT |  |  |  |  | 3 |  |  |  | 0.1 |  | 12.01 | [8 empty] | 99.489 | C | PEG | PC12 | L | A | Rat | Irregular | Adult | Adrenal Gland | 24 | XTT | TetrazoliumSalt |  |  |  |  | 2011 | 150 | 10.1021/nn2016259 | Nanotube | Chemical Vapor Deposition | Negative |  |  | -30.14 | 10000 | 183.3
SWCNT |  |  |  |  | 3 |  |  |  | 1 |  | 12.01 | [8 empty] | 98.875 | C | PEG | PC12 | L | A | Rat | Irregular | Adult | Adrenal Gland | 24 | XTT | TetrazoliumSalt |  |  |  |  | 2011 | 150 | 10.1021/nn2016259 | Nanotube | Chemical Vapor Deposition | Negative |  |  | -30.14 | 10000 | 183.3
SWCNT |  |  |  |  | 3 |  |  |  | 10 |  | 12.01 | [8 empty] | 95.808 | C | PEG | PC12 | L | A | Rat | Irregular | Adult | Adrenal Gland | 24 | XTT | TetrazoliumSalt |  |  |  |  | 2011 | 150 | 10.1021/nn2016259 | Nanotube | Chemical Vapor Deposition | Negative |  |  | -30.14 | 10000 | 183.3
SWCNT |  |  |  |  | 3 |  |  |  | 100 |  | 12.01 | [8 empty] | 88.139 | C | PEG | PC12 | L | A | Rat | Irregular | Adult | Adrenal Gland | 24 | XTT | TetrazoliumSalt |  |  |  |  | 2011 | 150 | 10.1021/nn2016259 | Nanotube | Chemical Vapor Deposition | Negative |  |  | -30.14 | 10000 | 183.3
Ca10(PO4)6(OH)2 |  | 2.658636 |  |  | 25 | -0.4 |  |  | 10 |  | 1004.622852 | [8 empty] | 94.7 | I |  | BEAS-2B | L | H | Human | Epithelial | Adult | Lung | 24 | CCK-8 | TetrazoliumSalt |  |  |  |  | 2011 | 151 | 10.3109/17435390.2010.503943 | Rod | Precipitation | Neutral |  | 116 |  | 50000 | 2.4
Ca10(PO4)6(OH)2 |  | 2.658636 |  |  | 30 | -5.7 |  |  | 10 |  | 1004.622852 | [8 empty] | 98.396 | I |  | BEAS-2B | L | H | Human | Epithelial | Adult | Lung | 24 | CCK-8 | TetrazoliumSalt |  |  |  |  | 2011 | 151 | 10.3109/17435390.2010.503943 | Rod | Precipitation | Negative |  | 109 |  | 50000 | 4
Ca10(PO4)6(OH)2 |  | 2.658636 |  |  | 20 | -5.3 |  |  | 10 |  | 1004.622852 | [8 empty] | 99.861 | I |  | BEAS-2B | L | H | Human | Epithelial | Adult | Lung | 24 | CCK-8 | TetrazoliumSalt |  |  |  |  | 2011 | 151 | 10.3109/17435390.2010.503943 | Rod | Surfactant-based Synthesis | Negative |  | 195 |  | 50000 | 12
Ca10(PO4)6(OH)2 |  | 2.658636 |  |  | 25 | -0.4 |  |  | 30 |  | 1004.622852 | [8 empty] | 92.748 | I |  | BEAS-2B | L | H | Human | Epithelial | Adult | Lung | 24 | CCK-8 | TetrazoliumSalt |  |  |  |  | 2011 | 151 | 10.3109/17435390.2010.503943 | Rod | Precipitation | Neutral |  | 116 |  | 50000 | 2.4
Ca10(PO4)6(OH)2 |  | 2.658636 |  |  | 30 | -5.7 |  |  | 30 |  | 1004.622852 | [8 empty] | 97.211 | I |  | BEAS-2B | L | H | Human | Epithelial | Adult | Lung | 24 | CCK-8 | TetrazoliumSalt |  |  |  |  | 2011 | 151 | 10.3109/17435390.2010.503943 | Rod | Precipitation | Negative |  | 109 |  | 50000 | 4
Ca10(PO4)6(OH)2 |  | 2.658636 |  |  | 20 | -5.3 |  |  | 30 |  | 1004.622852 | [8 empty] | 94.561 | I |  | BEAS-2B | L | H | Human | Epithelial | Adult | Lung | 24 | CCK-8 | TetrazoliumSalt |  |  |  |  | 2011 | 151 | 10.3109/17435390.2010.503943 | Rod | Surfactant-based Synthesis | Negative |  | 195 |  | 50000 | 12
Ca10(PO4)6(OH)2 |  | 2.658636 |  |  | 25 | -0.4 |  |  | 100 |  | 1004.622852 | [8 empty] | 97.211 | I |  | BEAS-2B | L | H | Human | Epithelial | Adult | Lung | 24 | CCK-8 | TetrazoliumSalt |  |  |  |  | 2011 | 151 | 10.3109/17435390.2010.503943 | Rod | Precipitation | Neutral |  | 116 |  | 50000 | 2.4
Ca10(PO4)6(OH)2 |  | 2.658636 |  |  | 30 | -5.7 |  |  | 100 |  | 1004.622852 | [8 empty] | 97.559 | I |  | BEAS-2B | L | H | Human | Epithelial | Adult | Lung | 24 | CCK-8 | TetrazoliumSalt |  |  |  |  | 2011 | 151 | 10.3109/17435390.2010.503943 | Rod | Precipitation | Negative |  | 109 |  | 50000 | 4
Ca10(PO4)6(OH)2 |  | 2.658636 |  |  | 20 | -5.3 |  |  | 100 |  | 1004.622852 | [8 empty] | 96.025 | I |  | BEAS-2B | L | H | Human | Epithelial | Adult | Lung | 24 | CCK-8 | TetrazoliumSalt |  |  |  |  | 2011 | 151 | 10.3109/17435390.2010.503943 | Rod | Surfactant-based Synthesis | Negative |  | 195 |  | 50000 | 12
Ca10(PO4)6(OH)2 |  | 2.658636 |  |  | 25 | -0.4 |  |  | 300 |  | 1004.622852 | [8 empty] | 91.423 | I |  | BEAS-2B | L | H | Human | Epithelial | Adult | Lung | 24 | CCK-8 | TetrazoliumSalt |  |  |  |  | 2011 | 151 | 10.3109/17435390.2010.503943 | Rod | Precipitation | Neutral |  | 116 |  | 50000 | 2.4
Ca10(PO4)6(OH)2 |  | 2.658636 |  |  | 30 | -5.7 |  |  | 300 |  | 1004.622852 | [8 empty] | 100.35 | I |  | BEAS-2B | L | H | Human | Epithelial | Adult | Lung | 24 | CCK-8 | TetrazoliumSalt |  |  |  |  | 2011 | 151 | 10.3109/17435390.2010.503943 | Rod | Precipitation | Negative |  | 109 |  | 50000 | 4
Ca10(PO4)6(OH)2 |  | 2.658636 |  |  | 20 | -5.3 |  |  | 300 |  | 1004.622852 | [8 empty] | 98.047 | I |  | BEAS-2B | L | H | Human | Epithelial | Adult | Lung | 24 | CCK-8 | TetrazoliumSalt |  |  |  |  | 2011 | 151 | 10.3109/17435390.2010.503943 | Rod | Surfactant-based Synthesis | Negative |  | 195 |  | 50000 | 12
Ca10(PO4)6(OH)2 |  | 2.658636 |  |  | 25 | -0.4 |  |  | 10 |  | 1004.622852 | [8 empty] | 98.467 | I |  | RAW264.7 | L | A | Mouse | Monocyte/Macrophage | Adult | Ascites | 24 | CCK-8 | TetrazoliumSalt |  |  |  |  | 2011 | 151 | 10.3109/17435390.2010.503943 | Rod | Precipitation | Neutral |  | 116 |  | 50000 | 2.4
Ca10(PO4)6(OH)2 |  | 2.658636 |  |  | 30 | -5.7 |  |  | 10 |  | 1004.622852 | [8 empty] | 104.89 | I |  | RAW264.7 | L | A | Mouse | Monocyte/Macrophage | Adult | Ascites | 24 | CCK-8 | TetrazoliumSalt |  |  |  |  | 2011 | 151 | 10.3109/17435390.2010.503943 | Rod | Precipitation | Negative |  | 109 |  | 50000 | 4
Ca10(PO4)6(OH)2 |  | 2.658636 |  |  | 20 | -5.3 |  |  | 10 |  | 1004.622852 | [8 empty] | 104.89 | I |  | RAW264.7 | L | A | Mouse | Monocyte/Macrophage | Adult | Ascites | 24 | CCK-8 | TetrazoliumSalt |  |  |  |  | 2011 | 151 | 10.3109/17435390.2010.503943 | Rod | Surfactant-based Synthesis | Negative |  | 195 |  | 50000 | 12
Ca10(PO4)6(OH)2 |  | 2.658636 |  |  | 25 | -0.4 |  |  | 30 |  | 1004.622852 | [8 empty] | 101.15 | I |  | RAW264.7 | L | A | Mouse | Monocyte/Macrophage | Adult | Ascites | 24 | CCK-8 | TetrazoliumSalt |  |  |  |  | 2011 | 151 | 10.3109/17435390.2010.503943 | Rod | Precipitation | Neutral |  | 116 |  | 50000 | 2.4
Ca10(PO4)6(OH)2 |  | 2.658636 |  |  | 30 | -5.7 |  |  | 30 |  | 1004.622852 | [8 empty] | 91.667 | I |  | RAW264.7 | L | A | Mouse | Monocyte/Macrophage | Adult | Ascites | 24 | CCK-8 | TetrazoliumSalt |  |  |  |  | 2011 | 151 | 10.3109/17435390.2010.503943 | Rod | Precipitation | Negative |  | 109 |  | 50000 | 4
Ca10(PO4)6(OH)2 |  | 2.658636 |  |  | 20 | -5.3 |  |  | 30 |  | 1004.622852 | [8 empty] | 110.82 | I |  | RAW264.7 | L | A | Mouse | Monocyte/Macrophage | Adult | Ascites | 24 | CCK-8 | TetrazoliumSalt |  |  |  |  | 2011 | 151 | 10.3109/17435390.2010.503943 | Rod | Surfactant-based Synthesis | Negative |  | 195 |  | 50000 | 12
Ca10(PO4)6(OH)2 |  | 2.658636 |  |  | 25 | -0.4 |  |  | 100 |  | 1004.622852 | [8 empty] | 111.49 | I |  | RAW264.7 | L | A | Mouse | Monocyte/Macrophage | Adult | Ascites | 24 | CCK-8 | TetrazoliumSalt |  |  |  |  | 2011 | 151 | 10.3109/17435390.2010.503943 | Rod | Precipitation | Neutral |  | 116 |  | 50000 | 2.4
Ca10(PO4)6(OH)2 |  | 2.658636 |  |  | 30 | -5.7 |  |  | 100 |  | 1004.622852 | [8 empty] | 105.75 | I |  | RAW264.7 | L | A | Mouse | Monocyte/Macrophage | Adult | Ascites | 24 | CCK-8 | TetrazoliumSalt |  |  |  |  | 2011 | 151 | 10.3109/17435390.2010.503943 | Rod | Precipitation | Negative |  | 109 |  | 50000 | 4
Ca10(PO4)6(OH)2 |  | 2.658636 |  |  | 20 | -5.3 |  |  | 100 |  | 1004.622852 | [8 empty] | 115.9 | I |  | RAW264.7 | L | A | Mouse | Monocyte/Macrophage | Adult | Ascites | 24 | CCK-8 | TetrazoliumSalt |  |  |  |  | 2011 | 151 | 10.3109/17435390.2010.503943 | Rod | Surfactant-based Synthesis | Negative |  | 195 |  | 50000 | 12
Ca10(PO4)6(OH)2 |  | 2.658636 |  |  | 25 | -0.4 |  |  | 300 |  | 1004.622852 | [8 empty] | 120.98 | I |  | RAW264.7 | L | A | Mouse | Monocyte/Macrophage | Adult | Ascites | 24 | CCK-8 | TetrazoliumSalt |  |  |  |  | 2011 | 151 | 10.3109/17435390.2010.503943 | Rod | Precipitation | Neutral |  | 116 |  | 50000 | 2.4
Ca10(PO4)6(OH)2 |  | 2.658636 |  |  | 30 | -5.7 |  |  | 300 |  | 1004.622852 | [8 empty] | 115.9 | I |  | RAW264.7 | L | A | Mouse | Monocyte/Macrophage | Adult | Ascites | 24 | CCK-8 | TetrazoliumSalt |  |  |  |  | 2011 | 151 | 10.3109/17435390.2010.503943 | Rod | Precipitation | Negative |  | 109 |  | 50000 | 4
Ca10(PO4)6(OH)2 |  | 2.658636 |  |  | 20 | -5.3 |  |  | 300 |  | 1004.622852 | [8 empty] | 108.62 | I |  | RAW264.7 | L | A | Mouse | Monocyte/Macrophage | Adult | Ascites | 24 | CCK-8 | TetrazoliumSalt |  |  |  |  | 2011 | 151 | 10.3109/17435390.2010.503943 | Rod | Surfactant-based Synthesis | Negative |  | 195 |  | 50000 | 12
Ca10(PO4)6(OH)2 |  | 2.658636 |  |  | 25 | -0.4 |  |  | 10 |  | 1004.622852 | [8 empty] | 102.89 | I |  | HepG2 | L | H | Human | Epithelial | Adult | Liver | 24 | CCK-8 | TetrazoliumSalt |  |  |  |  | 2011 | 151 | 10.3109/17435390.2010.503943 | Rod | Precipitation | Neutral |  | 116 |  | 50000 | 2.4
Ca10(PO4)6(OH)2 |  | 2.658636 |  |  | 30 | -5.7 |  |  | 10 |  | 1004.622852 | [8 empty] | 99.036 | I |  | HepG2 | L | H | Human | Epithelial | Adult | Liver | 24 | CCK-8 | TetrazoliumSalt |  |  |  |  | 2011 | 151 | 10.3109/17435390.2010.503943 | Rod | Precipitation | Negative |  | 109 |  | 50000 | 4
Ca10(PO4)6(OH)2 |  | 2.658636 |  |  | 20 | -5.3 |  |  | 10 |  | 1004.622852 | [8 empty] | 100.37 | I |  | HepG2 | L | H | Human | Epithelial | Adult | Liver | 24 | CCK-8 | TetrazoliumSalt |  |  |  |  | 2011 | 151 | 10.3109/17435390.2010.503943 | Rod | Surfactant-based Synthesis | Negative |  | 195 |  | 50000 | 12
Ca10(PO4)6(OH)2 |  | 2.658636 |  |  | 25 | -0.4 |  |  | 30 |  | 1004.622852 | [8 empty] | 101.71 | I |  | HepG2 | L | H | Human | Epithelial | Adult | Liver | 24 | CCK-8 | TetrazoliumSalt |  |  |  |  | 2011 | 151 | 10.3109/17435390.2010.503943 | Rod | Precipitation | Neutral |  | 116 |  | 50000 | 2.4
Ca10(PO4)6(OH)2 |  | 2.658636 |  |  | 30 | -5.7 |  |  | 30 |  | 1004.622852 | [8 empty] | 98.887 | I |  | HepG2 | L | H | Human | Epithelial | Adult | Liver | 24 | CCK-8 | TetrazoliumSalt |  |  |  |  | 2011 | 151 | 10.3109/17435390.2010.503943 | Rod | Precipitation | Negative |  | 109 |  | 50000 | 4
Ca10(PO4)6(OH)2 |  | 2.658636 |  |  | 20 | -5.3 |  |  | 30 |  | 1004.622852 | [8 empty] | 99.555 | I |  | HepG2 | L | H | Human | Epithelial | Adult | Liver | 24 | CCK-8 | TetrazoliumSalt |  |  |  |  | 2011 | 151 | 10.3109/17435390.2010.503943 | Rod | Surfactant-based Synthesis | Negative |  | 195 |  | 50000 | 12
Ca10(PO4)6(OH)2 |  | 2.658636 |  |  | 25 | -0.4 |  |  | 100 |  | 1004.622852 | [8 empty] | 100.52 | I |  | HepG2 | L | H | Human | Epithelial | Adult | Liver | 24 | CCK-8 | TetrazoliumSalt |  |  |  |  | 2011 | 151 | 10.3109/17435390.2010.503943 | Rod | Precipitation | Neutral |  | 116 |  | 50000 | 2.4
Ca10(PO4)6(OH)2 |  | 2.658636 |  |  | 30 | -5.7 |  |  | 100 |  | 1004.622852 | [8 empty] | 97.329 | I |  | HepG2 | L | H | Human | Epithelial | Adult | Liver | 24 | CCK-8 | TetrazoliumSalt |  |  |  |  | 2011 | 151 | 10.3109/17435390.2010.503943 | Rod | Precipitation | Negative |  | 109 |  | 50000 | 4
Ca10(PO4)6(OH)2 |  | 2.658636 |  |  | 20 | -5.3 |  |  | 100 |  | 1004.622852 | [8 empty] | 102 | I |  | HepG2 | L | H | Human | Epithelial | Adult | Liver | 24 | CCK-8 | TetrazoliumSalt |  |  |  |  | 2011 | 151 | 10.3109/17435390.2010.503943 | Rod | Surfactant-based Synthesis | Negative |  | 195 |  | 50000 | 12
Ca10(PO4)6(OH)2 |  | 2.658636 |  |  | 25 | -0.4 |  |  | 300 |  | 1004.622852 | [8 empty] | 102.67 | I |  | HepG2 | L | H | Human | Epithelial | Adult | Liver | 24 | CCK-8 | TetrazoliumSalt |  |  |  |  | 2011 | 151 | 10.3109/17435390.2010.503943 | Rod | Precipitation | Neutral |  | 116 |  | 50000 | 2.4
Ca10(PO4)6(OH)2 |  | 2.658636 |  |  | 30 | -5.7 |  |  | 300 |  | 1004.622852 | [8 empty] | 97.997 | I |  | HepG2 | L | H | Human | Epithelial | Adult | Liver | 24 | CCK-8 | TetrazoliumSalt |  |  |  |  | 2011 | 151 | 10.3109/17435390.2010.503943 | Rod | Precipitation | Negative |  | 109 |  | 50000 | 4
Ca10(PO4)6(OH)2 |  | 2.658636 |  |  | 20 | -5.3 |  |  | 300 |  | 1004.622852 | [8 empty] | 99.703 | I |  | HepG2 | L | H | Human | Epithelial | Adult | Liver | 24 | CCK-8 | TetrazoliumSalt |  |  |  |  | 2011 | 151 | 10.3109/17435390.2010.503943 | Rod | Surfactant-based Synthesis | Negative |  | 195 |  | 50000 | 12
Polystyrene | [8 empty] | 0.01 |  | 104.1 | [8 empty] | 100 | O | COOH | Macrophages | P | H | Human | Monocyte | Adult | Blood | 48 | XTT | TetrazoliumSalt |  |  |  |  | 2011 | 152 | 10.1021/nn2000756 | Sphere | Miniemulsion Polymerization | Negative |  | 116 | -46 |  |  | 0.01
Polystyrene | [8 empty] | 0.1 |  | 104.1 | [8 empty] | 103.63 | O | COOH | Macrophages | P | H | Human | Monocyte | Adult | Blood | 48 | XTT | TetrazoliumSalt |  |  |  |  | 2011 | 152 | 10.1021/nn2000756 | Sphere | Miniemulsion Polymerization | Negative |  | 116 | -46 |  |  | 0.01
Polystyrene | [8 empty] | 1 |  | 104.1 | [8 empty] | 102.47 | O | COOH | Macrophages | P | H | Human | Monocyte | Adult | Blood | 48 | XTT | TetrazoliumSalt |  |  |  |  | 2011 | 152 | 10.1021/nn2000756 | Sphere | Miniemulsion Polymerization | Negative |  | 116 | -46 |  |  | 0.01
Polystyrene | [8 empty] | 10 |  | 104.1 | [8 empty] | 95.73 | O | COOH | Macrophages | P | H | Human | Monocyte | Adult | Blood | 48 | XTT | TetrazoliumSalt |  |  |  |  | 2011 | 152 | 10.1021/nn2000756 | Sphere | Miniemulsion Polymerization | Negative |  | 116 | -46 |  |  | 0.01
Polystyrene | [8 empty] | 100 |  | 104.1 | [8 empty] | 105.36 | O | COOH | Macrophages | P | H | Human | Monocyte | Adult | Blood | 48 | XTT | TetrazoliumSalt |  |  |  |  | 2011 | 152 | 10.1021/nn2000756 | Sphere | Miniemulsion Polymerization | Negative |  | 116 | -46 |  |  | 0.01
Polystyrene | [8 empty] | 0.01 |  | 104.1 | [8 empty] | 100 | O | NH2 | Macrophages | P | H | Human | Monocyte | Adult | Blood | 48 | XTT | TetrazoliumSalt |  |  |  |  | 2011 | 152 | 10.1021/nn2000756 | Sphere | Miniemulsion Polymerization | Positive |  | 113 | 56 |  |  | 0.01
Polystyrene | [8 empty] | 0.1 |  | 104.1 | [8 empty] | 104.21 | O | NH2 | Macrophages | P | H | Human | Monocyte | Adult | Blood | 48 | XTT | TetrazoliumSalt |  |  |  |  | 2011 | 152 | 10.1021/nn2000756 | Sphere | Miniemulsion Polymerization | Positive |  | 113 | 56 |  |  | 0.01
Polystyrene | [8 empty] | 1 |  | 104.1 | [8 empty] | 96.308 | O | NH2 | Macrophages | P | H | Human | Monocyte | Adult | Blood | 48 | XTT | TetrazoliumSalt |  |  |  |  | 2011 | 152 | 10.1021/nn2000756 | Sphere | Miniemulsion Polymerization | Positive |  | 113 | 56 |  |  | 0.01
Polystyrene | [8 empty] | 10 |  | 104.1 | [8 empty] | 100.93 | O | NH2 | Macrophages | P | H | Human | Monocyte | Adult | Blood | 48 | XTT | TetrazoliumSalt |  |  |  |  | 2011 | 152 | 10.1021/nn2000756 | Sphere | Miniemulsion Polymerization | Positive |  | 113 | 56 |  |  | 0.01
Polystyrene | [8 empty] | 100 |  | 104.1 | [8 empty] | 107.29 | O | NH2 | Macrophages | P | H | Human | Monocyte | Adult | Blood | 48 | XTT | TetrazoliumSalt |  |  |  |  | 2011 | 152 | 10.1021/nn2000756 | Sphere | Miniemulsion Polymerization | Positive |  | 113 | 56 |  |  | 0.01
Polystyrene | [8 empty] | 0.01 |  | 104.1 | [8 empty] | 100 | O | COOH | THP-1 | L | H | Human | Monocyte | Adult | Blood | 48 | XTT | TetrazoliumSalt |  |  |  |  | 2011 | 152 | 10.1021/nn2000756 | Sphere | Miniemulsion Polymerization | Negative |  | 116 | -46 |  |  | 0.01
Polystyrene | [8 empty] | 0.1 |  | 104.1 | [8 empty] | 113.47 | O | COOH | THP-1 | L | H | Human | Monocyte | Adult | Blood | 48 | XTT | TetrazoliumSalt |  |  |  |  | 2011 | 152 | 10.1021/nn2000756 | Sphere | Miniemulsion Polymerization | Negative |  | 116 | -46 |  |  | 0.01
Polystyrene | [8 empty] | 1 |  | 104.1 | [8 empty] | 120.31 | O | COOH | THP-1 | L | H | Human | Monocyte | Adult | Blood | 48 | XTT | TetrazoliumSalt |  |  |  |  | 2011 | 152 | 10.1021/nn2000756 | Sphere | Miniemulsion Polymerization | Negative |  | 116 | -46 |  |  | 0.01
Polystyrene | [8 empty] | 10 |  | 104.1 | [8 empty] | 115.45 | O | COOH | THP-1 | L | H | Human | Monocyte | Adult | Blood | 48 | XTT | TetrazoliumSalt |  |  |  |  | 2011 | 152 | 10.1021/nn2000756 | Sphere | Miniemulsion Polymerization | Negative |  | 116 | -46 |  |  | 0.01
Polystyrene | [8 empty] | 100 |  | 104.1 | [8 empty] | 105.08 | O | COOH | THP-1 | L | H | Human | Monocyte | Adult | Blood | 48 | XTT | TetrazoliumSalt |  |  |  |  | 2011 | 152 | 10.1021/nn2000756 | Sphere | Miniemulsion Polymerization | Negative |  | 116 | -46 |  |  | 0.01
Polystyrene | [8 empty] | 0.01 |  | 104.1 | [8 empty] | 100 | O | NH2 | THP-1 | L | H | Human | Monocyte | Adult | Blood | 48 | XTT | TetrazoliumSalt |  |  |  |  | 2011 | 152 | 10.1021/nn2000756 | Sphere | Miniemulsion Polymerization | Positive |  | 113 | 56 |  |  | 0.01
Polystyrene | [8 empty] | 0.1 |  | 104.1 | [8 empty] | 114.57 | O | NH2 | THP-1 | L | H | Human | Monocyte | Adult | Blood | 48 | XTT | TetrazoliumSalt |  |  |  |  | 2011 | 152 | 10.1021/nn2000756 | Sphere | Miniemulsion Polymerization | Positive |  | 113 | 56 |  |  | 0.01
Polystyrene | [8 empty] | 1 |  | 104.1 | [8 empty] | 119.65 | O | NH2 | THP-1 | L | H | Human | Monocyte | Adult | Blood | 48 | XTT | TetrazoliumSalt |  |  |  |  | 2011 | 152 | 10.1021/nn2000756 | Sphere | Miniemulsion Polymerization | Positive |  | 113 | 56 |  |  | 0.01
Polystyrene | [8 empty] | 10 |  | 104.1 | [8 empty] | 117.22 | O | NH2 | THP-1 | L | H | Human | Monocyte | Adult | Blood | 48 | XTT | TetrazoliumSalt |  |  |  |  | 2011 | 152 | 10.1021/nn2000756 | Sphere | Miniemulsion Polymerization | Positive |  | 113 | 56 |  |  | 0.01
Polystyrene | [8 empty] | 100 |  | 104.1 | [8 empty] | 106.84 | 0 | NH2 | THP-1 | L | H | Human | Monocyte | Adult | Blood | 48 | XTT | TetrazoliumSalt |  |  |  |  | 2011 | 152 | 10.1021/nn2000756 | Sphere | Miniemulsion Polymerization | Positive |  | 113 | 56 |  |  | 0.01
Al2O3 |  | 2.708 |  | 39.7 | 267 | 36.3 | 64.7 | 0 | 0.001 |  | 101.9612772 | [8 empty] | 92.5258 |  |  | HCMEC |  |  | Human |  |  | Blood | 24 | [18 empty] | nonToxic
Al2O3 |  | 2.708 |  | 39.7 | 267 | 36.3 | 64.7 | 0 | 0.01 |  | 101.9612772 | [8 empty] | 96.134 |  |  | HCMEC |  |  | Human |  |  | Blood | 24 | [18 empty] | nonToxic
Al2O3 |  | 2.708 |  | 39.7 | 267 | 36.3 | 64.7 | 0 | 0.1 |  | 101.9612772 | [8 empty] | 93.5567 |  |  | HCMEC |  |  | Human |  |  | Blood | 24 | [18 empty] | nonToxic
Al2O3 |  | 2.708 |  | 39.7 | 267 | 36.3 | 64.7 | 0 | 1 |  | 101.9612772 | [8 empty] | 97.6804 |  |  | HCMEC |  |  | Human |  |  | Blood | 24 | [18 empty] | nonToxic
Al2O3 |  | 2.708 |  | 39.7 | 267 | 36.3 | 64.7 | 0 | 5 |  | 101.9612772 | [8 empty] | 94.8454 |  |  | HCMEC |  |  | Human |  |  | Blood | 24 | [18 empty] | nonToxic
Al2O3 |  | 2.708 |  | 39.7 | 267 | 36.3 | 64.7 | 0 | 10 |  | 101.9612772 | [8 empty] | 96.3918 |  |  | HCMEC |  |  | Human |  |  | Blood | 24 | [18 empty] | nonToxic
Al2O3 |  | 2.708 |  | 39.7 | 267 | 36.3 | 64.7 | 0 | 20 |  | 101.9612772 | [8 empty] | 92.268 |  |  | HCMEC |  |  | Human |  |  | Blood | 24 | [18 empty] | nonToxic
Al2O3 |  | 2.708 |  | 39.7 | 267 | 36.3 | 64.7 | 0 | 50 |  | 101.9612772 | [8 empty] | 92.268 |  |  | HCMEC |  |  | Human |  |  | Blood | 24 | [18 empty] | nonToxic
Al2O3 |  | 2.708 |  | 39.7 | 267 | 36.3 | 64.7 | 0 | 100 |  | 101.9612772 | [8 empty] | 82.732 |  |  | HCMEC |  |  | Human |  |  | Blood | 24 | [18 empty] | nonToxic
Al2O3 |  | 2.708 |  | 39.7 | 267 | 36.3 | 64.7 | 0 | 0.001 |  | 101.9612772 | [8 empty] | 95.6897 |  |  | HCMEC |  |  | Human |  |  | Blood | 12 | [18 empty] | nonToxic
Al2O3 |  | 2.708 |  | 39.7 | 267 | 36.3 | 64.7 | 0 | 0.01 |  | 101.9612772 | [8 empty] | 94.4828 |  |  | HCMEC |  |  | Human |  |  | Blood | 12 | [18 empty] | nonToxic
Al2O3 |  | 2.708 |  | 39.7 | 267 | 36.3 | 64.7 | 0 | 0.1 |  | 101.9612772 | [8 empty] | 96.8966 |  |  | HCMEC |  |  | Human |  |  | Blood | 12 | [18 empty] | nonToxic
Al2O3 |  | 2.708 |  | 39.7 | 267 | 36.3 | 64.7 | 0 | 1 |  | 101.9612772 | [8 empty] | 99.4828 |  |  | HCMEC |  |  | Human |  |  | Blood | 12 | [18 empty] | nonToxic
Al2O3 |  | 2.708 |  | 39.7 | 267 | 36.3 | 64.7 | 0 | 5 |  | 101.9612772 | [8 empty] | 94.6552 | [5 empty] | Human |  |  | Blood | 12 | [18 empty] | nonToxic
Al2O3 |  | 2.708 |  | 39.7 | 267 | 36.3 | 64.7 | 0 | 10 |  | 101.9612772 | [8 empty] | 95.431 |  |  | HCMEC |  |  | Human |  |  | Blood | 12 | [18 empty] | nonToxic
Al2O3 |  | 2.708 |  | 39.7 | 267 | 36.3 | 64.7 | 0 | 20 |  | 101.9612772 | [8 empty] | 94.3966 |  |  | HCMEC |  |  | Human |  |  | Blood | 12 | [18 empty] | nonToxic
Al2O3 |  | 2.708 |  | 39.7 | 267 | 36.3 | 64.7 | 0 | 50 |  | 101.9612772 | [8 empty] | 96.4655 |  |  | HCMEC |  |  | Human |  |  | Blood | 12 | [18 empty] | nonToxic
Al2O3 |  | 2.708 |  | 39.7 | 267 | 36.3 | 64.7 | 0 | 100 |  | 101.9612772 | [8 empty] | 91.0345 |  |  | HCMEC |  |  | Human |  |  | Blood | 12 | [18 empty] | nonToxic
CuO |  | 2.67 |  | 46.3 | 239 | 42.8 | 24.1 | 0 | 0.001 |  | 79.5454 | [8 empty] | 96.134 |  |  | HCMEC |  |  | Human |  |  | Blood | 24 | [18 empty] | nonToxic
CuO |  | 2.67 |  | 46.3 | 239 | 42.8 | 24.1 | 0 | 0.01 |  | 79.5454 | [8 empty] | 100 |  |  | HCMEC |  |  | Human |  |  | Blood | 24 | [18 empty] | nonToxic
CuO |  | 2.67 |  | 46.3 | 239 | 42.8 | 24.1 | 0 | 0.1 |  | 79.5454 | [8 empty] | 95.3608 |  |  | HCMEC |  |  | Human |  |  | Blood | 24 | [18 empty] | nonToxic
CuO |  | 2.67 |  | 46.3 | 239 | 42.8 | 24.1 | 0 | 1 |  | 79.5454 | [8 empty] | 96.6495 |  |  | HCMEC |  |  | Human |  |  | Blood | 24 | [18 empty] | nonToxic
CuO |  | 2.67 |  | 46.3 | 239 | 42.8 | 24.1 | 0 | 5 |  | 79.5454 | [8 empty] | 74.7423 |  |  | HCMEC |  |  | Human |  |  | Blood | 24 | [18 empty] | nonToxic
CuO |  | 2.67 |  | 46.3 | 239 | 42.8 | 24.1 | 0 | 10 |  | 79.5454 | [8 empty] | 43.299 |  |  | HCMEC |  |  | Human |  |  | Blood | 24 | [18 empty] | Toxic
CuO |  | 2.67 |  | 46.3 | 239 | 42.8 | 24.1 | 0 | 20 |  | 79.5454 | [8 empty] | 15.2062 |  |  | HCMEC |  |  | Human |  |  | Blood | 24 | [18 empty] | Toxic
CuO |  | 2.67 |  | 46.3 | 239 | 42.8 | 24.1 | 0 | 50 |  | 79.5454 | [8 empty] | 13.6598 |  |  | HCMEC |  |  | Human |  |  | Blood | 24 | [18 empty] | Toxic
CuO |  | 2.67 |  | 46.3 | 239 | 42.8 | 24.1 | 0 | 100 |  | 79.5454 | [8 empty] | 13.6598 |  |  | HCMEC |  |  | Human |  |  | Blood | 24 | [18 empty] | Toxic
CuO |  | 2.67 |  | 46.3 | 239 | 42.8 | 24.1 | 0 | 0.001 |  | 79.5454 | [8 empty] | 96.9828 |  |  | HCMEC |  |  | Human |  |  | Blood | 12 | [18 empty] | nonToxic
CuO |  | 2.67 |  | 46.3 | 239 | 42.8 | 24.1 | 0 | 0.01 |  | 79.5454 | [8 empty] | 94.6552 |  |  | HCMEC |  |  | Human |  |  | Blood | 12 | [18 empty] | nonToxic
CuO |  | 2.67 |  | 46.3 | 239 | 42.8 | 24.1 | 0 | 0.1 |  | 79.5454 | [8 empty] | 95.431 |  |  | HCMEC |  |  | Human |  |  | Blood | 12 | [18 empty] | nonToxic
CuO |  | 2.67 |  | 46.3 | 239 | 42.8 | 24.1 | 0 | 1 |  | 79.5454 | [8 empty] | 98.2759 |  |  | HCMEC |  |  | Human |  |  | Blood | 12 | [18 empty] | nonToxic
CuO |  | 2.67 |  | 46.3 | 239 | 42.8 | 24.1 | 0 | 5 |  | 79.5454 | [8 empty] | 82.2414 |  |  | HCMEC |  |  | Human |  |  | Blood | 12 | [18 empty] | nonToxic
CuO |  | 2.67 |  | 46.3 | 239 | 42.8 | 24.1 | 0 | 10 |  | 79.5454 | [8 empty] | 62.3276 |  |  | HCMEC |  |  | Human |  |  | Blood | 12 | [18 empty] | nonToxic
CuO |  | 2.67 |  | 46.3 | 239 | 42.8 | 24.1 | 0 | 20 |  | 79.5454 | [8 empty] | 44.4828 |  |  | HCMEC |  |  | Human |  |  | Blood | 12 | [18 empty] | Toxic
CuO |  | 2.67 |  | 46.3 | 239 | 42.8 | 24.1 | 0 | 50 |  | 79.5454 | [8 empty] | 15.7759 |  |  | HCMEC |  |  | Human |  |  | Blood | 12 | [18 empty] | Toxic
CuO |  | 2.67 |  | 46.3 | 239 | 42.8 | 24.1 | 0 | 100 |  | 79.5454 | [8 empty] | 13.9655 |  |  | HCMEC |  |  | Human |  |  | Blood | 12 | [18 empty] | Toxic
Fe2O3 |  | 2.796 |  | 42.5 | 957 | -8.2 | 82.8 | 0 | 0.001 |  | 159.6882 | [8 empty] | 96.8912 |  |  | HCMEC |  |  | Human |  |  | Blood | 24 | [18 empty] | nonToxic
Fe2O3 |  | 2.796 |  | 42.5 | 957 | -8.2 | 82.8 | 0 | 0.01 |  | 159.6882 | [8 empty] | 98.1865 |  |  | HCMEC |  |  | Human |  |  | Blood | 24 | [18 empty] | nonToxic
Fe2O3 |  | 2.796 |  | 42.5 | 957 | -8.2 | 82.8 | 0 | 0.1 |  | 159.6882 | [8 empty] | 100.2591 |  |  | HCMEC |  |  | Human |  |  | Blood | 24 | [18 empty] | nonToxic
Fe2O3 |  | 2.796 |  | 42.5 | 957 | -8.2 | 82.8 | 0 | 1 |  | 159.6882 | [8 empty] | 95.8549 |  |  | HCMEC |  |  | Human |  |  | Blood | 24 | [18 empty] | nonToxic
Fe2O3 |  | 2.796 |  | 42.5 | 957 | -8.2 | 82.8 | 0 | 5 |  | 159.6882 | [8 empty] | 90.9326 |  |  | HCMEC |  |  | Human |  |  | Blood | 24 | [18 empty] | nonToxic
Fe2O3 |  | 2.796 |  | 42.5 | 957 | -8.2 | 82.8 | 0 | 10 |  | 159.6882 | [8 empty] | 90.9326 |  |  | HCMEC |  |  | Human |  |  | Blood | 24 | [18 empty] | nonToxic
Fe2O3 |  | 2.796 |  | 42.5 | 957 | -8.2 | 82.8 | 0 | 20 |  | 159.6882 | [8 empty] | 94.3005 |  |  | HCMEC |  |  | Human |  |  | Blood | 24 | [18 empty] | nonToxic
Fe2O3 |  | 2.796 |  | 42.5 | 957 | -8.2 | 82.8 | 0 | 50 |  | 159.6882 | [8 empty] | 94.5596 |  |  | HCMEC |  |  | Human |  |  | Blood | 24 | [18 empty] | nonToxic
Fe2O3 |  | 2.796 |  | 42.5 | 957 | -8.2 | 82.8 | 0 | 100 |  | 159.6882 | [8 empty] | 91.9689 |  |  | HCMEC |  |  | Human |  |  | Blood | 24 | [18 empty] | nonToxic
Fe2O3 |  | 2.796 |  | 42.5 | 957 | -8.2 | 82.8 | 0 | 0.001 |  | 159.6882 | [8 empty] | 96.6234 |  |  | HCMEC |  |  | Human |  |  | Blood | 12 | [18 empty] | nonToxic
Fe2O3 |  | 2.796 |  | 42.5 | 957 | -8.2 | 82.8 | 0 | 0.01 |  | 159.6882 | [8 empty] | 96.3636 |  |  | HCMEC |  |  | Human |  |  | Blood | 12 | [18 empty] | nonToxic
Fe2O3 |  | 2.796 |  | 42.5 | 957 | -8.2 | 82.8 | 0 | 0.1 |  | 159.6882 | [8 empty] | 98.7013 |  |  | HCMEC |  |  | Human |  |  | Blood | 12 | [18 empty] | nonToxic
Fe2O3 |  | 2.796 |  | 42.5 | 957 | -8.2 | 82.8 | 0 | 1 |  | 159.6882 | [8 empty] | 98.7013 |  |  | HCMEC |  |  | Human |  |  | Blood | 12 | [18 empty] | nonToxic
Fe2O3 |  | 2.796 |  | 42.5 | 957 | -8.2 | 82.8 | 0 | 5 |  | 159.6882 | [8 empty] | 100.7792 |  |  | HCMEC |  |  | Human |  |  | Blood | 12 | [18 empty] | nonToxic
Fe2O3 |  | 2.796 |  | 42.5 | 957 | -8.2 | 82.8 | 0 | 10 |  | 159.6882 | [8 empty] | 100.4329 |  |  | HCMEC |  |  | Human |  |  | Blood | 12 | [18 empty] | nonToxic
Fe2O3 |  | 2.796 |  | 42.5 | 957 | -8.2 | 82.8 | 0 | 20 |  | 159.6882 | [8 empty] | 98.7013 |  |  | HCMEC |  |  | Human |  |  | Blood | 12 | [18 empty] | nonToxic
Fe2O3 |  | 2.796 |  | 42.5 | 957 | -8.2 | 82.8 | 0 | 50 |  | 159.6882 | [8 empty] | 99.7403 |  |  | HCMEC |  |  | Human |  |  | Blood | 12 | [18 empty] | nonToxic
Fe2O3 |  | 2.796 |  | 42.5 | 957 | -8.2 | 82.8 | 0 | 100 |  | 159.6882 | [8 empty] | 98.0087 |  |  | HCMEC |  |  | Human |  |  | Blood | 12 | [18 empty] | nonToxic
Fe3O4 |  | 2.75 |  | 10 | 80 | -35 | 110 | 1 | 0 |  | 231.5326 | [8 empty] | 100 |  |  | A549 |  |  | Human |  |  | Lung | 72 | [18 empty] | nonToxic
Fe3O4 |  | 2.75 |  | 10 | 80 | -35 | 110 | 1 | 1 |  | 231.5326 | [8 empty] | 95 |  |  | A549 |  |  | Human |  |  | Lung | 72 | [18 empty] | nonToxic
Fe3O4 |  | 2.75 |  | 10 | 80 | -35 | 110 | 1 | 10 |  | 231.5326 | [8 empty] | 91 |  |  | A549 |  |  | Human |  |  | Lung | 72 | [18 empty] | nonToxic
Fe3O4 |  | 2.75 |  | 10 | 80 | -35 | 110 | 1 | 100 |  | 231.5326 | [8 empty] | 88 |  |  | A549 |  |  | Human |  |  | Lung | 72 | [18 empty] | nonToxic
Fe3O4 |  | 2.75 |  | 10 | 80 | -35 | 110 | 1 | 0 |  | 231.5326 | [8 empty] | 100 |  |  | A549 |  |  | Human |  |  | Lung | 24 | [18 empty] | nonToxic
Fe3O4 |  | 2.75 |  | 10 | 80 | -35 | 110 | 1 | 1 |  | 231.5326 | [8 empty] | 96.376 |  |  | A549 |  |  | Human |  |  | Lung | 24 | [18 empty] | nonToxic
Fe3O4 |  | 2.75 |  | 10 | 80 | -35 | 110 | 1 | 10 |  | 231.5326 | [8 empty] | 95.302 |  |  | A549 |  |  | Human |  |  | Lung | 24 | [18 empty] | nonToxic
Fe3O4 |  | 2.75 |  | 10 | 80 | -35 | 110 | 1 | 100 |  | 231.5326 | [8 empty] | 93.691 |  |  | A549 |  |  | Human |  |  | Lung | 24 | [18 empty] | nonToxic
Fe3O4 |  | 2.75 |  | 46.8 | 1025 | 1.7 | 147.4 | 0 | 0.001 |  | 231.5326 | [8 empty] | 99.4819 |  |  | HCMEC |  |  | Human |  |  | Blood | 24 | [18 empty] | nonToxic
Fe3O4 |  | 2.75 |  | 46.8 | 1025 | 1.7 | 147.4 | 0 | 0.01 |  | 231.5326 | [8 empty] | 101.5544 |  |  | HCMEC |  |  | Human |  |  | Blood | 24 | [18 empty] | nonToxic
Fe3O4 |  | 2.75 |  | 46.8 | 1025 | 1.7 | 147.4 | 0 | 0.1 |  | 231.5326 | [8 empty] | 93.5233 |  |  | HCMEC |  |  | Human |  |  | Blood | 24 | [18 empty] | nonToxic
Fe3O4 |  | 2.75 |  | 46.8 | 1025 | 1.7 | 147.4 | 0 | 1 |  | 231.5326 | [8 empty] | 96.6321 |  |  | HCMEC |  |  | Human |  |  | Blood | 24 | [18 empty] | nonToxic
Fe3O4 |  | 2.75 |  | 46.8 | 1025 | 1.7 | 147.4 | 0 | 5 |  | 231.5326 | [8 empty] | 91.9689 |  |  | HCMEC |  |  | Human |  |  | Blood | 24 | [18 empty] | nonToxic
Fe3O4 |  | 2.75 |  | 46.8 | 1025 | 1.7 | 147.4 | 0 | 10 |  | 231.5326 | [8 empty] | 93.5233 |  |  | HCMEC |  |  | Human |  |  | Blood | 24 | [18 empty] | nonToxic
Fe3O4 |  | 2.75 |  | 46.8 | 1025 | 1.7 | 147.4 | 0 | 20 |  | 231.5326 | [8 empty] | 90.1554 |  |  | HCMEC |  |  | Human |  |  | Blood | 24 | [18 empty] | nonToxic
Fe3O4 |  | 2.75 |  | 46.8 | 1025 | 1.7 | 147.4 | 0 | 50 |  | 231.5326 | [8 empty] | 89.8964 |  |  | HCMEC |  |  | Human |  |  | Blood | 24 | [18 empty] | nonToxic
Fe3O4 |  | 2.75 |  | 46.8 | 1025 | 1.7 | 147.4 | 0 | 100 |  | 231.5326 | [8 empty] | 93.7824 |  |  | HCMEC |  |  | Human |  |  | Blood | 24 | [18 empty] | nonToxic
Fe3O4 |  | 2.75 |  | 46.8 | 1025 | 1.7 | 147.4 | 0 | 0.001 |  | 231.5326 | [8 empty] | 99.3939 |  |  | HCMEC |  |  | Human |  |  | Blood | 12 | [18 empty] | nonToxic
Fe3O4 |  | 2.75 |  | 46.8 | 1025 | 1.7 | 147.4 | 0 | 0.01 |  | 231.5326 | [8 empty] | 96.2771 |  |  | HCMEC |  |  | Human |  |  | Blood | 12 | [18 empty] | nonToxic
Fe3O4 |  | 2.75 |  | 46.8 | 1025 | 1.7 | 147.4 | 0 | 0.1 |  | 231.5326 | [8 empty] | 99.2208 |  |  | HCMEC |  |  | Human |  |  | Blood | 12 | [18 empty] | nonToxic
Fe3O4 |  | 2.75 |  | 46.8 | 1025 | 1.7 | 147.4 | 0 | 1 |  | 231.5326 | [8 empty] | 101.2987 |  |  | HCMEC |  |  | Human |  |  | Blood | 12 | [18 empty] | nonToxic
Fe3O4 |  | 2.75 |  | 46.8 | 1025 | 1.7 | 147.4 | 0 | 5 |  | 231.5326 | [8 empty] | 97.8355 |  |  | HCMEC |  |  | Human |  |  | Blood | 12 | [18 empty] | nonToxic
Fe3O4 |  | 2.75 |  | 46.8 | 1025 | 1.7 | 147.4 | 0 | 10 |  | 231.5326 | [8 empty] | 100.7792 |  |  | HCMEC |  |  | Human |  |  | Blood | 12 | [18 empty] | nonToxic
Fe3O4 |  | 2.75 |  | 46.8 | 1025 | 1.7 | 147.4 | 0 | 20 |  | 231.5326 | [8 empty] | 97.4892 |  |  | HCMEC |  |  | Human |  |  | Blood | 12 | [18 empty] | nonToxic
Fe3O4 |  | 2.75 |  | 46.8 | 1025 | 1.7 | 147.4 | 0 | 50 |  | 231.5326 | [8 empty] | 99.5671 |  |  | HCMEC |  |  | Human |  |  | Blood | 12 | [18 empty] | nonToxic
Fe3O4 |  | 2.75 |  | 46.8 | 1025 | 1.7 | 147.4 | 0 | 100 |  | 231.5326 | [8 empty] | 97.8355 |  |  | HCMEC |  |  | Human |  |  | Blood | 12 | [18 empty] | nonToxic
SiO2 |  | 2.926667 |  | 33.5 | 120 | -47.6 | 576.23 | 0 | 0.01 |  | 60.0843 | [8 empty] | 91.5663 |  |  | MeT_5A |  |  | Human |  |  | Mesothelium | 24 | [18 empty] | nonToxic
SiO2 |  | 2.926667 |  | 33.5 | 120 | -47.6 | 576.23 | 0 | 0.1 |  | 60.0843 | [8 empty] | 115.6627 |  |  | MeT_5A |  |  | Human |  |  | Mesothelium | 24 | [18 empty] | nonToxic
SiO2 |  | 2.926667 |  | 33.5 | 120 | -47.6 | 576.23 | 0 | 1 |  | 60.0843 | [8 empty] | 101.4056 |  |  | MeT_5A |  |  | Human |  |  | Mesothelium | 24 | [18 empty] | nonToxic
SiO2 |  | 2.926667 |  | 33.5 | 120 | -47.6 | 576.23 | 0 | 10 |  | 60.0843 | [8 empty] | 85.9438 |  |  | MeT_5A |  |  | Human |  |  | Mesothelium | 24 | [18 empty] | nonToxic
SiO2 |  | 2.926667 |  | 33.5 | 120 | -47.6 | 576.23 | 0 | 25 |  | 60.0843 | [8 empty] | 94.9799 |  |  | MeT_5A |  |  | Human |  |  | Mesothelium | 24 | [18 empty] | nonToxic
SiO2 |  | 2.926667 |  | 33.5 | 120 | -47.6 | 576.23 | 0 | 50 |  | 60.0843 | [8 empty] | 61.245 |  |  | MeT_5A |  |  | Human |  |  | Mesothelium | 24 | [18 empty] | nonToxic
SiO2 |  | 2.926667 |  | 33.5 | 120 | -47.6 | 576.23 | 0 | 75 |  | 60.0843 | [8 empty] | 53.6145 |  |  | MeT_5A |  |  | Human |  |  | Mesothelium | 24 | [18 empty] | nonToxic
SiO2 |  | 2.926667 |  | 33.5 | 120 | -47.6 | 576.23 | 0 | 100 |  | 60.0843 | [8 empty] | 67.8715 |  |  | MeT_5A |  |  | Human |  |  | Mesothelium | 24 | [18 empty] | nonToxic
SiO2 |  | 2.926667 |  | 33.5 | 120 | -47.6 | 576.23 | 1 | 0.01 |  | 60.0843 | [8 empty] | 107.4297 |  |  | A549 |  |  | Human |  |  | Lung | 24 | [18 empty] | nonToxic
SiO2 |  | 2.926667 |  | 33.5 | 120 | -47.6 | 576.23 | 1 | 0.1 |  | 60.0843 | [8 empty] | 107.6305 |  |  | A549 |  |  | Human |  |  | Lung | 24 | [18 empty] | nonToxic
SiO2 |  | 2.926667 |  | 33.5 | 120 | -47.6 | 576.23 | 1 | 1 |  | 60.0843 | [8 empty] | 113.253 |  |  | A549 |  |  | Human |  |  | Lung | 24 | [18 empty] | nonToxic
SiO2 |  | 2.926667 |  | 33.5 | 120 | -47.6 | 576.23 | 1 | 10 |  | 60.0843 | [8 empty] | 109.4377 |  |  | A549 |  |  | Human |  |  | Lung | 24 | [18 empty] | nonToxic
SiO2 |  | 2.926667 |  | 33.5 | 120 | -47.6 | 576.23 | 1 | 25 |  | 60.0843 | [8 empty] | 105.2209 |  |  | A549 |  |  | Human |  |  | Lung | 24 | [18 empty] | nonToxic
SiO2 |  | 2.926667 |  | 33.5 | 120 | -47.6 | 576.23 | 1 | 50 |  | 60.0843 | [8 empty] | 96.3855 |  |  | A549 |  |  | Human |  |  | Lung | 24 | [18 empty] | nonToxic
SiO2 |  | 2.926667 |  | 33.5 | 120 | -47.6 | 576.23 | 1 | 75 |  | 60.0843 | [8 empty] | 91.3655 |  |  | A549 |  |  | Human |  |  | Lung | 24 | [18 empty] | nonToxic
SiO2 |  | 2.926667 |  | 33.5 | 120 | -47.6 | 576.23 | 1 | 100 |  | 60.0843 | [8 empty] | 91.9679 |  |  | A549 |  |  | Human |  |  | Lung | 24 | [18 empty] | nonToxic
SiO2 |  | 2.926667 |  | 369 | 546 | -38.7 | 9 | 0 | 0 |  | 60.0843 | [8 empty] | 94.2 |  |  | BEAS_2B |  |  | Human |  |  | Lung | 20 | [18 empty] | nonToxic
SiO2 |  | 2.926667 |  | 369 | 546 | -38.7 | 9 | 0 | 1440 |  | 60.0843 | [8 empty] | 90.6 |  |  | BEAS_2B |  |  | Human |  |  | Lung | 20 | [18 empty] | nonToxic
SiO2 |  | 2.926667 |  | 369 | 546 | -38.7 | 9 | 0 | 0 |  | 60.0843 | [8 empty] | 94.1 |  |  | BEAS_2B |  |  | Human |  |  | Lung | 20 | [18 empty] | nonToxic
SiO2 |  | 2.926667 |  | 369 | 546 | -38.7 | 9 | 0 | 1440 |  | 60.0843 | [8 empty] | 85.6 |  |  | BEAS_2B |  |  | Human |  |  | Lung | 20 | [18 empty] | nonToxic
SiO2 |  | 2.926667 |  | 27.5 | 75.1 | -29.5 | 65 | 0 | 0 |  | 60.0843 | [8 empty] | 94.2 |  |  | BEAS_2B |  |  | Human |  |  | Lung | 20 | [18 empty] | nonToxic
SiO2 |  | 2.926667 |  | 27.5 | 75.1 | -29.5 | 65 | 0 | 200 |  | 60.0843 | [8 empty] | 91.9 |  |  | BEAS_2B |  |  | Human |  |  | Lung | 20 | [18 empty] | nonToxic
SiO2 |  | 2.926667 |  | 27.5 | 75.1 | -29.5 | 65 | 0 | 0 |  | 60.0843 | [8 empty] | 94.1 |  |  | BEAS_2B |  |  | Human |  |  | Lung | 20 | [18 empty] | nonToxic
SiO2 |  | 2.926667 |  | 27.5 | 75.1 | -29.5 | 65 | 0 | 200 |  | 60.0843 | [8 empty] | 91.6 |  |  | BEAS_2B |  |  | Human |  |  | Lung | 20 | [18 empty] | nonToxic
SiO2 |  | 2.926667 |  | 50 | 79 | -13.2 | 108.3 | 1 | 0 |  | 60.0843 | [8 empty] | 101.28 |  |  | A549 |  |  | Human |  |  | Lung | 24 | [18 empty] | nonToxic
SiO2 |  | 2.926667 |  | 50 | 79 | -13.2 | 108.3 | 1 | 0.001 |  | 60.0843 | [8 empty] | 102.24 |  |  | A549 |  |  | Human |  |  | Lung | 24 | [18 empty] | nonToxic
SiO2 |  | 2.926667 |  | 50 | 79 | -13.2 | 108.3 | 1 | 0.01 |  | 60.0843 | [8 empty] | 101.28 |  |  | A549 |  |  | Human |  |  | Lung | 24 | [18 empty] | nonToxic
SiO2 |  | 2.926667 |  | 50 | 79 | -13.2 | 108.3 | 1 | 0.1 |  | 60.0843 | [8 empty] | 96.48 |  |  | A549 |  |  | Human |  |  | Lung | 24 | [18 empty] | nonToxic
SiO2 |  | 2.926667 |  | 50 | 79 | -13.2 | 108.3 | 1 | 1 |  | 60.0843 | [8 empty] | 98.4 |  |  | A549 |  |  | Human |  |  | Lung | 24 | [18 empty] | nonToxic
SiO2 |  | 2.926667 |  | 50 | 79 | -13.2 | 108.3 | 1 | 10 |  | 60.0843 | [8 empty] | 97.92 |  |  | A549 |  |  | Human |  |  | Lung | 24 | [18 empty] | nonToxic
SiO2 |  | 2.926667 |  | 50 | 79 | -13.2 | 108.3 | 1 | 100 |  | 60.0843 | [8 empty] | 99.36 |  |  | A549 |  |  | Human |  |  | Lung | 24 | [18 empty] | nonToxic
TiO2 |  | 2.806667 |  | 25 | 504.5 | -10.7 | 210 | 1 | 0 |  | 79.8658 | [8 empty] | 100 |  |  | SH_SY5Y |  |  | Human |  |  | Bone | 24 | [18 empty] | nonToxic
TiO2 |  | 2.806667 |  | 25 | 504.5 | -10.7 | 210 | 1 | 20 |  | 79.8658 | [8 empty] | 90 |  |  | SH_SY5Y |  |  | Human |  |  | Bone | 24 | [18 empty] | nonToxic
TiO2 |  | 2.806667 |  | 25 | 504.5 | -10.7 | 210 | 1 | 40 |  | 79.8658 | [8 empty] | 122.2222 |  |  | SH_SY5Y |  |  | Human |  |  | Bone | 24 | [18 empty] | nonToxic
TiO2 |  | 2.806667 |  | 25 | 504.5 | -10.7 | 210 | 1 | 60 |  | 79.8658 | [8 empty] | 111.1111 |  |  | SH_SY5Y |  |  | Human |  |  | Bone | 24 | [18 empty] | nonToxic
TiO2 |  | 2.806667 |  | 25 | 504.5 | -10.7 | 210 | 1 | 80 |  | 79.8658 | [8 empty] | 127.7778 |  |  | SH_SY5Y |  |  | Human |  |  | Bone | 24 | [18 empty] | nonToxic
TiO2 |  | 2.806667 |  | 25 | 504.5 | -10.7 | 210 | 1 | 100 |  | 79.8658 | [8 empty] | 142.2222 |  |  | SH_SY5Y |  |  | Human |  |  | Bone | 24 | [18 empty] | nonToxic
TiO2 |  | 2.806667 |  | 25 | 504.5 | -10.7 | 210 | 1 | 120 |  | 79.8658 | [8 empty] | 115.5556 |  |  | SH_SY5Y |  |  | Human |  |  | Bone | 24 | [18 empty] | nonToxic
TiO2 |  | 2.806667 |  | 25 | 504.5 | -10.7 | 210 | 1 | 150 |  | 79.8658 | [8 empty] | 151.1111 |  |  | SH_SY5Y |  |  | Human |  |  | Bone | 24 | [18 empty] | nonToxic
TiO2 |  | 2.806667 |  | 25 | 504.5 | -10.7 | 210 | 1 | 0 |  | 79.8658 | [8 empty] | 100 |  |  | SH_SY5Y |  |  | Human |  |  | Bone | 6 | [18 empty] | nonToxic
TiO2 |  | 2.806667 |  | 25 | 504.5 | -10.7 | 210 | 1 | 20 |  | 79.8658 | [8 empty] | 116.6667 |  |  | SH_SY5Y |  |  | Human |  |  | Bone | 6 | [18 empty] | nonToxic
TiO2 |  | 2.806667 |  | 25 | 504.5 | -10.7 | 210 | 1 | 40 |  | 79.8658 | [8 empty] | 110 |  |  | SH_SY5Y |  |  | Human |  |  | Bone | 6 | [18 empty] | nonToxic
TiO2 |  | 2.806667 |  | 25 | 504.5 | -10.7 | 210 | 1 | 60 |  | 79.8658 | [8 empty] | 104.4444 |  |  | SH_SY5Y |  |  | Human |  |  | Bone | 6 | [18 empty] | nonToxic
TiO2 |  | 2.806667 |  | 25 | 504.5 | -10.7 | 210 | 1 | 80 |  | 79.8658 | [8 empty] | 111.1111 |  |  | SH_SY5Y |  |  | Human |  |  | Bone | 6 | [18 empty] | nonToxic
TiO2 |  | 2.806667 |  | 25 | 504.5 | -10.7 | 210 | 1 | 100 |  | 79.8658 | [8 empty] | 122.2222 |  |  | SH_SY5Y |  |  | Human |  |  | Bone | 6 | [18 empty] | nonToxic
TiO2 |  | 2.806667 |  | 25 | 504.5 | -10.7 | 210 | 1 | 120 |  | 79.8658 | [8 empty] | 121.1111 |  |  | SH_SY5Y |  |  | Human |  |  | Bone | 6 | [18 empty] | nonToxic
TiO2 |  | 2.806667 |  | 25 | 504.5 | -10.7 | 210 | 1 | 150 |  | 79.8658 | [8 empty] | 121.1111 |  |  | SH_SY5Y |  |  | Human |  |  | Bone | 6 | [18 empty] | nonToxic
TiO2 |  | 2.806667 |  | 25 | 504.5 | -10.7 | 210 | 1 | 0 |  | 79.8658 | [8 empty] | 100 |  |  | SH_SY5Y |  |  | Human |  |  | Bone | 3 | [18 empty] | nonToxic
TiO2 |  | 2.806667 |  | 25 | 504.5 | -10.7 | 210 | 1 | 20 |  | 79.8658 | [8 empty] | 110 |  |  | SH_SY5Y |  |  | Human |  |  | Bone | 3 | [18 empty] | nonToxic
TiO2 |  | 2.806667 |  | 25 | 504.5 | -10.7 | 210 | 1 | 40 |  | 79.8658 | [8 empty] | 120 |  |  | SH_SY5Y |  |  | Human |  |  | Bone | 3 | [18 empty] | nonToxic
TiO2 |  | 2.806667 |  | 25 | 504.5 | -10.7 | 210 | 1 | 60 |  | 79.8658 | [8 empty] | 115.5556 |  |  | SH_SY5Y |  |  | Human |  |  | Bone | 3 | [18 empty] | nonToxic
TiO2 |  | 2.806667 |  | 25 | 504.5 | -10.7 | 210 | 1 | 80 |  | 79.8658 | [8 empty] | 114.4444 |  |  | SH_SY5Y |  |  | Human |  |  | Bone | 3 | [18 empty] | nonToxic
TiO2 |  | 2.806667 |  | 25 | 504.5 | -10.7 | 210 | 1 | 100 |  | 79.8658 | [8 empty] | 122.2222 |  |  | SH_SY5Y |  |  | Human |  |  | Bone | 3 | [18 empty] | nonToxic
TiO2 |  | 2.806667 |  | 25 | 504.5 | -10.7 | 210 | 1 | 120 |  | 79.8658 | [8 empty] | 121.1111 |  |  | SH_SY5Y |  |  | Human |  |  | Bone | 3 | [18 empty] | nonToxic
TiO2 |  | 2.806667 |  | 25 | 504.5 | -10.7 | 210 | 1 | 150 |  | 79.8658 | [8 empty] | 116.6667 |  |  | SH_SY5Y |  |  | Human |  |  | Bone | 3 | [18 empty] | nonToxic
TiO2 |  | 2.806667 |  | 25 | 504.5 | -10.7 | 210 | 1 | 20 |  | 79.8658 | [8 empty] | 82.2599 |  |  | SH_SY5Y |  |  | Human |  |  | Bone | 24 | [18 empty] | nonToxic
TiO2 |  | 2.806667 |  | 25 | 504.5 | -10.7 | 210 | 1 | 40 |  | 79.8658 | [8 empty] | 76.7232 |  |  | SH_SY5Y |  |  | Human |  |  | Bone | 24 | [18 empty] | nonToxic
TiO2 |  | 2.806667 |  | 25 | 504.5 | -10.7 | 210 | 1 | 60 |  | 79.8658 | [8 empty] | 83.8418 |  |  | SH_SY5Y |  |  | Human |  |  | Bone | 24 | [18 empty] | nonToxic
TiO2 |  | 2.806667 |  | 25 | 504.5 | -10.7 | 210 | 1 | 80 |  | 79.8658 | [8 empty] | 85.4237 |  |  | SH_SY5Y |  |  | Human |  |  | Bone | 24 | [18 empty] | nonToxic
TiO2 |  | 2.806667 |  | 25 | 504.5 | -10.7 | 210 | 1 | 100 |  | 79.8658 | [8 empty] | 93.3333 |  |  | SH_SY5Y |  |  | Human |  |  | Bone | 24 | [18 empty] | nonToxic
TiO2 |  | 2.806667 |  | 25 | 504.5 | -10.7 | 210 | 1 | 120 |  | 79.8658 | [8 empty] | 90.1695 |  |  | SH_SY5Y |  |  | Human |  |  | Bone | 24 | [18 empty] | nonToxic
TiO2 |  | 2.806667 |  | 25 | 504.5 | -10.7 | 210 | 1 | 150 |  | 79.8658 | [8 empty] | 98.8701 |  |  | SH_SY5Y |  |  | Human |  |  | Bone | 24 | [18 empty] | nonToxic
TiO2 |  | 2.806667 |  | 25 | 504.5 | -10.7 | 210 | 1 | 20 |  | 79.8658 | [8 empty] | 90.1695 |  |  | SH_SY5Y |  |  | Human |  |  | Bone | 6 | [18 empty] | nonToxic
TiO2 |  | 2.806667 |  | 25 | 504.5 | -10.7 | 210 | 1 | 40 |  | 79.8658 | [8 empty] | 103.6158 |  |  | SH_SY5Y |  |  | Human |  |  | Bone | 6 | [18 empty] | nonToxic
TiO2 |  | 2.806667 |  | 25 | 504.5 | -10.7 | 210 | 1 | 60 |  | 79.8658 | [8 empty] | 88.5876 |  |  | SH_SY5Y |  |  | Human |  |  | Bone | 6 | [18 empty] | nonToxic
TiO2 |  | 2.806667 |  | 25 | 504.5 | -10.7 | 210 | 1 | 80 |  | 79.8658 | [8 empty] | 96.4972 |  |  | SH_SY5Y |  |  | Human |  |  | Bone | 6 | [18 empty] | nonToxic
TiO2 |  | 2.806667 |  | 25 | 504.5 | -10.7 | 210 | 1 | 100 |  | 79.8658 | [8 empty] | 115.4802 |  |  | SH_SY5Y |  |  | Human |  |  | Bone | 6 | [18 empty] | nonToxic
TiO2 |  | 2.806667 |  | 25 | 504.5 | -10.7 | 210 | 1 | 120 |  | 79.8658 | [8 empty] | 95.7062 |  |  | SH_SY5Y |  |  | Human |  |  | Bone | 6 | [18 empty] | nonToxic
TiO2 |  | 2.806667 |  | 25 | 504.5 | -10.7 | 210 | 1 | 150 |  | 79.8658 | [8 empty] | 118.6441 |  |  | SH_SY5Y |  |  | Human |  |  | Bone | 6 | [18 empty] | nonToxic
TiO2 |  | 2.806667 |  | 25 | 504.5 | -10.7 | 210 | 1 | 20 |  | 79.8658 | [8 empty] | 90.9605 |  |  | SH_SY5Y |  |  | Human |  |  | Bone | 3 | [18 empty] | nonToxic
TiO2 |  | 2.806667 |  | 25 | 504.5 | -10.7 | 210 | 1 | 40 |  | 79.8658 | [8 empty] | 94.1243 |  |  | SH_SY5Y |  |  | Human |  |  | Bone | 3 | [18 empty] | nonToxic
TiO2 |  | 2.806667 |  | 25 | 504.5 | -10.7 | 210 | 1 | 60 |  | 79.8658 | [8 empty] | 104.4068 |  |  | SH_SY5Y |  |  | Human |  |  | Bone | 3 | [18 empty] | nonToxic
TiO2 |  | 2.806667 |  | 25 | 504.5 | -10.7 | 210 | 1 | 80 |  | 79.8658 | [8 empty] | 87.0056 |  |  | SH_SY5Y |  |  | Human |  |  | Bone | 3 | [18 empty] | nonToxic
TiO2 |  | 2.806667 |  | 25 | 504.5 | -10.7 | 210 | 1 | 100 |  | 79.8658 | [8 empty] | 82.2599 |  |  | SH_SY5Y |  |  | Human |  |  | Bone | 3 | [18 empty] | nonToxic
TiO2 |  | 2.806667 |  | 25 | 504.5 | -10.7 | 210 | 1 | 120 |  | 79.8658 | [8 empty] | 106.7797 |  |  | SH_SY5Y |  |  | Human |  |  | Bone | 3 | [18 empty] | nonToxic
TiO2 |  | 2.806667 |  | 25 | 504.5 | -10.7 | 210 | 1 | 150 |  | 79.8658 | [8 empty] | 94.1243 |  |  | SH_SY5Y |  |  | Human |  |  | Bone | 3 | [18 empty] | nonToxic
TiO2 |  | 2.806667 |  | 25 | 228.3 | -10.7 | 40 | 1 | 0 |  | 79.8658 | [8 empty] | 100 |  |  | SH_SY5Y |  |  | Human |  |  | Bone | 24 | [18 empty] | nonToxic
TiO2 |  | 2.806667 |  | 25 | 228.3 | -10.7 | 40 | 1 | 20 |  | 79.8658 | [8 empty] | 87.62 |  |  | SH_SY5Y |  |  | Human |  |  | Bone | 24 | [18 empty] | nonToxic
TiO2 |  | 2.806667 |  | 25 | 228.3 | -10.7 | 40 | 1 | 40 |  | 79.8658 | [8 empty] | 94.16 |  |  | SH_SY5Y |  |  | Human |  |  | Bone | 24 | [18 empty] | nonToxic
TiO2 |  | 2.806667 |  | 25 | 228.3 | -10.7 | 40 | 1 | 60 |  | 79.8658 | [8 empty] | 84.14 |  |  | SH_SY5Y |  |  | Human |  |  | Bone | 24 | [18 empty] | nonToxic
TiO2 |  | 2.806667 |  | 25 | 228.3 | -10.7 | 40 | 1 | 80 |  | 79.8658 | [8 empty] | 99.83 |  |  | SH_SY5Y |  |  | Human |  |  | Bone | 24 | [18 empty] | nonToxic
TiO2 |  | 2.806667 |  | 25 | 228.3 | -10.7 | 40 | 1 | 100 |  | 79.8658 | [8 empty] | 101.14 |  |  | SH_SY5Y |  |  | Human |  |  | Bone | 24 | [18 empty] | nonToxic
TiO2 |  | 2.806667 |  | 25 | 228.3 | -10.7 | 40 | 1 | 120 |  | 79.8658 | [8 empty] | 112.47 |  |  | SH_SY5Y |  |  | Human |  |  | Bone | 24 | [18 empty] | nonToxic
TiO2 |  | 2.806667 |  | 25 | 228.3 | -10.7 | 40 | 1 | 150 |  | 79.8658 | [8 empty] | 108.55 |  |  | SH_SY5Y |  |  | Human |  |  | Bone | 24 | [18 empty] | nonToxic
TiO2 |  | 2.806667 |  | 25 | 228.3 | -10.7 | 40 | 1 | 0 |  | 79.8658 | [8 empty] | 100 |  |  | SH_SY5Y |  |  | Human |  |  | Bone | 6 | [18 empty] | nonToxic
TiO2 |  | 2.806667 |  | 25 | 228.3 | -10.7 | 40 | 1 | 20 |  | 79.8658 | [8 empty] | 95.9 |  |  | SH_SY5Y |  |  | Human |  |  | Bone | 6 | [18 empty] | nonToxic
TiO2 |  | 2.806667 |  | 25 | 228.3 | -10.7 | 40 | 1 | 40 |  | 79.8658 | [8 empty] | 100.7 |  |  | SH_SY5Y |  |  | Human |  |  | Bone | 6 | [18 empty] | nonToxic
TiO2 |  | 2.806667 |  | 25 | 228.3 | -10.7 | 40 | 1 | 60 |  | 79.8658 | [8 empty] | 87.19 |  |  | SH_SY5Y |  |  | Human |  |  | Bone | 6 | [18 empty] | nonToxic
TiO2 |  | 2.806667 |  | 25 | 228.3 | -10.7 | 40 | 1 | 80 |  | 79.8658 | [8 empty] | 112.04 |  |  | SH_SY5Y |  |  | Human |  |  | Bone | 6 | [18 empty] | nonToxic
TiO2 |  | 2.806667 |  | 25 | 228.3 | -10.7 | 40 | 1 | 100 |  | 79.8658 | [8 empty] | 102.01 |  |  | SH_SY5Y |  |  | Human |  |  | Bone | 6 | [18 empty] | nonToxic
TiO2 |  | 2.806667 |  | 25 | 228.3 | -10.7 | 40 | 1 | 120 |  | 79.8658 | [8 empty] | 102.01 |  |  | SH_SY5Y |  |  | Human |  |  | Bone | 6 | [18 empty] | nonToxic
TiO2 |  | 2.806667 |  | 25 | 228.3 | -10.7 | 40 | 1 | 150 |  | 79.8658 | [8 empty] | 91.11 |  |  | SH_SY5Y |  |  | Human |  |  | Bone | 6 | [18 empty] | nonToxic
TiO2 |  | 2.806667 |  | 25 | 228.3 | -10.7 | 40 | 1 | 0 |  | 79.8658 | [8 empty] | 100 |  |  | SH_SY5Y |  |  | Human |  |  | Bone | 3 | [18 empty] | nonToxic
TiO2 |  | 2.806667 |  | 25 | 228.3 | -10.7 | 40 | 1 | 20 |  | 79.8658 | [8 empty] | 122.5 |  |  | SH_SY5Y |  |  | Human |  |  | Bone | 3 | [18 empty] | nonToxic
TiO2 |  | 2.806667 |  | 25 | 228.3 | -10.7 | 40 | 1 | 40 |  | 79.8658 | [8 empty] | 124.6 |  |  | SH_SY5Y |  |  | Human |  |  | Bone | 3 | [18 empty] | nonToxic
TiO2 |  | 2.806667 |  | 25 | 228.3 | -10.7 | 40 | 1 | 60 |  | 79.8658 | [8 empty] | 125.9 |  |  | SH_SY5Y |  |  | Human |  |  | Bone | 3 | [18 empty] | nonToxic
TiO2 |  | 2.806667 |  | 25 | 228.3 | -10.7 | 40 | 1 | 80 |  | 79.8658 | [8 empty] | 127.3 |  |  | SH_SY5Y |  |  | Human |  |  | Bone | 3 | [18 empty] | nonToxic
TiO2 |  | 2.806667 |  | 25 | 228.3 | -10.7 | 40 | 1 | 100 |  | 79.8658 | [8 empty] | 118.14 |  |  | SH_SY5Y |  |  | Human |  |  | Bone | 3 | [18 empty] | nonToxic
TiO2 |  | 2.806667 |  | 25 | 228.3 | -10.7 | 40 | 1 | 120 |  | 79.8658 | [8 empty] | 116.4 |  |  | SH_SY5Y |  |  | Human |  |  | Bone | 3 | [18 empty] | nonToxic
TiO2 |  | 2.806667 |  | 25 | 228.3 | -10.7 | 40 | 1 | 150 |  | 79.8658 | [8 empty] | 116.4 |  |  | SH_SY5Y |  |  | Human |  |  | Bone | 3 | [18 empty] | nonToxic
TiO2 |  | 2.806667 |  | 25 | 228.3 | -10.7 | 40 | 1 | 20 |  | 79.8658 | [8 empty] | 105.5 |  |  | SH_SY5Y |  |  | Human |  |  | Bone | 24 | [18 empty] | nonToxic
TiO2 |  | 2.806667 |  | 25 | 228.3 | -10.7 | 40 | 1 | 40 |  | 79.8658 | [8 empty] | 95.67 |  |  | SH_SY5Y |  |  | Human |  |  | Bone | 24 | [18 empty] | nonToxic
TiO2 |  | 2.806667 |  | 25 | 228.3 | -10.7 | 40 | 1 | 60 |  | 79.8658 | [8 empty] | 102.71 |  |  | SH_SY5Y |  |  | Human |  |  | Bone | 24 | [18 empty] | nonToxic
TiO2 |  | 2.806667 |  | 25 | 228.3 | -10.7 | 40 | 1 | 80 |  | 79.8658 | [8 empty] | 106.58 |  |  | SH_SY5Y |  |  | Human |  |  | Bone | 24 | [18 empty] | nonToxic
TiO2 |  | 2.806667 |  | 25 | 228.3 | -10.7 | 40 | 1 | 100 |  | 79.8658 | [8 empty] | 99.89 |  |  | SH_SY5Y |  |  | Human |  |  | Bone | 24 | [18 empty] | nonToxic
TiO2 |  | 2.806667 |  | 25 | 228.3 | -10.7 | 40 | 1 | 120 |  | 79.8658 | [8 empty] | 114.67 |  |  | SH_SY5Y |  |  | Human |  |  | Bone | 24 | [18 empty] | nonToxic
TiO2 |  | 2.806667 |  | 25 | 228.3 | -10.7 | 40 | 1 | 150 |  | 79.8658 | [8 empty] | 119.59 |  |  | SH_SY5Y |  |  | Human |  |  | Bone | 24 | [18 empty] | nonToxic
TiO2 |  | 2.806667 |  | 25 | 228.3 | -10.7 | 40 | 1 | 20 |  | 79.8658 | [8 empty] | 93.91 |  |  | SH_SY5Y |  |  | Human |  |  | Bone | 6 | [18 empty] | nonToxic
TiO2 |  | 2.806667 |  | 25 | 228.3 | -10.7 | 40 | 1 | 40 |  | 79.8658 | [8 empty] | 92.16 |  |  | SH_SY5Y |  |  | Human |  |  | Bone | 6 | [18 empty] | nonToxic
TiO2 |  | 2.806667 |  | 25 | 228.3 | -10.7 | 40 | 1 | 60 |  | 79.8658 | [8 empty] | 95.67 |  |  | SH_SY5Y |  |  | Human |  |  | Bone | 6 | [18 empty] | nonToxic
TiO2 |  | 2.806667 |  |  | 228.3 | -10.7 | 40 | 1 | 80 |  | 79.8658 | [8 empty] | 90.05 |  |  | SH_SY5Y |  |  | Human |  |  | Bone | 6 | [18 empty] | nonToxic
TiO2 |  | 2.806667 |  | 25 | 228.3 | -10.7 | 40 | 1 | 100 |  | 79.8658 | [8 empty] | 88.29 | [5 empty] | Human |  |  | Bone | 6 | [18 empty] | nonToxic
TiO2 |  | 2.806667 |  | 25 | 228.3 | -10.7 | 40 | 1 | 120 |  | 79.8658 | [8 empty] | 103.06 |  |  | SH_SY5Y |  |  | Human |  |  | Bone | 6 | [18 empty] | nonToxic
TiO2 |  | 2.806667 |  | 25 | 228.3 | -10.7 | 40 | 1 | 150 |  | 79.8658 | [8 empty] | 90.75 |  |  | SH_SY5Y |  |  | Human |  |  | Bone | 6 | [18 empty] | nonToxic
TiO2 |  | 2.806667 |  | 25 | 228.3 | -10.7 | 40 | 1 | 20 |  | 79.8658 | [8 empty] | 107.9 |  |  | SH_SY5Y |  |  | Human |  |  | Bone | 3 | [18 empty] | nonToxic
TiO2 |  | 2.806667 |  | 25 | 228.3 | -10.7 | 40 | 1 | 40 |  | 79.8658 | [8 empty] | 101.6 |  |  | SH_SY5Y |  |  | Human |  |  | Bone | 3 | [18 empty] | nonToxic
TiO2 |  | 2.806667 |  | 25 | 228.3 | -10.7 | 40 | 1 | 60 |  | 79.8658 | [8 empty] | 105.1 |  |  | SH_SY5Y |  |  | Human |  |  | Bone | 3 | [18 empty] | nonToxic
TiO2 |  | 2.806667 |  | 25 | 228.3 | -10.7 | 40 | 1 | 80 |  | 79.8658 | [8 empty] | 103.06 |  |  | SH_SY5Y |  |  | Human |  |  | Bone | 3 | [18 empty] | nonToxic
TiO2 |  | 2.806667 |  | 25 | 228.3 | -10.7 | 40 | 1 | 100 |  | 79.8658 | [8 empty] | 94.97 |  |  | SH_SY5Y |  |  | Human |  |  | Bone | 3 | [18 empty] | nonToxic
TiO2 |  | 2.806667 |  | 25 | 228.3 | -10.7 | 40 | 1 | 120 |  | 79.8658 | [8 empty] | 95.32 |  |  | SH_SY5Y |  |  | Human |  |  | Bone | 3 | [18 empty] | nonToxic
TiO2 |  | 2.806667 |  | 25 | 228.3 | -10.7 | 40 | 1 | 150 |  | 79.8658 | [8 empty] | 97.78 |  |  | SH_SY5Y |  |  | Human |  |  | Bone | 3 | [18 empty] | nonToxic
TiO2 |  | 2.806667 |  | 21 | 74 | -9.42 | 57 | 1 | 0 |  | 79.8658 | [8 empty] | 96.1027 |  |  | MCF_10A |  |  | Human |  |  | Breast | 24 | [18 empty] | nonToxic
TiO2 |  | 2.806667 |  | 21 | 74 | -9.42 | 57 | 1 | 150 |  | 79.8658 | [8 empty] | 80.5606 |  |  | MCF_10A |  |  | Human |  |  | Breast | 24 | [18 empty] | nonToxic
TiO2 |  | 2.806667 |  | 21 | 74 | -9.42 | 57 | 1 | 0 |  | 79.8658 | [8 empty] | 96.5641 |  |  | MCF_10A |  |  | Human |  |  | Breast | 24 | [18 empty] | nonToxic
TiO2 |  | 2.806667 |  | 21 | 74 | -9.42 | 57 | 1 | 150 |  | 79.8658 | [8 empty] | 96.0304 |  |  | MCF_10A |  |  | Human |  |  | Breast | 24 | [18 empty] | nonToxic
TiO2 |  | 2.806667 |  | 21 | 74 | -9.42 | 57 | 0 | 0 |  | 79.8658 | [8 empty] | 94.1623 |  |  | WI_38 |  |  | Human |  |  | Lung | 24 | [18 empty] | nonToxic
TiO2 |  | 2.806667 |  | 21 | 74 | -9.42 | 57 | 0 | 150 |  | 79.8658 | [8 empty] | 75.8821 |  |  | WI_38 |  |  | Human |  |  | Lung | 24 | [18 empty] | nonToxic
TiO2 |  | 2.806667 |  | 21 | 74 | -9.42 | 57 | 0 | 0 |  | 79.8658 | [8 empty] | 94.7795 |  |  | WI_38 |  |  | Human |  |  | Lung | 24 | [18 empty] | nonToxic
TiO2 |  | 2.806667 |  | 21 | 74 | -9.42 | 57 | 0 | 150 |  | 79.8658 | [8 empty] | 79.0703 |  |  | WI_38 |  |  | Human |  |  | Lung | 24 | [18 empty] | nonToxic
TiO2 |  | 2.806667 |  | 21 | 74 | -9.42 | 57 | 0 | 0 |  | 79.8658 | [8 empty] | 93.757 |  |  | Chang_Liver |  |  | Human |  |  | Liver | 24 | [18 empty] | nonToxic
TiO2 |  | 2.806667 |  | 21 | 74 | -9.42 | 57 | 0 | 150 |  | 79.8658 | [8 empty] | 79.0703 |  |  | Chang_Liver |  |  | Human |  |  | Liver | 24 | [18 empty] | nonToxic
TiO2 |  | 2.806667 |  | 21 | 74 | -9.42 | 57 | 0 | 0 |  | 79.8658 | [8 empty] | 95.6434 |  |  | Chang_Liver |  |  | Human |  |  | Liver | 24 | [18 empty] | nonToxic
TiO2 |  | 2.806667 |  | 21 | 74 | -9.42 | 57 | 0 | 150 |  | 79.8658 | [8 empty] | 94.7002 |  |  | Chang_Liver |  |  | Human |  |  | Liver | 24 | [18 empty] | nonToxic
TiO2 |  | 2.806667 |  | 21 | 133 | -9.42 | 57 | 0 | 0 |  | 79.8658 | [8 empty] | 93.757 |  |  | Chang_Liver |  |  | Human |  |  | Liver | 24 | [18 empty] | nonToxic
TiO2 |  | 2.806667 |  | 21 | 133 | -9.42 | 57 | 0 | 150 |  | 79.8658 | [8 empty] | 59.1287 |  |  | Chang_Liver |  |  | Human |  |  | Liver | 24 | [18 empty] | nonToxic
TiO2 |  | 2.806667 |  | 21 | 133 | -9.42 | 57 | 0 | 0 |  | 79.8658 | [8 empty] | 95.6434 |  |  | Chang_Liver |  |  | Human |  |  | Liver | 24 | [18 empty] | nonToxic
TiO2 |  | 2.806667 |  | 21 | 133 | -9.42 | 57 | 0 | 150 |  | 79.8658 | [8 empty] | 93.2046 |  |  | Chang_Liver |  |  | Human |  |  | Liver | 24 | [18 empty] | nonToxic
TiO2 |  | 2.806667 |  | 21 | 327 | -9.42 | 57 | 0 | 0 |  | 79.8658 | [8 empty] | 93.757 |  |  | Chang_Liver |  |  | Human |  |  | Liver | 24 | [18 empty] | nonToxic
TiO2 |  | 2.806667 |  | 21 | 327 | -9.42 | 57 | 0 | 0 |  | 79.8658 | [8 empty] | 95.6434 |  |  | Chang_Liver |  |  | Human |  |  | Liver | 24 | [18 empty] | nonToxic
TiO2 |  | 2.806667 |  | 40 | 322.3 | -25.27 | 50 | 0 | 0 |  | 79.8658 | [8 empty] | 90.4 |  |  | L_02 |  |  | Human |  |  | Liver | 24 | [18 empty] | nonToxic
TiO2 |  | 2.806667 |  | 40 | 322.3 | -25.27 | 50 | 0 | 1 |  | 79.8658 | [8 empty] | 91.1 |  |  | L_02 |  |  | Human |  |  | Liver | 24 | [18 empty] | nonToxic
TiO2 |  | 2.806667 |  | 40 | 322.3 | -25.27 | 50 | 0 | 5 |  | 79.8658 | [8 empty] | 92.6 |  |  | L_02 |  |  | Human |  |  | Liver | 24 | [18 empty] | nonToxic
TiO2 |  | 2.806667 |  | 40 | 322.3 | -25.27 | 50 | 0 | 10 |  | 79.8658 | [8 empty] | 89.6 |  |  | L_02 |  |  | Human |  |  | Liver | 24 | [18 empty] | nonToxic
TiO2 |  | 2.806667 |  | 40 | 322.3 | -25.27 | 50 | 0 | 0 |  | 79.8658 | [8 empty] | 92.6 |  |  | L_02 |  |  | Human |  |  | Liver | 12 | [18 empty] | nonToxic
TiO2 |  | 2.806667 |  | 40 | 322.3 | -25.27 | 50 | 0 | 1 |  | 79.8658 | [8 empty] | 93.9 |  |  | L_02 |  |  | Human |  |  | Liver | 12 | [18 empty] | nonToxic
TiO2 |  | 2.806667 |  | 40 | 322.3 | -25.27 | 50 | 0 | 5 |  | 79.8658 | [8 empty] | 92.2 |  |  | L_02 |  |  | Human |  |  | Liver | 12 | [18 empty] | nonToxic
TiO2 |  | 2.806667 |  | 40 | 322.3 | -25.27 | 50 | 0 | 10 |  | 79.8658 | [8 empty] | 92.5 |  |  | L_02 |  |  | Human |  |  | Liver | 12 | [18 empty] | nonToxic
TiO2 |  | 2.806667 |  | 40 | 322.3 | -25.27 | 50 | 0 | 0 |  | 79.8658 | [8 empty] | 96.2 |  |  | L_02 |  |  | Human |  |  | Liver | 6 | [18 empty] | nonToxic
TiO2 |  | 2.806667 |  | 40 | 322.3 | -25.27 | 50 | 0 | 1 |  | 79.8658 | [8 empty] | 97.3 |  |  | L_02 |  |  | Human |  |  | Liver | 6 | [18 empty] | nonToxic
TiO2 |  | 2.806667 |  | 40 | 322.3 | -25.27 | 50 | 0 | 5 |  | 79.8658 | [8 empty] | 89.4 |  |  | L_02 |  |  | Human |  |  | Liver | 6 | [18 empty] | nonToxic
TiO2 |  | 2.806667 |  | 40 | 322.3 | -25.27 | 50 | 0 | 10 |  | 79.8658 | [8 empty] | 91.5 |  |  | L_02 |  |  | Human |  |  | Liver | 6 | [18 empty] | nonToxic
TiO2 |  | 2.806667 |  | 169.4 | 365 | -13 | 9.8 | 0 | 0 |  | 79.8658 | [8 empty] | 100.7463 |  |  | V79_4 |  |  | Hamster |  |  | Lung | 48 | [18 empty] | nonToxic
TiO2 |  | 2.806667 |  | 169.4 | 365 | -13 | 9.8 | 0 | 10 |  | 79.8658 | [8 empty] | 79.7761 |  |  | V79_4 |  |  | Hamster |  |  | Lung | 48 | [18 empty] | nonToxic
TiO2 |  | 2.806667 |  | 169.4 | 365 | -13 | 9.8 | 0 | 100 |  | 79.8658 | [8 empty] | 58.6567 |  |  | V79_4 |  |  | Hamster |  |  | Lung | 48 | [18 empty] | nonToxic
TiO2 |  | 2.806667 |  | 169.4 | 365 | -13 | 9.8 | 0 | 0 |  | 79.8658 | [8 empty] | 100.7463 |  |  | V79_4 |  |  | Hamster |  |  | Lung | 24 | [18 empty] | nonToxic
TiO2 |  | 2.806667 |  | 169.4 | 365 | -13 | 9.8 | 0 | 10 |  | 79.8658 | [8 empty] | 83.1343 |  |  | V79_4 |  |  | Hamster |  |  | Lung | 24 | [18 empty] | nonToxic
TiO2 |  | 2.806667 |  | 169.4 | 365 | -13 | 9.8 | 0 | 100 |  | 79.8658 | [8 empty] | 59.2537 |  |  | V79_4 |  |  | Hamster |  |  | Lung | 24 | [18 empty] | nonToxic
TiO2 |  | 2.806667 |  | 15.5 | 420 | -12 | 107.4 | 0 | 0 |  | 79.8658 | [8 empty] | 100.7463 |  |  | V79_4 |  |  | Hamster |  |  | Lung | 48 | [18 empty] | nonToxic
TiO2 |  | 2.806667 |  | 15.5 | 420 | -12 | 107.4 | 0 | 10 |  | 79.8658 | [8 empty] | 68.1343 |  |  | V79_4 |  |  | Hamster |  |  | Lung | 48 | [18 empty] | nonToxic
TiO2 |  | 2.806667 |  | 15.5 | 420 | -12 | 107.4 | 0 | 100 |  | 79.8658 | [8 empty] | 38.0597 |  |  | V79_4 |  |  | Hamster |  |  | Lung | 48 | [18 empty] | Toxic
TiO2 |  | 2.806667 |  | 15.5 | 420 | -12 | 107.4 | 0 | 0 |  | 79.8658 | [8 empty] | 100.7463 |  |  | V79_4 |  |  | Hamster |  |  | Lung | 24 | [18 empty] | nonToxic
TiO2 |  | 2.806667 |  | 15.5 | 420 | -12 | 107.4 | 0 | 10 |  | 79.8658 | [8 empty] | 70.8955 |  |  | V79_4 |  |  | Hamster |  |  | Lung | 24 | [18 empty] | nonToxic
TiO2 |  | 2.806667 |  | 15.5 | 420 | -12 | 107.4 | 0 | 100 |  | 79.8658 | [8 empty] | 40.6716 |  |  | V79_4 |  |  | Hamster |  |  | Lung | 24 | [18 empty] | Toxic
TiO2 |  | 2.806667 |  | 34.1 | 400 | -12 | 48.9 | 0 | 0 |  | 79.8658 | [8 empty] | 100.7463 |  |  | V79_4 |  |  | Hamster |  |  | Lung | 48 | [18 empty] | nonToxic
TiO2 |  | 2.806667 |  | 34.1 | 400 | -12 | 48.9 | 0 | 10 |  | 79.8658 | [8 empty] | 78.5821 |  |  | V79_4 |  |  | Hamster |  |  | Lung | 48 | [18 empty] | nonToxic
TiO2 |  | 2.806667 |  | 34.1 | 400 | -12 | 48.9 | 0 | 100 |  | 79.8658 | [8 empty] | 45.5224 |  |  | V79_4 |  |  | Hamster |  |  | Lung | 48 | [18 empty] | Toxic
TiO2 |  | 2.806667 |  | 34.1 | 400 | -12 | 48.9 | 0 | 0 |  | 79.8658 | [8 empty] | 100.7463 |  |  | V79_4 |  |  | Hamster |  |  | Lung | 24 | [18 empty] | nonToxic
TiO2 |  | 2.806667 |  | 34.1 | 400 | -12 | 48.9 | 0 | 10 |  | 79.8658 | [8 empty] | 77.3881 |  |  | V79_4 |  |  | Hamster |  |  | Lung | 24 | [18 empty] | nonToxic
TiO2 |  | 2.806667 |  | 34.1 | 400 | -12 | 48.9 | 0 | 100 |  | 79.8658 | [8 empty] | 48.4328 |  |  | V79_4 |  |  | Hamster |  |  | Lung | 24 | [18 empty] | Toxic
TiO2 |  | 2.806667 |  | 5.9 | 460 | -12 | 280.9 | 0 | 0 |  | 79.8658 | [8 empty] | 100.7463 |  |  | V79_4 |  |  | Hamster |  |  | Lung | 48 | [18 empty] | nonToxic
TiO2 |  | 2.806667 |  | 5.9 | 460 | -12 | 280.9 | 0 | 10 |  | 79.8658 | [8 empty] | 79.9254 |  |  | V79_4 |  |  | Hamster |  |  | Lung | 48 | [18 empty] | nonToxic
TiO2 |  | 2.806667 |  | 5.9 | 460 | -12 | 280.9 | 0 | 100 |  | 79.8658 | [8 empty] | 48.2836 |  |  | V79_4 |  |  | Hamster |  |  | Lung | 48 | [18 empty] | Toxic
TiO2 |  | 2.806667 |  | 20 | 707 | -12.1 | 50.4 | 0 | 0 |  | 79.8658 | [8 empty] | 100 |  |  | BEAS_2B |  |  | Human |  |  | Lung | 24 | [18 empty] | nonToxic
TiO2 |  | 2.806667 |  | 20 | 707 | -12.1 | 50.4 | 0 | 10 |  | 79.8658 | [8 empty] | 99.27102057 |  |  | BEAS_2B |  |  | Human |  |  | Lung | 24 | [18 empty] | nonToxic
TiO2 |  | 2.806667 |  | 20 | 707 | -12.1 | 50.4 | 0 | 30 |  | 79.8658 | [8 empty] | 100 |  |  | BEAS_2B |  |  | Human |  |  | Lung | 24 | [18 empty] | nonToxic
TiO2 |  | 2.806667 |  | 20 | 707 | -12.1 | 50.4 | 0 | 100 |  | 79.8658 | [8 empty] | 96.7845017 |  |  | BEAS_2B |  |  | Human |  |  | Lung | 24 | [18 empty] | nonToxic
TiO2 |  | 2.806667 |  | 20 | 707 | -12.1 | 50.4 | 0 | 300 |  | 79.8658 | [8 empty] | 79.74835231 |  |  | BEAS_2B |  |  | Human |  |  | Lung | 24 | [18 empty] | nonToxic
TiO2 |  | 2.806667 |  | 10 | 1457 | -11 | 166 | 0 | 0 |  | 79.8658 | [8 empty] | 100 |  |  | BEAS_2B |  |  | Human |  |  | Lung | 24 | [18 empty] | nonToxic
TiO2 |  | 2.806667 |  | 10 | 1457 | -11 | 166 | 0 | 10 |  | 79.8658 | [8 empty] | 94.68656716 |  |  | BEAS_2B |  |  | Human |  |  | Lung | 24 | [18 empty] | nonToxic
TiO2 |  | 2.806667 |  | 10 | 1457 | -11 | 166 | 0 | 30 |  | 79.8658 | [8 empty] | 91.30348259 |  |  | BEAS_2B |  |  | Human |  |  | Lung | 24 | [18 empty] | nonToxic
TiO2 |  | 2.806667 |  | 10 | 1457 | -11 | 166 | 0 | 100 |  | 79.8658 | [8 empty] | 96.75621891 |  |  | BEAS_2B |  |  | Human |  |  | Lung | 24 | [18 empty] | nonToxic
TiO2 |  | 2.806667 |  | 10 | 1457 | -11 | 166 | 0 | 300 |  | 79.8658 | [8 empty] | 84.50746269 |  |  | BEAS_2B |  |  | Human |  |  | Lung | 24 | [18 empty] | nonToxic
TiO2 |  | 2.806667 |  | 20 | 338 | -7.7 | 50.4 | 1 | 0 |  | 79.8658 | [8 empty] | 100 |  |  | RAW264_7 |  |  | Mouse |  |  | Blood | 24 | [18 empty] | nonToxic
TiO2 |  | 2.806667 |  | 20 | 338 | -7.7 | 50.4 | 1 | 10 |  | 79.8658 | [8 empty] | 107.9472843 |  |  | RAW264_7 |  |  | Mouse |  |  | Blood | 24 | [18 empty] | nonToxic
TiO2 |  | 2.806667 |  | 20 | 338 | -7.7 | 50.4 | 1 | 30 |  | 79.8658 | [8 empty] | 116.9728435 |  |  | RAW264_7 |  |  | Mouse |  |  | Blood | 24 | [18 empty] | nonToxic
TiO2 |  | 2.806667 |  | 20 | 338 | -7.7 | 50.4 | 1 | 100 |  | 79.8658 | [8 empty] | 106.8590256 |  |  | RAW264_7 |  |  | Mouse |  |  | Blood | 24 | [18 empty] | nonToxic
TiO2 |  | 2.806667 |  | 20 | 338 | -7.7 | 50.4 | 1 | 300 |  | 79.8658 | [8 empty] | 99.68051118 |  |  | RAW264_7 |  |  | Mouse |  |  | Blood | 24 | [18 empty] | nonToxic
TiO2 |  | 2.806667 |  | 10 | 262 | -5.7 | 166 | 1 | 0 |  | 79.8658 | [8 empty] | 100 |  |  | RAW264_7 |  |  | Mouse |  |  | Blood | 24 | [18 empty] | nonToxic
TiO2 |  | 2.806667 |  | 10 | 262 | -5.7 | 166 | 1 | 10 |  | 79.8658 | [8 empty] | 103.9594111 |  |  | RAW264_7 |  |  | Mouse |  |  | Blood | 24 | [18 empty] | nonToxic
TiO2 |  | 2.806667 |  | 10 | 262 | -5.7 | 166 | 1 | 30 |  | 79.8658 | [8 empty] | 95.68245125 |  |  | RAW264_7 |  |  | Mouse |  |  | Blood | 24 | [18 empty] | nonToxic
TiO2 |  | 2.806667 |  | 10 | 262 | -5.7 | 166 | 1 | 100 |  | 79.8658 | [8 empty] | 104.6756864 |  |  | RAW264_7 |  |  | Mouse |  |  | Blood | 24 | [18 empty] | nonToxic
TiO2 |  | 2.806667 |  | 10 | 262 | -5.7 | 166 | 1 | 300 |  | 79.8658 | [8 empty] | 91.0465579 |  |  | RAW264_7 |  |  | Mouse |  |  | Blood | 24 | [18 empty] | nonToxic
TiO2 |  | 2.806667 |  | 35 | 1814 | -35.5 | 66 | 1 | 0 |  | 79.8658 | [8 empty] | 101.5761 |  |  | A549 |  |  | Human |  |  | Lung | 72 | [18 empty] | nonToxic
TiO2 |  | 2.806667 |  | 35 | 1814 | -35.5 | 66 | 1 | 6.25 |  | 79.8658 | [8 empty] | 76.5942 |  |  | A549 |  |  | Human |  |  | Lung | 72 | [18 empty] | nonToxic
TiO2 |  | 2.806667 |  | 35 | 1814 | -35.5 | 66 | 1 | 12.5 |  | 79.8658 | [8 empty] | 82.4275 |  |  | A549 |  |  | Human |  |  | Lung | 72 | [18 empty] | nonToxic
TiO2 |  | 2.806667 |  | 35 | 1814 | -35.5 | 66 | 1 | 25 |  | 79.8658 | [8 empty] | 76.721 |  |  | A549 |  |  | Human |  |  | Lung | 72 | [18 empty] | nonToxic
TiO2 |  | 2.806667 |  | 35 | 1814 | -35.5 | 66 | 1 | 50 |  | 79.8658 | [8 empty] | 73.2971 |  |  | A549 |  |  | Human |  |  | Lung | 72 | [18 empty] | nonToxic
TiO2 |  | 2.806667 |  | 35 | 1814 | -35.5 | 66 | 1 | 0 |  | 79.8658 | [8 empty] | 100.7394 |  |  | A549 |  |  | Human |  |  | Lung | 12 | [18 empty] | nonToxic
TiO2 |  | 2.806667 |  | 35 | 1814 | -35.5 | 66 | 1 | 6.25 |  | 79.8658 | [8 empty] | 124.9775 |  |  | A549 |  |  | Human |  |  | Lung | 12 | [18 empty] | nonToxic
TiO2 |  | 2.806667 |  | 35 | 1814 | -35.5 | 66 | 1 | 12.5 |  | 79.8658 | [8 empty] | 105.284 |  |  | A549 |  |  | Human |  |  | Lung | 12 | [18 empty] | nonToxic
TiO2 |  | 2.806667 |  | 35 | 1814 | -35.5 | 66 | 1 | 25 |  | 79.8658 | [8 empty] | 106.9252 |  |  | A549 |  |  | Human |  |  | Lung | 12 | [18 empty] | nonToxic
TiO2 |  | 2.806667 |  | 35 | 1814 | -35.5 | 66 | 1 | 50 |  | 79.8658 | [8 empty] | 101.6231 |  |  | A549 |  |  | Human |  |  | Lung | 12 | [18 empty] | nonToxic
TiO2 |  | 2.806667 |  | 30 | 1843 | -30.8 | 69 | 1 | 0 |  | 79.8658 | [8 empty] | 101.5761 |  |  | A549 |  |  | Human |  |  | Lung | 72 | [18 empty] | nonToxic
TiO2 |  | 2.806667 |  | 30 | 1843 | -30.8 | 69 | 1 | 6.25 |  | 79.8658 | [8 empty] | 91.4312 |  |  | A549 |  |  | Human |  |  | Lung | 72 | [18 empty] | nonToxic
TiO2 |  | 2.806667 |  | 30 | 1843 | -30.8 | 69 | 1 | 12.5 |  | 79.8658 | [8 empty] | 89.2754 |  |  | A549 |  |  | Human |  |  | Lung | 72 | [18 empty] | nonToxic
TiO2 |  | 2.806667 |  | 30 | 1843 | -30.8 | 69 | 1 | 25 |  | 79.8658 | [8 empty] | 90.7971 |  |  | A549 |  |  | Human |  |  | Lung | 72 | [18 empty] | nonToxic
TiO2 |  | 2.806667 |  | 30 | 1843 | -30.8 | 69 | 1 | 50 |  | 79.8658 | [8 empty] | 81.9837 |  |  | A549 |  |  | Human |  |  | Lung | 72 | [18 empty] | nonToxic
TiO2 |  | 2.806667 |  | 30 | 1843 | -30.8 | 69 | 1 | 0 |  | 79.8658 | [8 empty] | 100.9919 |  |  | A549 |  |  | Human |  |  | Lung | 12 | [18 empty] | nonToxic
TiO2 |  | 2.806667 |  | 30 | 1843 | -30.8 | 69 | 1 | 6.25 |  | 79.8658 | [8 empty] | 119.4229 |  |  | A549 |  |  | Human |  |  | Lung | 12 | [18 empty] | nonToxic
TiO2 |  | 2.806667 |  | 30 | 1843 | -30.8 | 69 | 1 | 12.5 |  | 79.8658 | [8 empty] | 117.4031 |  |  | A549 |  |  | Human |  |  | Lung | 12 | [18 empty] | nonToxic
TiO2 |  | 2.806667 |  | 30 | 1843 | -30.8 | 69 | 1 | 25 |  | 79.8658 | [8 empty] | 111.7538 |  |  | A549 |  |  | Human |  |  | Lung | 12 | [18 empty] | nonToxic
TiO2 |  | 2.806667 |  | 30 | 1843 | -30.8 | 69 | 1 | 50 |  | 79.8658 | [8 empty] | 99.5401 |  |  | A549 |  |  | Human |  |  | Lung | 12 | [18 empty] | nonToxic
TiO2 |  | 2.806667 |  | 125 | 1054 | -40.8 | 38 | 1 | 0 |  | 79.8658 | [8 empty] | 101.7029 |  |  | A549 |  |  | Human |  |  | Lung | 72 | [18 empty] | nonToxic
TiO2 |  | 2.806667 |  | 125 | 1054 | -40.8 | 38 | 1 | 6.25 |  | 79.8658 | [8 empty] | 68.4783 |  |  | A549 |  |  | Human |  |  | Lung | 72 | [18 empty] | nonToxic
TiO2 |  | 2.806667 |  | 125 | 1054 | -40.8 | 38 | 1 | 12.5 |  | 79.8658 | [8 empty] | 57.6993 |  |  | A549 |  |  | Human |  |  | Lung | 72 | [18 empty] | nonToxic
TiO2 |  | 2.806667 |  | 125 | 1054 | -40.8 | 38 | 1 | 25 |  | 79.8658 | [8 empty] | 51.6123 |  |  | A549 |  |  | Human |  |  | Lung | 72 | [18 empty] | nonToxic
TiO2 |  | 2.806667 |  | 125 | 1054 | -40.8 | 38 | 1 | 50 |  | 79.8658 | [8 empty] | 44.5109 |  |  | A549 |  |  | Human |  |  | Lung | 72 | [18 empty] | Toxic
TiO2 |  | 2.806667 |  | 125 | 1054 | -40.8 | 38 | 1 | 0 |  | 79.8658 | [8 empty] | 100.8656 |  |  | A549 |  |  | Human |  |  | Lung | 12 | [18 empty] | nonToxic
TiO2 |  | 2.806667 |  | 125 | 1054 | -40.8 | 38 | 1 | 6.25 |  | 79.8658 | [8 empty] | 102.3805 |  |  | A549 |  |  | Human |  |  | Lung | 12 | [18 empty] | nonToxic
TiO2 |  | 2.806667 |  | 125 | 1054 | -40.8 | 38 | 1 | 12.5 |  | 79.8658 | [8 empty] | 90.2615 |  |  | A549 |  |  | Human |  |  | Lung | 12 | [18 empty] | nonToxic
TiO2 |  | 2.806667 |  | 125 | 1054 | -40.8 | 38 | 1 | 25 |  | 79.8658 | [8 empty] | 88.1154 |  |  | A549 |  |  | Human |  |  | Lung | 12 | [18 empty] | nonToxic
TiO2 |  | 2.806667 |  | 125 | 1054 | -40.8 | 38 | 1 | 50 |  | 79.8658 | [8 empty] | 80.5095 |  |  | A549 |  |  | Human |  |  | Lung | 12 | [18 empty] | nonToxic
TiO2 |  | 2.806667 |  | 5.9 | 460 | -12 | 280.9 | 0 | 0 |  | 79.8658 | [8 empty] | 100.7463 |  |  | V79_4 |  |  | Hamster |  |  | Lung | 24 | [18 empty] | nonToxic
TiO2 |  | 2.806667 |  | 5.9 | 460 | -12 | 280.9 | 0 | 10 |  | 79.8658 | [8 empty] | 78.6567 |  |  | V79_4 |  |  | Hamster |  |  | Lung | 24 | [18 empty] | nonToxic
TiO2 |  | 2.806667 |  | 5.9 | 460 | -12 | 280.9 | 0 | 100 |  | 79.8658 | [8 empty] | 44.3284 |  |  | V79_4 |  |  | Hamster |  |  | Lung | 24 | [18 empty] | Toxic
TiO2 |  | 2.806667 |  | 33.7 | 303 | -25.3 | 42.5 | 1 | 0.1 |  | 79.8658 | [8 empty] | 102.5502 |  |  | SW480 |  |  | Human |  |  | Colon | 24 | [18 empty] | nonToxic
TiO2 |  | 2.806667 |  | 33.7 | 303 | -25.3 | 42.5 | 1 | 1 |  | 79.8658 | [8 empty] | 87.8069 |  |  | SW480 |  |  | Human |  |  | Colon | 24 | [18 empty] | nonToxic
TiO2 |  | 2.806667 |  | 33.7 | 303 | -25.3 | 42.5 | 1 | 10 |  | 79.8658 | [8 empty] | 71.2139 |  |  | SW480 |  |  | Human |  |  | Colon | 24 | [18 empty] | nonToxic
TiO2 |  | 2.806667 |  | 33.7 | 303 | -25.3 | 42.5 | 1 | 0.1 |  | 79.8658 | [8 empty] | 79.6464 |  |  | SW480 |  |  | Human |  |  | Colon | 24 | [18 empty] | nonToxic
TiO2 |  | 2.806667 |  | 33.7 | 303 | -25.3 | 42.5 | 1 | 1 |  | 79.8658 | [8 empty] | 73.7708 |  |  | SW480 |  |  | Human |  |  | Colon | 24 | [18 empty] | nonToxic
TiO2 |  | 2.806667 |  | 33.7 | 303 | -25.3 | 42.5 | 1 | 10 |  | 79.8658 | [8 empty] | 75.6749 |  |  | SW480 |  |  | Human |  |  | Colon | 24 | [18 empty] | nonToxic
TiO2 |  | 2.806667 |  | 33.7 | 308 | -25.3 | 42.5 | 1 | 0.1 |  | 79.8658 | [8 empty] | 107.3156 |  |  | Caco_2 |  |  | Human |  |  | Colon | 24 | [18 empty] | nonToxic
TiO2 |  | 2.806667 |  | 33.7 | 308 | -25.3 | 42.5 | 1 | 1 |  | 79.8658 | [8 empty] | 116.3194 |  |  | Caco_2 |  |  | Human |  |  | Colon | 24 | [18 empty] | nonToxic
TiO2 |  | 2.806667 |  | 33.7 | 308 | -25.3 | 42.5 | 1 | 10 |  | 79.8658 | [8 empty] | 90.5247 |  |  | Caco_2 |  |  | Human |  |  | Colon | 24 | [18 empty] | nonToxic
TiO2 |  | 2.806667 |  | 33.7 | 308 | -25.3 | 42.5 | 1 | 100 |  | 79.8658 | [8 empty] | 116.8061 |  |  | Caco_2 |  |  | Human |  |  | Colon | 24 | [18 empty] | nonToxic
TiO2 |  | 2.806667 |  | 33.7 | 308 | -25.3 | 42.5 | 1 | 0.1 |  | 79.8658 | [8 empty] | 100.0152 |  |  | Caco_2 |  |  | Human |  |  | Colon | 24 | [18 empty] | nonToxic
TiO2 |  | 2.806667 |  | 33.7 | 308 | -25.3 | 42.5 | 1 | 1 |  | 79.8658 | [8 empty] | 86.1445 |  |  | Caco_2 |  |  | Human |  |  | Colon | 24 | [18 empty] | nonToxic
TiO2 |  | 2.806667 |  | 33.7 | 308 | -25.3 | 42.5 | 1 | 10 |  | 79.8658 | [8 empty] | 86.0837 |  |  | Caco_2 |  |  | Human |  |  | Colon | 24 | [18 empty] | nonToxic
TiO2 |  | 2.806667 |  | 33.7 | 308 | -25.3 | 42.5 | 1 | 100 |  | 79.8658 | [8 empty] | 106.5856 |  |  | Caco_2 |  |  | Human |  |  | Colon | 24 | [18 empty] | nonToxic
TiO2 |  | 2.806667 |  | 33.7 | 303 | -25.3 | 42.5 | 1 | 0.1 |  | 79.8658 | [8 empty] | 103.6437 |  |  | SW480 |  |  | Human |  |  | Colon | 48 | [18 empty] | nonToxic
TiO2 |  | 2.806667 |  | 33.7 | 303 | -25.3 | 42.5 | 1 | 1 |  | 79.8658 | [8 empty] | 99.1734 |  |  | SW480 |  |  | Human |  |  | Colon | 48 | [18 empty] | nonToxic
TiO2 |  | 2.806667 |  | 33.7 | 303 | -25.3 | 42.5 | 1 | 10 |  | 79.8658 | [8 empty] | 104.3185 |  |  | SW480 |  |  | Human |  |  | Colon | 48 | [18 empty] | nonToxic
TiO2 |  | 2.806667 |  | 33.7 | 303 | -25.3 | 42.5 | 1 | 100 |  | 79.8658 | [8 empty] | 83.3333 |  |  | SW480 |  |  | Human |  |  | Colon | 48 | [18 empty] | nonToxic
TiO2 |  | 2.806667 |  | 33.7 | 303 | -25.3 | 42.5 | 1 | 0.1 |  | 79.8658 | [8 empty] | 93.8597 |  |  | SW480 |  |  | Human |  |  | Colon | 24 | [18 empty] | nonToxic
TiO2 |  | 2.806667 |  | 33.7 | 303 | -25.3 | 42.5 | 1 | 1 |  | 79.8658 | [8 empty] | 90.2159 |  |  | SW480 |  |  | Human |  |  | Colon | 24 | [18 empty] | nonToxic
TiO2 |  | 2.806667 |  | 33.7 | 303 | -25.3 | 42.5 | 1 | 10 |  | 79.8658 | [8 empty] | 101.9568 |  |  | SW480 |  |  | Human |  |  | Colon | 24 | [18 empty] | nonToxic
TiO2 |  | 2.806667 |  | 33.7 | 308 | -25.3 | 42.5 | 1 | 0.1 |  | 79.8658 | [8 empty] | 106.0908 |  |  | Caco_2 |  |  | Human |  |  | Colon | 48 | [18 empty] | nonToxic
TiO2 |  | 2.806667 |  | 33.7 | 308 | -25.3 | 42.5 | 1 | 1 |  | 79.8658 | [8 empty] | 101.839 |  |  | Caco_2 |  |  | Human |  |  | Colon | 48 | [18 empty] | nonToxic
TiO2 |  | 2.806667 |  | 33.7 | 308 | -25.3 | 42.5 | 1 | 10 |  | 79.8658 | [8 empty] | 103.9649 |  |  | Caco_2 |  |  | Human |  |  | Colon | 48 | [18 empty] | nonToxic
TiO2 |  | 2.806667 |  | 33.7 | 308 | -25.3 | 42.5 | 1 | 100 |  | 79.8658 | [8 empty] | 124.7174 |  |  | Caco_2 |  |  | Human |  |  | Colon | 48 | [18 empty] | nonToxic
TiO2 |  | 2.806667 |  | 33.7 | 308 | -25.3 | 42.5 | 1 | 0.1 |  | 79.8658 | [8 empty] | 116.2139 |  |  | Caco_2 |  |  | Human |  |  | Colon | 24 | [18 empty] | nonToxic
TiO2 |  | 2.806667 |  | 33.7 | 308 | -25.3 | 42.5 | 1 | 1 |  | 79.8658 | [8 empty] | 91.4122 |  |  | Caco_2 |  |  | Human |  |  | Colon | 24 | [18 empty] | nonToxic
TiO2 |  | 2.806667 |  | 33.7 | 308 | -25.3 | 42.5 | 1 | 10 |  | 79.8658 | [8 empty] | 93.0319 |  |  | Caco_2 |  |  | Human |  |  | Colon | 24 | [18 empty] | nonToxic
TiO2 |  | 2.806667 |  | 33.7 | 308 | -25.3 | 42.5 | 1 | 100 |  | 79.8658 | [8 empty] | 105.9895 |  |  | Caco_2 |  |  | Human |  |  | Colon | 24 | [18 empty] | nonToxic
ZnO |  | 2.545 |  | 45.3 | 310 | 32.7 | 21.3 | 0 | 0.001 |  | 81.4084 | [8 empty] | 93.5233 |  |  | HCMEC |  |  | Human |  |  | Blood | 24 | [18 empty] | nonToxic
ZnO |  | 2.545 |  | 45.3 | 310 | 32.7 | 21.3 | 0 | 0.01 |  | 81.4084 | [8 empty] | 98.7047 |  |  | HCMEC |  |  | Human |  |  | Blood | 24 | [18 empty] | nonToxic
ZnO |  | 2.545 |  | 45.3 | 310 | 32.7 | 21.3 | 0 | 0.1 |  | 81.4084 | [8 empty] | 97.4093 |  |  | HCMEC |  |  | Human |  |  | Blood | 24 | [18 empty] | nonToxic
ZnO |  | 2.545 |  | 45.3 | 310 | 32.7 | 21.3 | 0 | 1 |  | 81.4084 | [8 empty] | 97.9275 |  |  | HCMEC |  |  | Human |  |  | Blood | 24 | [18 empty] | nonToxic
ZnO |  | 2.545 |  | 45.3 | 310 | 32.7 | 21.3 | 0 | 5 |  | 81.4084 | [8 empty] | 72.2798 |  |  | HCMEC |  |  | Human |  |  | Blood | 24 | [18 empty] | nonToxic
ZnO |  | 2.545 |  | 45.3 | 310 | 32.7 | 21.3 | 0 | 10 |  | 81.4084 | [8 empty] | 62.4352 |  |  | HCMEC |  |  | Human |  |  | Blood | 24 | [18 empty] | nonToxic
ZnO |  | 2.545 |  | 45.3 | 310 | 32.7 | 21.3 | 0 | 20 |  | 81.4084 | [8 empty] | 43.7824 |  |  | HCMEC |  |  | Human |  |  | Blood | 24 | [18 empty] | Toxic
ZnO |  | 2.545 |  | 45.3 | 310 | 32.7 | 21.3 | 0 | 50 |  | 81.4084 | [8 empty] | 28.7565 |  |  | HCMEC |  |  | Human |  |  | Blood | 24 | [18 empty] | Toxic
ZnO |  | 2.545 |  | 45.3 | 310 | 32.7 | 21.3 | 0 | 100 |  | 81.4084 | [8 empty] | 22.5389 |  |  | HCMEC |  |  | Human |  |  | Blood | 24 | [18 empty] | Toxic
ZnO |  | 2.545 |  | 45.3 | 310 | 32.7 | 21.3 | 0 | 0.001 |  | 81.4084 | [8 empty] | 96.1039 |  |  | HCMEC |  |  | Human |  |  | Blood | 12 | [18 empty] | nonToxic
ZnO |  | 2.545 |  | 45.3 | 310 | 32.7 | 21.3 | 0 | 0.01 |  | 81.4084 | [8 empty] | 98.1818 |  |  | HCMEC |  |  | Human |  |  | Blood | 12 | [18 empty] | nonToxic
ZnO |  | 2.545 |  | 45.3 | 310 | 32.7 | 21.3 | 0 | 0.1 |  | 81.4084 | [8 empty] | 101.039 |  |  | HCMEC |  |  | Human |  |  | Blood | 12 | [18 empty] | nonToxic
ZnO |  | 2.545 |  | 45.3 | 310 | 32.7 | 21.3 | 0 | 1 |  | 81.4084 | [8 empty] | 99.2208 |  |  | HCMEC |  |  | Human |  |  | Blood | 12 | [18 empty] | nonToxic
ZnO |  | 2.545 |  | 45.3 | 310 | 32.7 | 21.3 | 0 | 5 |  | 81.4084 | [8 empty] | 92.7273 |  |  | HCMEC |  |  | Human |  |  | Blood | 12 | [18 empty] | nonToxic
ZnO |  | 2.545 |  | 45.3 | 310 | 32.7 | 21.3 | 0 | 10 |  | 81.4084 | [8 empty] | 75.3247 |  |  | HCMEC |  |  | Human |  |  | Blood | 12 | [18 empty] | nonToxic
ZnO |  | 2.545 |  | 45.3 | 310 | 32.7 | 21.3 | 0 | 20 |  | 81.4084 | [8 empty] | 64.1558 |  |  | HCMEC |  |  | Human |  |  | Blood | 12 | [18 empty] | nonToxic
ZnO |  | 2.545 |  | 45.3 | 310 | 32.7 | 21.3 | 0 | 50 |  | 81.4084 | [8 empty] | 36.6234 |  |  | HCMEC |  |  | Human |  |  | Blood | 12 | [18 empty] | Toxic
ZnO |  | 2.545 |  | 45.3 | 310 | 32.7 | 21.3 | 0 | 100 |  | 81.4084 | [8 empty] | 33.5065 |  |  | HCMEC |  |  | Human |  |  | Blood | 12 | [18 empty] | Toxic
ZnO |  | 2.545 |  | 115 | 360 | -10 | 14.4 | 0 | 10 |  | 81.4084 | [8 empty] | 105.62 |  |  | HONDC |  |  | Human |  |  | Nose | 24 | [18 empty] | nonToxic
ZnO |  | 2.545 |  | 115 | 360 | -10 | 14.4 | 0 | 20 |  | 81.4084 | [8 empty] | 108.74 |  |  | HONDC |  |  | Human |  |  | Nose | 24 | [18 empty] | nonToxic
ZnO |  | 2.545 |  | 115 | 360 | -10 | 14.4 | 0 | 30 |  | 81.4084 | [8 empty] | 36.16 |  |  | HONDC |  |  | Human |  |  | Nose | 24 | [18 empty] | Toxic
ZnO |  | 2.545 |  | 115 | 360 | -10 | 14.4 | 0 | 50 |  | 81.4084 | [8 empty] | 27.54 |  |  | HONDC |  |  | Human |  |  | Nose | 24 | [18 empty] | Toxic
ZnO |  | 2.545 |  | 115 | 360 | -10 | 14.4 | 0 | 80 |  | 81.4084 | [8 empty] | 30.17 |  |  | HONDC |  |  | Human |  |  | Nose | 24 | [18 empty] | Toxic
ZnO |  | 2.545 |  | 115 | 500 | -9 | 14.5 | 0 | 10 |  | 81.4084 | [8 empty] | 92.69 |  |  | HONDC |  |  | Human |  |  | Nose | 24 | [18 empty] | nonToxic
ZnO |  | 2.545 |  | 115 | 500 | -9 | 14.5 | 0 | 20 |  | 81.4084 | [8 empty] | 106.1 |  |  | HONDC |  |  | Human |  |  | Nose | 24 | [18 empty] | nonToxic
ZnO |  | 2.545 |  | 115 | 500 | -9 | 14.5 | 0 | 30 |  | 81.4084 | [8 empty] | 52.93 |  |  | HONDC |  |  | Human |  |  | Nose | 24 | [18 empty] | nonToxic
ZnO |  | 2.545 |  | 115 | 500 | -9 | 14.5 | 0 | 50 |  | 81.4084 | [8 empty] | 28.26 |  |  | HONDC |  |  | Human |  |  | Nose | 24 | [18 empty] | Toxic
ZnO |  | 2.545 |  | 115 | 500 | -9 | 14.5 | 0 | 80 |  | 81.4084 | [8 empty] | 29.46 |  |  | HONDC |  |  | Human |  |  | Nose | 24 | [18 empty] | Toxic
ZnO |  | 2.545 |  | 115 | 360 | -10 | 14.4 | 0 | 10 |  | 81.4084 | [8 empty] | 100 |  |  | HONDC |  |  | Human |  |  | Nose | 24 | [18 empty] | nonToxic
ZnO |  | 2.545 |  | 115 | 360 | -10 | 14.4 | 0 | 20 |  | 81.4084 | [8 empty] | 98.12 |  |  | HONDC |  |  | Human |  |  | Nose | 24 | [18 empty] | nonToxic
ZnO |  | 2.545 |  | 115 | 360 | -10 | 14.4 | 0 | 30 |  | 81.4084 | [8 empty] | 20.14 |  |  | HONDC |  |  | Human |  |  | Nose | 24 | [18 empty] | Toxic
ZnO |  | 2.545 |  | 115 | 360 | -10 | 14.4 | 0 | 50 |  | 81.4084 | [8 empty] | -1.43 |  |  | HONDC |  |  | Human |  |  | Nose | 24 | [18 empty] | Toxic
ZnO |  | 2.545 |  | 115 | 360 | -10 | 14.4 | 0 | 80 |  | 81.4084 | [8 empty] | 2.877 |  |  | HONDC |  |  | Human |  |  | Nose | 24 | [18 empty] | Toxic
ZnO |  | 2.545 |  | 115 | 500 | -9 | 14.5 | 0 | 10 |  | 81.4084 | [8 empty] | 106.76 |  |  | HONDC |  |  | Human |  |  | Nose | 24 | [18 empty] | nonToxic
ZnO |  | 2.545 |  | 115 | 500 | -9 | 14.5 | 0 | 20 |  | 81.4084 | [8 empty] | 101.58 |  |  | HONDC |  |  | Human |  |  | Nose | 24 | [18 empty] | nonToxic
ZnO |  | 2.545 |  | 115 | 500 | -9 | 14.5 | 0 | 30 |  | 81.4084 | [8 empty] | 26.76 |  |  | HONDC |  |  | Human |  |  | Nose | 24 | [18 empty] | Toxic
ZnO |  | 2.545 |  | 115 | 500 | -9 | 14.5 | 0 | 50 |  | 81.4084 | [8 empty] | 1.438 |  |  | HONDC |  |  | Human |  |  | Nose | 24 | [18 empty] | Toxic
ZnO |  | 2.545 |  | 115 | 500 | -9 | 14.5 | 0 | 80 |  | 81.4084 | [8 empty] | 1.35 |  |  | HONDC |  |  | Human |  |  | Nose | 24 | [18 empty] | Toxic
ZnO |  | 2.545 |  | 60 | 329 | -9.3 | 7.34 | 1 | 0 |  | 81.4084 | [8 empty] | 100 |  |  | A549 |  |  | Human |  |  | Lung | 24 | [18 empty] | nonToxic
ZnO |  | 2.545 |  | 60 | 329 | -9.3 | 7.34 | 1 | 5 |  | 81.4084 | [8 empty] | 97.2081 |  |  | A549 |  |  | Human |  |  | Lung | 24 | [18 empty] | nonToxic
ZnO |  | 2.545 |  | 60 | 329 | -9.3 | 7.34 | 1 | 10 |  | 81.4084 | [8 empty] | 99.3638 |  |  | A549 |  |  | Human |  |  | Lung | 24 | [18 empty] | nonToxic
ZnO |  | 2.545 |  | 60 | 329 | -9.3 | 7.34 | 1 | 20 |  | 81.4084 | [8 empty] | 79.7573 |  |  | A549 |  |  | Human |  |  | Lung | 24 | [18 empty] | nonToxic
ZnO |  | 2.545 |  | 60 | 329 | -9.3 | 7.34 | 1 | 40 |  | 81.4084 | [8 empty] | 31.6136 |  |  | A549 |  |  | Human |  |  | Lung | 24 | [18 empty] | Toxic
ZnO |  | 2.545 |  | 60 | 329 | -9.3 | 7.34 | 1 | 80 |  | 81.4084 | [8 empty] | 15.2919 |  |  | A549 |  |  | Human |  |  | Lung | 24 | [18 empty] | Toxic
ZnO |  | 2.545 |  | 60 | 320 | -7.5 | 7.34 | 1 | 0 |  | 81.4084 | [8 empty] | 100 |  |  | A549 |  |  | Human |  |  | Lung | 24 | [18 empty] | nonToxic
ZnO |  | 2.545 |  | 60 | 320 | -7.5 | 7.34 | 1 | 5 |  | 81.4084 | [8 empty] | 99.0558 |  |  | A549 |  |  | Human |  |  | Lung | 24 | [18 empty] | nonToxic
ZnO |  | 2.545 |  | 60 | 320 | -7.5 | 7.34 | 1 | 10 |  | 81.4084 | [8 empty] | 91.6649 |  |  | A549 |  |  | Human |  |  | Lung | 24 | [18 empty] | nonToxic
ZnO |  | 2.545 |  | 60 | 320 | -7.5 | 7.34 | 1 | 20 |  | 81.4084 | [8 empty] | 38.9018 |  |  | A549 |  |  | Human |  |  | Lung | 24 | [18 empty] | Toxic
ZnO |  | 2.545 |  | 60 | 320 | -7.5 | 7.34 | 1 | 40 |  | 81.4084 | [8 empty] | 23.9147 |  |  | A549 |  |  | Human |  |  | Lung | 24 | [18 empty] | Toxic
ZnO |  | 2.545 |  | 60 | 320 | -7.5 | 7.34 | 1 | 80 |  | 81.4084 | [8 empty] | 10.8779 |  |  | A549 |  |  | Human |  |  | Lung | 24 | [18 empty] | Toxic
ZnO |  | 2.545 |  | 60 | 936 | -2.4 | 7.34 | 1 | 0 |  | 81.4084 | [8 empty] | 100 |  |  | A549 |  |  | Human |  |  | Lung | 24 | [18 empty] | nonToxic
ZnO |  | 2.545 |  | 60 | 936 | -2.4 | 7.34 | 1 | 5 |  | 81.4084 | [8 empty] | 97.6187 |  |  | A549 |  |  | Human |  |  | Lung | 24 | [18 empty] | nonToxic
ZnO |  | 2.545 |  | 60 | 936 | -2.4 | 7.34 | 1 | 10 |  | 81.4084 | [8 empty] | 81.297 |  |  | A549 |  |  | Human |  |  | Lung | 24 | [18 empty] | nonToxic
ZnO |  | 2.545 |  | 60 | 936 | -2.4 | 7.34 | 1 | 20 |  | 81.4084 | [8 empty] | 23.4014 |  |  | A549 |  |  | Human |  |  | Lung | 24 | [18 empty] | Toxic
ZnO |  | 2.545 |  | 60 | 936 | -2.4 | 7.34 | 1 | 40 |  | 81.4084 | [8 empty] | 9.8514 |  |  | A549 |  |  | Human |  |  | Lung | 24 | [18 empty] | Toxic
ZnO |  | 2.545 |  | 60 | 936 | -2.4 | 7.34 | 1 | 80 |  | 81.4084 | [8 empty] | 10.9805 |  |  | A549 |  |  | Human |  |  | Lung | 24 | [18 empty] | Toxic
ZnO |  | 2.545 |  | 100 | 273.4 | -11.7 | 20 | 1 | 0 |  | 81.4084 | [8 empty] | 100.2654 |  |  | SH_SY5Y |  |  | Human |  |  | Bone | 48 | [18 empty] | nonToxic
ZnO |  | 2.545 |  | 100 | 273.4 | -11.7 | 20 | 1 | 10 |  | 81.4084 | [8 empty] | 96.4053 |  |  | SH_SY5Y |  |  | Human |  |  | Bone | 48 | [18 empty] | nonToxic
ZnO |  | 2.545 |  | 100 | 273.4 | -11.7 | 20 | 1 | 15 |  | 81.4084 | [8 empty] | 100.5549 |  |  | SH_SY5Y |  |  | Human |  |  | Bone | 48 | [18 empty] | nonToxic
ZnO |  | 2.545 |  | 100 | 273.4 | -11.7 | 20 | 1 | 20 |  | 81.4084 | [8 empty] | 82.0748 |  |  | SH_SY5Y |  |  | Human |  |  | Bone | 48 | [18 empty] | nonToxic
ZnO |  | 2.545 |  | 100 | 273.4 | -11.7 | 20 | 1 | 25 |  | 81.4084 | [8 empty] | 63.3293 |  |  | SH_SY5Y |  |  | Human |  |  | Bone | 48 | [18 empty] | nonToxic
ZnO |  | 2.545 |  | 100 | 273.4 | -11.7 | 20 | 1 | 30 |  | 81.4084 | [8 empty] | 60.0724 |  |  | SH_SY5Y |  |  | Human |  |  | Bone | 48 | [18 empty] | nonToxic
ZnO |  | 2.545 |  | 100 | 273.4 | -11.7 | 20 | 1 | 35 |  | 81.4084 | [8 empty] | 59.6381 |  |  | SH_SY5Y |  |  | Human |  |  | Bone | 48 | [18 empty] | nonToxic
ZnO |  | 2.545 |  | 100 | 273.4 | -11.7 | 20 | 1 | 40 |  | 81.4084 | [8 empty] | 63.9807 |  |  | SH_SY5Y |  |  | Human |  |  | Bone | 48 | [18 empty] | nonToxic
ZnO |  | 2.545 |  | 100 | 273.4 | -11.7 | 20 | 1 | 80 |  | 81.4084 | [8 empty] | 55.6333 |  |  | SH_SY5Y |  |  | Human |  |  | Bone | 48 | [18 empty] | nonToxic
ZnO |  | 2.545 |  | 100 | 273.4 | -11.7 | 20 | 1 | 0 |  | 81.4084 | [8 empty] | 100.4584 |  |  | SH_SY5Y |  |  | Human |  |  | Bone | 24 | [18 empty] | nonToxic
ZnO |  | 2.545 |  | 100 | 273.4 | -11.7 | 20 | 1 | 10 |  | 81.4084 | [8 empty] | 105.4524 |  |  | SH_SY5Y |  |  | Human |  |  | Bone | 24 | [18 empty] | nonToxic
ZnO |  | 2.545 |  | 100 | 273.4 | -11.7 | 20 | 1 | 15 |  | 81.4084 | [8 empty] | 100.6755 |  |  | SH_SY5Y |  |  | Human |  |  | Bone | 24 | [18 empty] | nonToxic
ZnO |  | 2.545 |  | 100 | 273.4 | -11.7 | 20 | 1 | 20 |  | 81.4084 | [8 empty] | 93.2207 |  |  | SH_SY5Y |  |  | Human |  |  | Bone | 24 | [18 empty] | nonToxic
ZnO |  | 2.545 |  | 100 | 273.4 | -11.7 | 20 | 1 | 25 |  | 81.4084 | [8 empty] | 75.8987 |  |  | SH_SY5Y |  |  | Human |  |  | Bone | 24 | [18 empty] | nonToxic
ZnO |  | 2.545 |  | 100 | 273.4 | -11.7 | 20 | 1 | 30 |  | 81.4084 | [8 empty] | 71.2666 |  |  | SH_SY5Y |  |  | Human |  |  | Bone | 24 | [18 empty] | nonToxic
ZnO |  | 2.545 |  | 100 | 273.4 | -11.7 | 20 | 1 | 35 |  | 81.4084 | [8 empty] | 69.5296 |  |  | SH_SY5Y |  |  | Human |  |  | Bone | 24 | [18 empty] | nonToxic
ZnO |  | 2.545 |  | 100 | 273.4 | -11.7 | 20 | 1 | 40 |  | 81.4084 | [8 empty] | 69.9156 |  |  | SH_SY5Y |  |  | Human |  |  | Bone | 24 | [18 empty] | nonToxic
ZnO |  | 2.545 |  | 100 | 273.4 | -11.7 | 20 | 1 | 80 |  | 81.4084 | [8 empty] | 49.9397 |  |  | SH_SY5Y |  |  | Human |  |  | Bone | 24 | [18 empty] | Toxic
ZnO |  | 2.545 |  | 100 | 273.4 | -11.7 | 20 | 1 | 0 |  | 81.4084 | [8 empty] | 100.6514 |  |  | SH_SY5Y |  |  | Human |  |  | Bone | 6 | [18 empty] | nonToxic
ZnO |  | 2.545 |  | 100 | 273.4 | -11.7 | 20 | 1 | 10 |  | 81.4084 | [8 empty] | 104.994 |  |  | SH_SY5Y |  |  | Human |  |  | Bone | 6 | [18 empty] | nonToxic
ZnO |  | 2.545 |  | 100 | 273.4 | -11.7 | 20 | 1 | 15 |  | 81.4084 | [8 empty] | 101.0374 |  |  | SH_SY5Y |  |  | Human |  |  | Bone | 6 | [18 empty] | nonToxic
ZnO |  | 2.545 |  | 100 | 273.4 | -11.7 | 20 | 1 | 20 |  | 81.4084 | [8 empty] | 105.38 |  |  | SH_SY5Y |  |  | Human |  |  | Bone | 6 | [18 empty] | nonToxic
ZnO |  | 2.545 |  | 100 | 273.4 | -11.7 | 20 | 1 | 25 |  | 81.4084 | [8 empty] | 76.6224 |  |  | SH_SY5Y |  |  | Human |  |  | Bone | 6 | [18 empty] | nonToxic
ZnO |  | 2.545 |  | 100 | 273.4 | -11.7 | 20 | 1 | 30 |  | 81.4084 | [8 empty] | 59.8311 |  |  | SH_SY5Y |  |  | Human |  |  | Bone | 6 | [18 empty] | nonToxic
ZnO |  | 2.545 |  | 100 | 273.4 | -11.7 | 20 | 1 | 35 |  | 81.4084 | [8 empty] | 55.9711 |  |  | SH_SY5Y |  |  | Human |  |  | Bone | 6 | [18 empty] | nonToxic
ZnO |  | 2.545 |  | 100 | 273.4 | -11.7 | 20 | 1 | 40 |  | 81.4084 | [8 empty] | 53.6309 |  |  | SH_SY5Y |  |  | Human |  |  | Bone | 6 | [18 empty] | nonToxic
ZnO |  | 2.545 |  | 100 | 273.4 | -11.7 | 20 | 1 | 80 |  | 81.4084 | [8 empty] | 60.2171 |  |  | SH_SY5Y |  |  | Human |  |  | Bone | 6 | [18 empty] | nonToxic
ZnO |  | 2.545 |  | 100 | 273.4 | -11.7 | 20 | 1 | 0 |  | 81.4084 | [8 empty] | 100.5066 |  |  | SH_SY5Y |  |  | Human |  |  | Bone | 3 | [18 empty] | nonToxic
ZnO |  | 2.545 |  | 100 | 273.4 | -11.7 | 20 | 1 | 10 |  | 81.4084 | [8 empty] | 101.9783 |  |  | SH_SY5Y |  |  | Human |  |  | Bone | 3 | [18 empty] | nonToxic
ZnO |  | 2.545 |  | 100 | 273.4 | -11.7 | 20 | 1 | 15 |  | 81.4084 | [8 empty] | 92.5694 |  |  | SH_SY5Y |  |  | Human |  |  | Bone | 3 | [18 empty] | nonToxic
ZnO |  | 2.545 |  | 100 | 273.4 | -11.7 | 20 | 1 | 20 |  | 81.4084 | [8 empty] | 86.4897 |  |  | SH_SY5Y |  |  | Human |  |  | Bone | 3 | [18 empty] | nonToxic
ZnO |  | 2.545 |  | 100 | 273.4 | -11.7 | 20 | 1 | 25 |  | 81.4084 | [8 empty] | 64.994 |  |  | SH_SY5Y |  |  | Human |  |  | Bone | 3 | [18 empty] | nonToxic
ZnO |  | 2.545 |  | 100 | 273.4 | -11.7 | 20 | 1 | 30 |  | 81.4084 | [8 empty] | 57.0808 |  |  | SH_SY5Y |  |  | Human |  |  | Bone | 3 | [18 empty] | nonToxic
ZnO |  | 2.545 |  | 100 | 273.4 | -11.7 | 20 | 1 | 35 |  | 81.4084 | [8 empty] | 57.0326 |  |  | SH_SY5Y |  |  | Human |  |  | Bone | 3 | [18 empty] | nonToxic
ZnO |  | 2.545 |  | 100 | 273.4 | -11.7 | 20 | 1 | 40 |  | 81.4084 | [8 empty] | 50.2292 |  |  | SH_SY5Y |  |  | Human |  |  | Bone | 3 | [18 empty] | nonToxic
ZnO |  | 2.545 |  | 100 | 273.4 | -11.7 | 20 | 1 | 80 |  | 81.4084 | [8 empty] | 61.7732 |  |  | SH_SY5Y |  |  | Human |  |  | Bone | 3 | [18 empty] | nonToxic
ZnO |  | 2.545 |  | 100 | 273.4 | -11.7 | 20 | 1 | 0 |  | 81.4084 | [8 empty] | 100.1351 |  |  | SH_SY5Y |  |  | Human |  |  | Bone | 48 | [18 empty] | nonToxic
ZnO |  | 2.545 |  | 100 | 273.4 | -11.7 | 20 | 1 | 10 |  | 81.4084 | [8 empty] | 77.2072 |  |  | SH_SY5Y |  |  | Human |  |  | Bone | 48 | [18 empty] | nonToxic
ZnO |  | 2.545 |  | 100 | 273.4 | -11.7 | 20 | 1 | 15 |  | 81.4084 | [8 empty] | 71.6667 |  |  | SH_SY5Y |  |  | Human |  |  | Bone | 48 | [18 empty] | nonToxic
ZnO |  | 2.545 |  | 100 | 273.4 | -11.7 | 20 | 1 | 20 |  | 81.4084 | [8 empty] | 55.8446 |  |  | SH_SY5Y |  |  | Human |  |  | Bone | 48 | [18 empty] | nonToxic
ZnO |  | 2.545 |  | 100 | 273.4 | -11.7 | 20 | 1 | 25 |  | 81.4084 | [8 empty] | 9.8311 |  |  | SH_SY5Y |  |  | Human |  |  | Bone | 48 | [18 empty] | Toxic
ZnO |  | 2.545 |  | 100 | 273.4 | -11.7 | 20 | 1 | 30 |  | 81.4084 | [8 empty] | 8.5811 |  |  | SH_SY5Y |  |  | Human |  |  | Bone | 48 | [18 empty] | Toxic
ZnO |  | 2.545 |  | 100 | 273.4 | -11.7 | 20 | 1 | 35 |  | 81.4084 | [8 empty] | 7.2973 |  |  | SH_SY5Y |  |  | Human |  |  | Bone | 48 | [18 empty] | Toxic
ZnO |  | 2.545 |  | 100 | 273.4 | -11.7 | 20 | 1 | 40 |  | 81.4084 | [8 empty] | 7.0721 |  |  | SH_SY5Y |  |  | Human |  |  | Bone | 48 | [18 empty] | Toxic
ZnO |  | 2.545 |  | 100 | 273.4 | -11.7 | 20 | 1 | 0 |  | 81.4084 | [8 empty] | 100.1126 |  |  | SH_SY5Y |  |  | Human |  |  | Bone | 24 | [18 empty] | nonToxic
ZnO |  | 2.545 |  | 100 | 273.4 | -11.7 | 20 | 1 | 10 |  | 81.4084 | [8 empty] | 79.8649 |  |  | SH_SY5Y |  |  | Human |  |  | Bone | 24 | [18 empty] | nonToxic
ZnO |  | 2.545 |  | 100 | 273.4 | -11.7 | 20 | 1 | 15 |  | 81.4084 | [8 empty] | 80.4054 |  |  | SH_SY5Y |  |  | Human |  |  | Bone | 24 | [18 empty] | nonToxic
ZnO |  | 2.545 |  | 100 | 273.4 | -11.7 | 20 | 1 | 20 |  | 81.4084 | [8 empty] | 73.0405 |  |  | SH_SY5Y |  |  | Human |  |  | Bone | 24 | [18 empty] | nonToxic
ZnO |  | 2.545 |  | 100 | 273.4 | -11.7 | 20 | 1 | 25 |  | 81.4084 | [8 empty] | 15.1351 |  |  | SH_SY5Y |  |  | Human |  |  | Bone | 24 | [18 empty] | Toxic
ZnO |  | 2.545 |  | 100 | 273.4 | -11.7 | 20 | 1 | 30 |  | 81.4084 | [8 empty] | 11.7568 |  |  | SH_SY5Y |  |  | Human |  |  | Bone | 24 | [18 empty] | Toxic
ZnO |  | 2.545 |  | 100 | 273.4 | -11.7 | 20 | 1 | 35 |  | 81.4084 | [8 empty] | 9.7973 |  |  | SH_SY5Y |  |  | Human |  |  | Bone | 24 | [18 empty] | Toxic
ZnO |  | 2.545 |  | 100 | 273.4 | -11.7 | 20 | 1 | 40 |  | 81.4084 | [8 empty] | 8.8514 |  |  | SH_SY5Y |  |  | Human |  |  | Bone | 24 | [18 empty] | Toxic
ZnO |  | 2.545 |  | 100 | 273.4 | -11.7 | 20 | 1 | 80 |  | 81.4084 | [8 empty] | -3.8739 |  |  | SH_SY5Y |  |  | Human |  |  | Bone | 24 | [18 empty] | Toxic
ZnO |  | 2.545 |  | 100 | 273.4 | -11.7 | 20 | 1 | 0 |  | 81.4084 | [8 empty] | 100.2027 |  |  | SH_SY5Y |  |  | Human |  |  | Bone | 6 | [18 empty] | nonToxic
ZnO |  | 2.545 |  | 100 | 273.4 | -11.7 | 20 | 1 | 10 |  | 81.4084 | [8 empty] | 95.6081 |  |  | SH_SY5Y |  |  | Human |  |  | Bone | 6 | [18 empty] | nonToxic
ZnO |  | 2.545 |  | 100 | 273.4 | -11.7 | 20 | 1 | 15 |  | 81.4084 | [8 empty] | 86.2162 |  |  | SH_SY5Y |  |  | Human |  |  | Bone | 6 | [18 empty] | nonToxic
ZnO |  | 2.545 |  | 100 | 273.4 | -11.7 | 20 | 1 | 20 |  | 81.4084 | [8 empty] | 81.0811 |  |  | SH_SY5Y |  |  | Human |  |  | Bone | 6 | [18 empty] | nonToxic
ZnO |  | 2.545 |  | 100 | 273.4 | -11.7 | 20 | 1 | 25 |  | 81.4084 | [8 empty] | 72.3649 |  |  | SH_SY5Y |  |  | Human |  |  | Bone | 6 | [18 empty] | nonToxic
ZnO |  | 2.545 |  | 100 | 273.4 | -11.7 | 20 | 1 | 30 |  | 81.4084 | [8 empty] | 68.0405 |  |  | SH_SY5Y |  |  | Human |  |  | Bone | 6 | [18 empty] | nonToxic
ZnO |  | 2.545 |  | 0 | 273.4 | -11.7 | 20 | 1 | 35 |  | 81.4084 | [8 empty] | 60.7432 |  |  | SH_SY5Y |  |  | Human |  |  | Bone | 6 | [18 empty] | nonToxic
ZnO |  | 2.545 |  | 100 | 273.4 | -11.7 | 20 | 1 | 40 |  | 81.4084 | [8 empty] | 56.6892 |  |  | SH_SY5Y |  |  | Human |  |  | Bone | 6 | [18 empty] | nonToxic
ZnO |  | 2.545 |  | 100 | 273.4 | -11.7 | 20 | 1 | 80 |  | 81.4084 | [8 empty] | 30 |  |  | SH_SY5Y |  |  | Human |  |  | Bone | 6 | [18 empty] | Toxic
ZnO |  | 2.545 |  | 100 | 273.4 | -11.7 | 20 | 1 | 0 |  | 81.4084 | [8 empty] | 100.2703 |  |  | SH_SY5Y |  |  | Human |  |  | Bone | 3 | [18 empty] | nonToxic
ZnO |  | 2.545 |  | 100 | 273.4 | -11.7 | 20 | 1 | 10 |  | 81.4084 | [8 empty] | 97.3649 |  |  | SH_SY5Y |  |  | Human |  |  | Bone | 3 | [18 empty] | nonToxic
ZnO |  | 2.545 |  | 100 | 273.4 | -11.7 | 20 | 1 | 15 |  | 81.4084 | [8 empty] | 90.8784 |  |  | SH_SY5Y |  |  | Human |  |  | Bone | 3 | [18 empty] | nonToxic
ZnO |  | 2.545 |  | 100 | 273.4 | -11.7 | 20 | 1 | 20 |  | 81.4084 | [8 empty] | 89.6622 |  |  | SH_SY5Y |  |  | Human |  |  | Bone | 3 | [18 empty] | nonToxic
ZnO |  | 2.545 |  |  | 273.4 | -11.7 | 20 | 1 | 25 |  | 81.4084 | [8 empty] | 76.8018 |  |  | SH_SY5Y |  |  | Human |  |  | Bone | 3 | [18 empty] | nonToxic
ZnO |  | 2.545 |  | 100 | 273.4 | -11.7 | 20 | 1 | 30 |  | 81.4084 | [8 empty] | 71.036 |  |  | SH_SY5Y |  |  | Human |  |  | Bone | 3 | [18 empty] | nonToxic
ZnO |  | 2.545 |  | 100 | 273.4 | -11.7 | 20 | 1 | 35 |  | 81.4084 | [8 empty] | 64.6396 |  |  | SH_SY5Y |  |  | Human |  |  | Bone | 3 | [18 empty] | nonToxic
ZnO |  | 2.545 |  | 100 | 273.4 | -11.7 | 20 | 1 | 40 |  | 81.4084 | [8 empty] | 61.6667 |  |  | SH_SY5Y |  |  | Human |  |  | Bone | 3 | [18 empty] | nonToxic
ZnO |  | 2.545 |  | 100 | 273.4 | -11.7 | 20 | 1 | 80 |  | 81.4084 | [8 empty] | 48.2432 |  |  | SH_SY5Y |  |  | Human |  |  | Bone | 3 | [18 empty] | Toxic
ZnO |  | 2.545 |  | 86 | 687 | 31.3 | 7 | 1 | 0 |  | 81.4084 | [8 empty] | 101.5007 |  |  | A549 |  |  | Human |  |  | Lung | 72 | [18 empty] | nonToxic
ZnO |  | 2.545 |  | 86 | 687 | 31.3 | 7 | 1 | 1.56 |  | 81.4084 | [8 empty] | 91.678 |  |  | A549 |  |  | Human |  |  | Lung | 72 | [18 empty] | nonToxic
ZnO |  | 2.545 |  | 86 | 687 | 31.3 | 7 | 1 | 3.13 |  | 81.4084 | [8 empty] | 87.4215 |  |  | A549 |  |  | Human |  |  | Lung | 72 | [18 empty] | nonToxic
ZnO |  | 2.545 |  | 86 | 687 | 31.3 | 7 | 1 | 6.25 |  | 81.4084 | [8 empty] | 67.94 |  |  | A549 |  |  | Human |  |  | Lung | 72 | [18 empty] | nonToxic
ZnO |  | 2.545 |  | 86 | 687 | 31.3 | 7 | 1 | 12.5 |  | 81.4084 | [8 empty] | 4.7476 |  |  | A549 |  |  | Human |  |  | Lung | 72 | [18 empty] | Toxic
ZnO |  | 2.545 |  | 86 | 6.87 | 31.3 | 7 | 1 | 25 |  | 81.4084 | [8 empty] | 2.292 |  |  | A549 |  |  | Human |  |  | Lung | 72 | [18 empty] | Toxic
ZnO |  | 2.545 |  | 86 | 687 | 31.3 | 7 | 1 | 50 |  | 81.4084 | [8 empty] | 7.367 |  |  | A549 |  |  | Human |  |  | Lung | 72 | [18 empty] | Toxic
ZnO |  | 2.545 |  | 86 | 687 | 31.3 | 7 | 1 | 0 |  | 81.4084 | [8 empty] | 101.3115 |  |  | A549 |  |  | Human |  |  | Lung | 24 | [18 empty] | nonToxic
ZnO |  | 2.545 |  | 86 | 687 | 31.3 | 7 | 1 | 1.56 |  | 81.4084 | [8 empty] | 98.0328 |  |  | A549 |  |  | Human |  |  | Lung | 24 | [18 empty] | nonToxic
ZnO |  | 2.545 |  | 86 | 687 | 31.3 | 7 | 1 | 3.13 |  | 81.4084 | [8 empty] | 86.7213 |  |  | A549 |  |  | Human |  |  | Lung | 24 | [18 empty] | nonToxic
ZnO |  | 2.545 |  | 86 | 687 | 31.3 | 7 | 1 | 6.25 |  | 81.4084 | [8 empty] | 78.8525 |  |  | A549 |  |  | Human |  |  | Lung | 24 | [18 empty] | nonToxic
ZnO |  | 2.545 |  | 86 | 687 | 31.3 | 7 | 1 | 12.5 |  | 81.4084 | [8 empty] | 25.082 |  |  | A549 |  |  | Human |  |  | Lung | 24 | [18 empty] | Toxic
ZnO |  | 2.545 |  | 86 | 687 | 31.3 | 7 | 1 | 25 |  | 81.4084 | [8 empty] | 5.2459 |  |  | A549 |  |  | Human |  |  | Lung | 24 | [18 empty] | Toxic
ZnO |  | 2.545 |  | 86 | 687 | 31.3 | 7 | 1 | 50 |  | 81.4084 | [8 empty] | 8.6066 |  |  | A549 |  |  | Human |  |  | Lung | 24 | [18 empty] | Toxic
ZnO |  | 2.545 |  | 86 | 687 | 31.3 | 7 | 1 | 0 |  | 81.4084 | [8 empty] | 101.3115 |  |  | A549 |  |  | Human |  |  | Lung | 12 | [18 empty] | nonToxic
ZnO |  | 2.545 |  | 86 | 687 | 31.3 | 7 | 1 | 1.56 |  | 81.4084 | [8 empty] | 111.3115 |  |  | A549 |  |  | Human |  |  | Lung | 12 | [18 empty] | nonToxic
ZnO |  | 2.545 |  | 86 | 687 | 31.3 | 7 | 1 | 3.13 |  | 81.4084 | [8 empty] | 91.3115 |  |  | A549 |  |  | Human |  |  | Lung | 12 | [18 empty] | nonToxic
ZnO |  | 2.545 |  | 86 | 687 | 31.3 | 7 | 1 | 6.25 |  | 81.4084 | [8 empty] | 88.0328 |  |  | A549 |  |  | Human |  |  | Lung | 12 | [18 empty] | nonToxic
ZnO |  | 2.545 |  | 86 | 687 | 31.3 | 7 | 1 | 12.5 |  | 81.4084 | [8 empty] | 89.0164 |  |  | A549 |  |  | Human |  |  | Lung | 12 | [18 empty] | nonToxic
ZnO |  | 2.545 |  | 86 | 687 | 31.3 | 7 | 1 | 25 |  | 81.4084 | [8 empty] | 55.9016 |  |  | A549 |  |  | Human |  |  | Lung | 12 | [18 empty] | nonToxic
ZnO |  | 2.545 |  | 86 | 687 | 31.3 | 7 | 1 | 50 |  | 81.4084 | [8 empty] | 51.9672 |  |  | A549 |  |  | Human |  |  | Lung | 12 | [18 empty] | nonToxic
ZnO |  | 2.545 |  | 52 | 640 | 29.4 | 15 | 1 | 0 |  | 81.4084 | [8 empty] | 101.337 |  |  | A549 |  |  | Human |  |  | Lung | 72 | [18 empty] | nonToxic
ZnO |  | 2.545 |  | 52 | 640 | 29.4 | 15 | 1 | 1.56 |  | 81.4084 | [8 empty] | 85.457 |  |  | A549 |  |  | Human |  |  | Lung | 72 | [18 empty] | nonToxic
ZnO |  | 2.545 |  | 52 | 640 | 29.4 | 15 | 1 | 3.13 |  | 81.4084 | [8 empty] | 83.8199 |  |  | A549 |  |  | Human |  |  | Lung | 72 | [18 empty] | nonToxic
ZnO |  | 2.545 |  | 52 | 640 | 29.4 | 15 | 1 | 6.25 |  | 81.4084 | [8 empty] | 64.0109 |  |  | A549 |  |  | Human |  |  | Lung | 72 | [18 empty] | nonToxic
ZnO |  | 2.545 |  | 52 | 640 | 29.4 | 15 | 1 | 12.5 |  | 81.4084 | [8 empty] | 2.4557 |  |  | A549 |  |  | Human |  |  | Lung | 72 | [18 empty] | Toxic
ZnO |  | 2.545 |  | 52 | 640 | 29.4 | 15 | 1 | 25 |  | 81.4084 | [8 empty] | 1.9645 |  |  | A549 |  |  | Human |  |  | Lung | 72 | [18 empty] | Toxic
ZnO |  | 2.545 |  | 52 | 640 | 29.4 | 15 | 1 | 50 |  | 81.4084 | [8 empty] | 4.2565 |  |  | A549 |  |  | Human |  |  | Lung | 72 | [18 empty] | Toxic
ZnO |  | 2.545 |  | 52 | 640 | 29.4 | 15 | 1 | 0 |  | 81.4084 | [8 empty] | 101.3115 |  |  | A549 |  |  | Human |  |  | Lung | 24 | [18 empty] | nonToxic
ZnO |  | 2.545 |  | 52 | 640 | 29.4 | 15 | 1 | 1.56 |  | 81.4084 | [8 empty] | 99.1803 |  |  | A549 |  |  | Human |  |  | Lung | 24 | [18 empty] | nonToxic
ZnO |  | 2.545 |  | 52 | 640 | 29.4 | 15 | 1 | 3.13 |  | 81.4084 | [8 empty] | 88.6885 |  |  | A549 |  |  | Human |  |  | Lung | 24 | [18 empty] | nonToxic
ZnO |  | 2.545 |  | 52 | 640 | 29.4 | 15 | 1 | 6.25 |  | 81.4084 | [8 empty] | 81.4754 |  |  | A549 |  |  | Human |  |  | Lung | 24 | [18 empty] | nonToxic
ZnO |  | 2.545 |  | 52 | 640 | 29.4 | 15 | 1 | 12.5 |  | 81.4084 | [8 empty] | 17.8688 |  |  | A549 |  |  | Human |  |  | Lung | 24 | [18 empty] | Toxic
ZnO |  | 2.545 |  | 52 | 640 | 29.4 | 15 | 1 | 25 |  | 81.4084 | [8 empty] | 4.7541 |  |  | A549 |  |  | Human |  |  | Lung | 24 | [18 empty] | Toxic
ZnO |  | 2.545 |  | 52 | 640 | 29.4 | 15 | 1 | 50 |  | 81.4084 | [8 empty] | 4.4262 |  |  | A549 |  |  | Human |  |  | Lung | 24 | [18 empty] | Toxic
ZnO |  | 2.545 |  | 52 | 640 | 29.4 | 15 | 1 | 0 |  | 81.4084 | [8 empty] | 101.1475 |  |  | A549 |  |  | Human |  |  | Lung | 12 | [18 empty] | nonToxic
ZnO |  | 2.545 |  | 52 | 640 | 29.4 | 15 | 1 | 1.56 |  | 81.4084 | [8 empty] | 111.2295 |  |  | A549 |  |  | Human |  |  | Lung | 12 | [18 empty] | nonToxic
ZnO |  | 2.545 |  | 52 | 640 | 29.4 | 15 | 1 | 3.13 |  | 81.4084 | [8 empty] | 106.3115 |  |  | A549 |  |  | Human |  |  | Lung | 12 | [18 empty] | nonToxic
ZnO |  | 2.545 |  | 52 | 640 | 29.4 | 15 | 1 | 6.25 |  | 81.4084 | [8 empty] | 106.5574 |  |  | A549 |  |  | Human |  |  | Lung | 12 | [18 empty] | nonToxic
ZnO |  | 2.545 |  | 52 | 640 | 29.4 | 15 | 1 | 12.5 |  | 81.4084 | [8 empty] | 73.4426 |  |  | A549 |  |  | Human |  |  | Lung | 12 | [18 empty] | nonToxic
ZnO |  | 2.545 |  | 52 | 640 | 29.4 | 15 | 1 | 25 |  | 81.4084 | [8 empty] | 55.6557 |  |  | A549 |  |  | Human |  |  | Lung | 12 | [18 empty] | nonToxic
ZnO |  | 2.545 |  | 52 | 640 | 29.4 | 15 | 1 | 50 |  | 81.4084 | [8 empty] | 54.5902 |  |  | A549 |  |  | Human |  |  | Lung | 12 | [18 empty] | nonToxic
ZnO |  | 2.545 |  | 7.5 | 795 | 27.4 | 90 | 1 | 0 |  | 81.4084 | [8 empty] | 101.4501 |  |  | A549 |  |  | Human |  |  | Lung | 72 | [18 empty] | nonToxic
ZnO |  | 2.545 |  | 7.5 | 795 | 27.4 | 90 | 1 | 1.56 |  | 81.4084 | [8 empty] | 78.3037 |  |  | A549 |  |  | Human |  |  | Lung | 72 | [18 empty] | nonToxic
ZnO |  | 2.545 |  | 7.5 | 795 | 27.4 | 90 | 1 | 3.13 |  | 81.4084 | [8 empty] | 68.7825 |  |  | A549 |  |  | Human |  |  | Lung | 72 | [18 empty] | nonToxic
ZnO |  | 2.545 |  | 7.5 | 795 | 27.4 | 90 | 1 | 6.25 |  | 81.4084 | [8 empty] | 58.6046 |  |  | A549 |  |  | Human |  |  | Lung | 72 | [18 empty] | nonToxic
ZnO |  | 2.545 |  | 7.5 | 795 | 27.4 | 90 | 1 | 12.5 |  | 81.4084 | [8 empty] | 34.6375 |  |  | A549 |  |  | Human |  |  | Lung | 72 | [18 empty] | Toxic
ZnO |  | 2.545 |  | 7.5 | 795 | 27.4 | 90 | 1 | 25 |  | 81.4084 | [8 empty] | 1.4364 |  |  | A549 |  |  | Human |  |  | Lung | 72 | [18 empty] | Toxic
ZnO |  | 2.545 |  | 7.5 | 795 | 27.4 | 90 | 1 | 50 |  | 81.4084 | [8 empty] | 3.2832 |  |  | A549 |  |  | Human |  |  | Lung | 72 | [18 empty] | Toxic
ZnO |  | 2.545 |  | 7.5 | 795 | 27.4 | 90 | 1 | 0 |  | 81.4084 | [8 empty] | 101.6644 |  |  | A549 |  |  | Human |  |  | Lung | 24 | [18 empty] | nonToxic
ZnO |  | 2.545 |  | 7.5 | 795 | 27.4 | 90 | 1 | 1.56 |  | 81.4084 | [8 empty] | 99.3724 |  |  | A549 |  |  | Human |  |  | Lung | 24 | [18 empty] | nonToxic
ZnO |  | 2.545 |  | 7.5 | 795 | 27.4 | 90 | 1 | 3.13 |  | 81.4084 | [8 empty] | 90.8595 |  |  | A549 |  |  | Human |  |  | Lung | 24 | [18 empty] | nonToxic
ZnO |  | 2.545 |  | 7.5 | 795 | 27.4 | 90 | 1 | 6.25 |  | 81.4084 | [8 empty] | 78.7449 |  |  | A549 |  |  | Human |  |  | Lung | 24 | [18 empty] | nonToxic
ZnO |  | 2.545 |  | 7.5 | 795 | 27.4 | 90 | 1 | 12.5 |  | 81.4084 | [8 empty] | 63.8472 |  |  | A549 |  |  | Human |  |  | Lung | 24 | [18 empty] | nonToxic
ZnO |  | 2.545 |  | 7.5 | 795 | 27.4 | 90 | 1 | 25 |  | 81.4084 | [8 empty] | 15.5525 |  |  | A549 |  |  | Human |  |  | Lung | 24 | [18 empty] | Toxic
ZnO |  | 2.545 |  | 7.5 | 795 | 27.4 | 90 | 1 | 50 |  | 81.4084 | [8 empty] | 2.292 |  |  | A549 |  |  | Human |  |  | Lung | 24 | [18 empty] | Toxic
ZnO |  | 2.545 |  | 7.5 | 795 | 27.4 | 90 | 1 | 0 |  | 81.4084 | [8 empty] | 100.9756 |  |  | A549 |  |  | Human |  |  | Lung | 12 | [18 empty] | nonToxic
ZnO |  | 2.545 |  | 7.5 | 795 | 27.4 | 90 | 1 | 1.56 |  | 81.4084 | [8 empty] | 99.8374 |  |  | A549 |  |  | Human |  |  | Lung | 12 | [18 empty] | nonToxic
ZnO |  | 2.545 |  | 7.5 | 795 | 27.4 | 90 | 1 | 3.13 |  | 81.4084 | [8 empty] | 84.878 |  |  | A549 |  |  | Human |  |  | Lung | 12 | [18 empty] | nonToxic
ZnO |  | 2.545 |  | 7.5 | 795 | 27.4 | 90 | 1 | 6.25 |  | 81.4084 | [8 empty] | 84.065 |  |  | A549 |  |  | Human |  |  | Lung | 12 | [18 empty] | nonToxic
ZnO |  | 2.545 |  | 7.5 | 795 | 27.4 | 90 | 1 | 12.5 |  | 81.4084 | [8 empty] | 79.187 |  |  | A549 |  |  | Human |  |  | Lung | 12 | [18 empty] | nonToxic
ZnO |  | 2.545 |  | 7.5 | 795 | 27.4 | 90 | 1 | 25 |  | 81.4084 | [8 empty] | 35.6098 |  |  | A549 |  |  | Human |  |  | Lung | 12 | [18 empty] | Toxic
ZnO |  | 2.545 |  | 7.5 | 795 | 27.4 | 90 | 1 | 50 |  | 81.4084 | [8 empty] | 21.626 |  |  | A549 |  |  | Human |  |  | Lung | 12 | [18 empty] | Toxic
ZnO |  | 2.545 |  | 32 | 1093 | 21.6 | 37 | 1 | 0 |  | 81.4084 | [8 empty] | 102.2896 |  |  | A549 |  |  | Human |  |  | Lung | 72 | [18 empty] | nonToxic
ZnO |  | 2.545 |  | 32 | 1093 | 21.6 | 37 | 1 | 1.56 |  | 81.4084 | [8 empty] | 80.6069 |  |  | A549 |  |  | Human |  |  | Lung | 72 | [18 empty] | nonToxic
ZnO |  | 2.545 |  | 32 | 1093 | 21.6 | 37 | 1 | 3.13 |  | 81.4084 | [8 empty] | 72 |  |  | A549 |  |  | Human |  |  | Lung | 72 | [18 empty] | nonToxic
ZnO |  | 2.545 |  | 32 | 1093 | 21.6 | 37 | 1 | 6.25 |  | 81.4084 | [8 empty] | 69.3517 |  |  | A549 |  |  | Human |  |  | Lung | 72 | [18 empty] | nonToxic
ZnO |  | 2.545 |  | 32 | 1093 | 21.6 | 37 | 1 | 12.5 |  | 81.4084 | [8 empty] | 11.7517 |  |  | A549 |  |  | Human |  |  | Lung | 72 | [18 empty] | Toxic
ZnO |  | 2.545 |  | 32 | 1093 | 21.6 | 37 | 1 | 25 |  | 81.4084 | [8 empty] | 3.5586 |  |  | A549 |  |  | Human |  |  | Lung | 72 | [18 empty] | Toxic
ZnO |  | 2.545 |  | 32 | 1093 | 21.6 | 37 | 1 | 50 |  | 81.4084 | [8 empty] | 4.3035 |  |  | A549 |  |  | Human |  |  | Lung | 72 | [18 empty] | Toxic
ZnO |  | 2.545 |  | 32 | 1093 | 21.6 | 37 | 1 | 0 |  | 81.4084 | [8 empty] | 101.4433 |  |  | A549 |  |  | Human |  |  | Lung | 24 | [18 empty] | nonToxic
ZnO |  | 2.545 |  | 32 | 1093 | 21.6 | 37 | 1 | 1.56 |  | 81.4084 | [8 empty] | 88.0825 |  |  | A549 |  |  | Human |  |  | Lung | 24 | [18 empty] | nonToxic
ZnO |  | 2.545 |  | 32 | 1093 | 21.6 | 37 | 1 | 3.13 |  | 81.4084 | [8 empty] | 80.6598 |  |  | A549 |  |  | Human |  |  | Lung | 24 | [18 empty] | nonToxic
ZnO |  | 2.545 |  | 32 | 1093 | 21.6 | 37 | 1 | 6.25 |  | 81.4084 | [8 empty] | 79.4227 |  |  | A549 |  |  | Human |  |  | Lung | 24 | [18 empty] | nonToxic
ZnO |  | 2.545 |  | 32 | 1093 | 21.6 | 37 | 1 | 12.5 |  | 81.4084 | [8 empty] | 76.4536 |  |  | A549 |  |  | Human |  |  | Lung | 24 | [18 empty] | nonToxic
ZnO |  | 2.545 |  | 32 | 1093 | 21.6 | 37 | 1 | 25 |  | 81.4084 | [8 empty] | 45.2784 |  |  | A549 |  |  | Human |  |  | Lung | 24 | [18 empty] | Toxic
ZnO |  | 2.545 |  | 32 | 1093 | 21.6 | 37 | 1 | 50 |  | 81.4084 | [8 empty] | 6.6804 |  |  | A549 |  |  | Human |  |  | Lung | 24 | [18 empty] | Toxic
ZnO |  | 2.545 |  | 32 | 1093 | 21.6 | 37 | 1 | 0 |  | 81.4084 | [8 empty] | 100.8197 |  |  | A549 |  |  | Human |  |  | Lung | 12 | [18 empty] | nonToxic
ZnO |  | 2.545 |  | 32 | 1093 | 21.6 | 37 | 1 | 1.56 |  | 81.4084 | [8 empty] | 102.2951 |  |  | A549 |  |  | Human |  |  | Lung | 12 | [18 empty] | nonToxic
ZnO |  | 2.545 |  | 32 | 1093 | 21.6 | 37 | 1 | 3.13 |  | 81.4084 | [8 empty] | 93.4426 |  |  | A549 |  |  | Human |  |  | Lung | 12 | [18 empty] | nonToxic
ZnO |  | 2.545 |  | 32 | 1093 | 21.6 | 37 | 1 | 6.25 |  | 81.4084 | [8 empty] | 94.918 |  |  | A549 |  |  | Human |  |  | Lung | 12 | [18 empty] | nonToxic
ZnO |  | 2.545 |  | 32 | 1093 | 21.6 | 37 | 1 | 12.5 |  | 81.4084 | [8 empty] | 98.1148 |  |  | A549 |  |  | Human |  |  | Lung | 12 | [18 empty] | nonToxic
ZnO |  | 2.545 |  | 32 | 1093 | 21.6 | 37 | 1 | 25 |  | 81.4084 | [8 empty] | 55.8197 |  |  | A549 |  |  | Human |  |  | Lung | 12 | [18 empty] | nonToxic
ZnO |  | 2.545 |  | 32 | 1093 | 21.6 | 37 | 1 | 50 |  | 81.4084 | [8 empty] | 24.3443 |  |  | A549 |  |  | Human |  |  | Lung | 12 | [18 empty] | Toxic
ZnO |  | 2.545 |  | 35.6 | 295.5 | -41.6 | 27.9 | 1 | 0.1 |  | 81.4084 | [8 empty] | 99.3899 |  |  | SW480 |  |  | Human |  |  | Colon | 24 | [18 empty] | nonToxic
ZnO |  | 2.545 |  | 35.6 | 295.5 | -41.6 | 27.9 | 1 | 10 |  | 81.4084 | [8 empty] | 16.6812 |  |  | SW480 |  |  | Human |  |  | Colon | 24 | [18 empty] | Toxic
ZnO |  | 2.545 |  | 35.6 | 295.5 | -41.6 | 27.9 | 1 | 100 |  | 81.4084 | [8 empty] | 15.3939 |  |  | SW480 |  |  | Human |  |  | Colon | 24 | [18 empty] | Toxic
ZnO |  | 2.545 |  | 35.6 | 295.5 | -41.6 | 27.9 | 1 | 0.1 |  | 81.4084 | [8 empty] | 83.9423 |  |  | SW480 |  |  | Human |  |  | Colon | 24 | [18 empty] | nonToxic
ZnO |  | 2.545 |  | 35.6 | 295.5 | -41.6 | 27.9 | 1 | 10 |  | 81.4084 | [8 empty] | 26.3359 |  |  | SW480 |  |  | Human |  |  | Colon | 24 | [18 empty] | Toxic
ZnO |  | 2.545 |  | 35.6 | 295.5 | -41.6 | 27.9 | 1 | 100 |  | 81.4084 | [8 empty] | 18.6121 |  |  | SW480 |  |  | Human |  |  | Colon | 24 | [18 empty] | Toxic
ZnO |  | 2.545 |  | 35.6 | 236 | -41.6 | 27.9 | 1 | 0.1 |  | 81.4084 | [8 empty] | 111.7895 |  |  | Caco_2 |  |  | Human |  |  | Colon | 24 | [18 empty] | nonToxic
ZnO |  | 2.545 |  | 35.6 | 236 | -41.6 | 27.9 | 1 | 1 |  | 81.4084 | [8 empty] | 109.2632 |  |  | Caco_2 |  |  | Human |  |  | Colon | 24 | [18 empty] | nonToxic
ZnO |  | 2.545 |  | 35.6 | 236 | -41.6 | 27.9 | 1 | 0.1 |  | 81.4084 | [8 empty] | 87.2481 |  |  | Caco_2 |  |  | Human |  |  | Colon | 24 | [18 empty] | nonToxic
ZnO |  | 2.545 |  | 35.6 | 236 | -41.6 | 27.9 | 1 | 1 |  | 81.4084 | [8 empty] | 65.2331 |  |  | Caco_2 |  |  | Human |  |  | Colon | 24 | [18 empty] | nonToxic
ZnO |  | 2.545 |  | 35.6 | 295.5 | -41.6 | 27.9 | 1 | 0.1 |  | 81.4084 | [8 empty] | 114.2285 |  |  | SW480 |  |  | Human |  |  | Colon | 48 | [18 empty] | nonToxic
ZnO |  | 2.545 |  | 35.6 | 295.5 | -41.6 | 27.9 | 1 | 1 |  | 81.4084 | [8 empty] | 107.8156 |  |  | SW480 |  |  | Human |  |  | Colon | 48 | [18 empty] | nonToxic
ZnO |  | 2.545 |  | 35.6 | 295.5 | -41.6 | 27.9 | 1 | 10 |  | 81.4084 | [8 empty] | 3.3066 |  |  | SW480 |  |  | Human |  |  | Colon | 48 | [18 empty] | Toxic
ZnO |  | 2.545 |  | 35.6 | 295.5 | -41.6 | 27.9 | 1 | 100 |  | 81.4084 | [8 empty] | 4.8096 |  |  | SW480 |  |  | Human |  |  | Colon | 48 | [18 empty] | Toxic
ZnO |  | 2.545 |  | 35.6 | 295.5 | -41.6 | 27.9 | 1 | 0.1 |  | 81.4084 | [8 empty] | 102.2712 |  |  | SW480 |  |  | Human |  |  | Colon | 24 | [18 empty] | nonToxic
ZnO |  | 2.545 |  | 35.6 | 295.5 | -41.6 | 27.9 | 1 | 10 |  | 81.4084 | [8 empty] | 2.004 |  |  | SW480 |  |  | Human |  |  | Colon | 24 | [18 empty] | Toxic
ZnO |  | 2.545 |  | 35.6 | 295.5 | -41.6 | 27.9 | 1 | 100 |  | 81.4084 | [8 empty] | 0.4008 |  |  | SW480 |  |  | Human |  |  | Colon | 24 | [18 empty] | Toxic
ZnO |  | 2.545 |  | 35.6 | 236 | -41.6 | 27.9 | 1 | 0.1 |  | 81.4084 | [8 empty] | 119.2404 |  |  | Caco_2 |  |  | Human |  |  | Colon | 48 | [18 empty] | nonToxic
ZnO |  | 2.545 |  | 35.6 | 236 | -41.6 | 27.9 | 1 | 1 |  | 81.4084 | [8 empty] | 127.4363 |  |  | Caco_2 |  |  | Human |  |  | Colon | 48 | [18 empty] | nonToxic
ZnO |  | 2.545 |  | 35.6 | 236 | -41.6 | 27.9 | 1 | 10 |  | 81.4084 | [8 empty] | 116.3751 |  |  | Caco_2 |  |  | Human |  |  | Colon | 48 | [18 empty] | nonToxic
ZnO |  | 2.545 |  | 35.6 | 236 | -41.6 | 27.9 | 1 | 100 |  | 81.4084 | [8 empty] | 40.8796 |  |  | Caco_2 |  |  | Human |  |  | Colon | 48 | [18 empty] | Toxic
ZnO |  | 2.545 |  | 35.6 | 236 | -41.6 | 27.9 | 1 | 0.1 |  | 81.4084 | [8 empty] | 86.8566 |  |  | Caco_2 |  |  | Human |  |  | Colon | 24 | [18 empty] | nonToxic
ZnO |  | 2.545 |  | 35.6 | 236 | -41.6 | 27.9 | 1 | 1 |  | 81.4084 | [8 empty] | 84.4578 |  |  | Caco_2 |  |  | Human |  |  | Colon | 24 | [18 empty] | nonToxic