## Sheet1
material_type | type | coat | diameter | concentration | surface_charge | cell_line | cell_line_bin | human/animal | animal | cell_morphology | cell_age | cell_organ | time | test | test_indicator | biochemical_metrics | viability | interference_test | colloidal_stability | positive_control | year | particle_id | reference_doi | molecular_weight | electronegativity
CeO2 | I |  | 20.3 | 0.002477829 |  | L929 | L | A | Mouse | Fibroblast | A | Areolar tissue | 24 | MTT | tetrazolium salt | cell metabolic activity | 105.58918 | N | N | N | 2015 | 1 | 10.1016/j.ceramint.2014.09.095 | 172.1148 | 2.666667
CeO2 | I |  | 20.3 | 0.004955658 |  | L929 | L | A | Mouse | Fibroblast | A | Areolar tissue | 24 | MTT | tetrazolium salt | cell metabolic activity | 103.02621 | N | N | N | 2015 | 1 | 10.1016/j.ceramint.2014.09.095 | 172.1148 | 2.666667
CeO2 | I |  | 20.3 | 0.009911315 |  | L929 | L | A | Mouse | Fibroblast | A | Areolar tissue | 24 | MTT | tetrazolium salt | cell metabolic activity | 104.85748 | N | N | N | 2015 | 1 | 10.1016/j.ceramint.2014.09.095 | 172.1148 | 2.666667
CeO2 | I |  | 20.3 | 0.01982263 |  | L929 | L | A | Mouse | Fibroblast | A | Areolar tissue | 24 | MTT | tetrazolium salt | cell metabolic activity | 100.0967 | N | N | N | 2015 | 1 | 10.1016/j.ceramint.2014.09.095 | 172.1148 | 2.666667
CeO2 | I |  | 20.3 | 0.03964526 |  | L929 | L | A | Mouse | Fibroblast | A | Areolar tissue | 24 | MTT | tetrazolium salt | cell metabolic activity | 97.53237 | N | N | N | 2015 | 1 | 10.1016/j.ceramint.2014.09.095 | 172.1148 | 2.666667
Se | I |  | 79.6 | 1.307546e-06 | 0 | PC3 | L | H |  | Epithelial | A | Prostate | 24 | XTT | tetrazolium salt | cell metabolic activity | 91.09037 | N | N | N | 2014 | 2 | 10.4172/2157-7439.1000194 | 78.96 | 2.55
Se | I |  | 79.6 | 2.615091e-06 | 0 | PC3 | L | H |  | Epithelial | A | Prostate | 24 | XTT | tetrazolium salt | cell metabolic activity | 77.62113 | N | N | N | 2014 | 2 | 10.4172/2157-7439.1000194 | 78.96 | 2.55
Se | I |  | 79.6 | 5.230183e-06 | 0 | PC3 | L | H |  | Epithelial | A | Prostate | 24 | XTT | tetrazolium salt | cell metabolic activity | 54.2135 | N | N | N | 2014 | 2 | 10.4172/2157-7439.1000194 | 78.96 | 2.55
Se | I |  | 79.6 | 7.845274e-06 | 0 | PC3 | L | H |  | Epithelial | A | Prostate | 24 | XTT | tetrazolium salt | cell metabolic activity | 44.062363 | N | N | N | 2014 | 2 | 10.4172/2157-7439.1000194 | 78.96 | 2.55
CuO | I |  | 52.51 | 3.471326e-05 | -39.67 | A549 | L | H |  | Epithelial | A | Lung | 24 | MTT | tetrazolium salt | cell metabolic activity | 74.58716 | N | N | N | 2010 | 3 | 10.1016/j.bbrc.2010.04.156 | 79.5454 | 2.67
CuO | I |  | 52.51 | 8.678315e-05 | -39.67 | A549 | L | H |  | Epithelial | A | Lung | 24 | MTT | tetrazolium salt | cell metabolic activity | 66.055046 | N | N | N | 2010 | 3 | 10.1016/j.bbrc.2010.04.156 | 79.5454 | 2.67
CuO | I |  | 52.51 | 0.0001735663 | -39.67 | A549 | L | H |  | Epithelial | A | Lung | 24 | MTT | tetrazolium salt | cell metabolic activity | 48.16514 | N | N | N | 2010 | 3 | 10.1016/j.bbrc.2010.04.156 | 79.5454 | 2.67
CuO | I |  | 52.51 | 3.471326e-05 | -39.67 | A549 | L | H |  | Epithelial | A | Lung | 24 | NR | toluylene red | lysosomal uptake | 84.71387 | N | N | N | 2010 | 3 | 10.1016/j.bbrc.2010.04.156 | 79.5454 | 2.67
CuO | I |  | 52.51 | 8.678315e-05 | -39.67 | A549 | L | H |  | Epithelial | A | Lung | 24 | NR | toluylene red | lysosomal uptake | 68.67281 | N | N | N | 2010 | 3 | 10.1016/j.bbrc.2010.04.156 | 79.5454 | 2.67
CuO | I |  | 52.51 | 0.0001735663 | -39.67 | A549 | L | H |  | Epithelial | A | Lung | 24 | NR | toluylene red | lysosomal uptake | 45.37968 | N | N | N | 2010 | 3 | 10.1016/j.bbrc.2010.04.156 | 79.5454 | 2.67
CuO | I |  | 239 | 3.681525e-31 |  | HCMEC | P | H |  | Endothelial | A | Heart | 12 | MTT | tetrazolium salt | cell metabolic activity | 98.8764 | N | Y | N | 2011 | 4 | 10.1007/s10565-011-9191-9 | 79.5454 | 2.67
CuO | I |  | 239 | 3.681525e-10 |  | HCMEC | P | H |  | Endothelial | A | Heart | 12 | MTT | tetrazolium salt | cell metabolic activity | 96.62921 | N | Y | N | 2011 | 4 | 10.1007/s10565-011-9191-9 | 79.5454 | 2.67
CuO | I |  | 239 | 3.681525e-09 |  | HCMEC | P | H |  | Endothelial | A | Heart | 12 | MTT | tetrazolium salt | cell metabolic activity | 96.62921 | N | Y | N | 2011 | 4 | 10.1007/s10565-011-9191-9 | 79.5454 | 2.67
CuO | I |  | 239 | 3.681525e-08 |  | HCMEC | P | H |  | Endothelial | A | Heart | 12 | MTT | tetrazolium salt | cell metabolic activity | 98.8764 | N | Y | N | 2011 | 4 | 10.1007/s10565-011-9191-9 | 79.5454 | 2.67
CuO | I |  | 239 | 1.840763e-07 |  | HCMEC | P | H |  | Endothelial | A | Heart | 12 | MTT | tetrazolium salt | cell metabolic activity | 84.26966 | N | Y | N | 2011 | 4 | 10.1007/s10565-011-9191-9 | 79.5454 | 2.67
CuO | I |  | 239 | 3.681525e-07 |  | HCMEC | P | H |  | Endothelial | A | Heart | 12 | MTT | tetrazolium salt | cell metabolic activity | 65.16854 | N | Y | N | 2011 | 4 | 10.1007/s10565-011-9191-9 | 79.5454 | 2.67
CuO | I |  | 239 | 7.36305e-07 |  | HCMEC | P | H |  | Endothelial | A | Heart | 12 | MTT | tetrazolium salt | cell metabolic activity | 46.067417 | N | Y | N | 2011 | 4 | 10.1007/s10565-011-9191-9 | 79.5454 | 2.67
CuO | I |  | 239 | 1.840763e-06 |  | HCMEC | P | H |  | Endothelial | A | Heart | 12 | MTT | tetrazolium salt | cell metabolic activity | 16.853933 | N | Y | N | 2011 | 4 | 10.1007/s10565-011-9191-9 | 79.5454 | 2.67
CuO | I |  | 239 | 3.681525e-06 |  | HCMEC | P | H |  | Endothelial | A | Heart | 12 | MTT | tetrazolium salt | cell metabolic activity | 14.606742 | N | Y | N | 2011 | 4 | 10.1007/s10565-011-9191-9 | 79.5454 | 2.67
CuO | I |  | 239 | 3.681525e-11 |  | HCMEC | P | H |  | Endothelial | A | Heart | 24 | MTT | tetrazolium salt | cell metabolic activity | 96.62921 | N | Y | N | 2011 | 4 | 10.1007/s10565-011-9191-9 | 79.5454 | 2.67
CuO | I |  | 239 | 3.681525e-10 |  | HCMEC | P | H |  | Endothelial | A | Heart | 24 | MTT | tetrazolium salt | cell metabolic activity | 100 | N | Y | N | 2011 | 4 | 10.1007/s10565-011-9191-9 | 79.5454 | 2.67
CuO | I |  | 239 | 3.681525e-09 |  | HCMEC | P | H |  | Endothelial | A | Heart | 24 | MTT | tetrazolium salt | cell metabolic activity | 95.505615 | N | Y | N | 2011 | 4 | 10.1007/s10565-011-9191-9 | 79.5454 | 2.67
CuO | I |  | 239 | 3.681525e-08 |  | HCMEC | P | H |  | Endothelial | A | Heart | 24 | MTT | tetrazolium salt | cell metabolic activity | 96.62921 | N | Y | N | 2011 | 4 | 10.1007/s10565-011-9191-9 | 79.5454 | 2.67
CuO | I |  | 239 | 1.840763e-07 |  | HCMEC | P | H |  | Endothelial | A | Heart | 24 | MTT | tetrazolium salt | cell metabolic activity | 75.2809 | N | Y | N | 2011 | 4 | 10.1007/s10565-011-9191-9 | 79.5454 | 2.67
CuO | I |  | 239 | 3.681525e-07 |  | HCMEC | P | H |  | Endothelial | A | Heart | 24 | MTT | tetrazolium salt | cell metabolic activity | 43.820225 | N | Y | N | 2011 | 4 | 10.1007/s10565-011-9191-9 | 79.5454 | 2.67
CuO | I |  | 239 | 7.36305e-07 |  | HCMEC | P | H |  | Endothelial | A | Heart | 24 | MTT | tetrazolium salt | cell metabolic activity | 15.730337 | N | Y | N | 2011 | 4 | 10.1007/s10565-011-9191-9 | 79.5454 | 2.67
CuO | I |  | 239 | 1.840763e-06 |  | HCMEC | P | H |  | Endothelial | A | Heart | 24 | MTT | tetrazolium salt | cell metabolic activity | 13.483146 | N | Y | N | 2011 | 4 | 10.1007/s10565-011-9191-9 | 79.5454 | 2.67
CuO | I |  | 239 | 3.681525e-06 |  | HCMEC | P | H |  | Endothelial | A | Heart | 24 | MTT | tetrazolium salt | cell metabolic activity | 13.483146 | N | Y | N | 2011 | 4 | 10.1007/s10565-011-9191-9 | 79.5454 | 2.67
CuO | I |  | 239 | 3.681525e-11 |  | HCMEC | P | H |  | Endothelial | A | Heart | 12 | LDH | LDH activity assay kit | LDH leakage | 46.294353 | N | Y | N | 2011 | 4 | 10.1007/s10565-011-9191-9 | 79.5454 | 2.67
CuO | I |  | 239 | 3.681525e-10 |  | HCMEC | P | H |  | Endothelial | A | Heart | 12 | LDH | LDH activity assay kit | LDH leakage | 44.390324 | N | Y | N | 2011 | 4 | 10.1007/s10565-011-9191-9 | 79.5454 | 2.67
CuO | I |  | 239 | 3.681525e-09 |  | HCMEC | P | H |  | Endothelial | A | Heart | 12 | LDH | LDH activity assay kit | LDH leakage | 44.36371 | N | Y | N | 2011 | 4 | 10.1007/s10565-011-9191-9 | 79.5454 | 2.67
CuO | I |  | 239 | 3.681525e-08 |  | HCMEC | P | H |  | Endothelial | A | Heart | 12 | LDH | LDH activity assay kit | LDH leakage | 33.08468 | N | Y | N | 2011 | 4 | 10.1007/s10565-011-9191-9 | 79.5454 | 2.67
CuO | I |  | 239 | 1.840763e-07 |  | HCMEC | P | H |  | Endothelial | A | Heart | 12 | LDH | LDH activity assay kit | LDH leakage | 27.435486 | N | Y | N | 2011 | 4 | 10.1007/s10565-011-9191-9 | 79.5454 | 2.67
CuO | I |  | 239 | 3.681525e-07 |  | HCMEC | P | H |  | Endothelial | A | Heart | 12 | LDH | LDH activity assay kit | LDH leakage | 12.40403 | N | Y | N | 2011 | 4 | 10.1007/s10565-011-9191-9 | 79.5454 | 2.67
CuO | I |  | 239 | 7.36305e-07 |  | HCMEC | P | H |  | Endothelial | A | Heart | 12 | LDH | LDH activity assay kit | LDH leakage | 12.37742 | N | Y | N | 2011 | 4 | 10.1007/s10565-011-9191-9 | 79.5454 | 2.67
CuO | I |  | 239 | 1.840763e-06 |  | HCMEC | P | H |  | Endothelial | A | Heart | 12 | LDH | LDH activity assay kit | LDH leakage | -6.40161 | N | Y | N | 2011 | 4 | 10.1007/s10565-011-9191-9 | 79.5454 | 2.67
CuO | I |  | 239 | 3.681525e-06 |  | HCMEC | P | H |  | Endothelial | A | Heart | 12 | LDH | LDH activity assay kit | LDH leakage | -32.67822 | N | Y | N | 2011 | 4 | 10.1007/s10565-011-9191-9 | 79.5454 | 2.67
CuO | I |  | 239 | 3.681525e-11 |  | HCMEC | P | H |  | Endothelial | A | Heart | 24 | LDH | LDH activity assay kit | LDH leakage | 43.374195 | N | Y | N | 2011 | 4 | 10.1007/s10565-011-9191-9 | 79.5454 | 2.67
CuO | I |  | 239 | 3.681525e-10 |  | HCMEC | P | H |  | Endothelial | A | Heart | 24 | LDH | LDH activity assay kit | LDH leakage | 41.47016 | N | Y | N | 2011 | 4 | 10.1007/s10565-011-9191-9 | 79.5454 | 2.67
CuO | I |  | 239 | 3.681525e-09 |  | HCMEC | P | H |  | Endothelial | A | Heart | 24 | LDH | LDH activity assay kit | LDH leakage | 45.19597 | N | Y | N | 2011 | 4 | 10.1007/s10565-011-9191-9 | 79.5454 | 2.67
CuO | I |  | 239 | 3.681525e-08 |  | HCMEC | P | H |  | Endothelial | A | Heart | 24 | LDH | LDH activity assay kit | LDH leakage | 30.16451 | N | Y | N | 2011 | 4 | 10.1007/s10565-011-9191-9 | 79.5454 | 2.67
CuO | I |  | 239 | 1.840763e-07 |  | HCMEC | P | H |  | Endothelial | A | Heart | 24 | LDH | LDH activity assay kit | LDH leakage | 11.39032 | N | Y | N | 2011 | 4 | 10.1007/s10565-011-9191-9 | 79.5454 | 2.67
CuO | I |  | 239 | 3.681525e-07 |  | HCMEC | P | H |  | Endothelial | A | Heart | 24 | LDH | LDH activity assay kit | LDH leakage | 5.73629 | N | Y | N | 2011 | 4 | 10.1007/s10565-011-9191-9 | 79.5454 | 2.67
CuO | I |  | 239 | 7.36305e-07 |  | HCMEC | P | H |  | Endothelial | A | Heart | 24 | LDH | LDH activity assay kit | LDH leakage | -1.79274 | N | Y | N | 2011 | 4 | 10.1007/s10565-011-9191-9 | 79.5454 | 2.67
CuO | I |  | 239 | 1.840763e-06 |  | HCMEC | P | H |  | Endothelial | A | Heart | 24 | LDH | LDH activity assay kit | LDH leakage | -16.81935 | N | Y | N | 2011 | 4 | 10.1007/s10565-011-9191-9 | 79.5454 | 2.67
CuO | I |  | 239 | 3.681525e-06 |  | HCMEC | P | H |  | Endothelial | A | Heart | 24 | LDH | LDH activity assay kit | LDH leakage | -37.47339 | N | Y | N | 2011 | 4 | 10.1007/s10565-011-9191-9 | 79.5454 | 2.67
CuO | I |  | 33 | 0.001 |  | SH­SY5Y | L | H |  | Epithelial | A | Bone Marrow | 48 | MTS | tetrazolium salt | cell metabolic activity | 34.999928 | N | N | N | 2008 | 5 | 10.1080/17458080802235765 | 79.5454 | 2.67
CuO | I |  | 33 | 0.1 |  | SH­SY5Y | L | H |  | Epithelial | A | Bone Marrow | 48 | MTS | tetrazolium salt | cell metabolic activity | 32.006794 | N | N | N | 2008 | 5 | 10.1080/17458080802235765 | 79.5454 | 2.67
CuO | I |  | 33 | 1 |  | SH­SY5Y | L | H |  | Epithelial | A | Bone Marrow | 48 | MTS | tetrazolium salt | cell metabolic activity | 37.407795 | N | N | N | 2008 | 5 | 10.1080/17458080802235765 | 79.5454 | 2.67
CuO | I |  | 33 | 10 |  | SH­SY5Y | L | H |  | Epithelial | A | Bone Marrow | 48 | MTS | tetrazolium salt | cell metabolic activity | 41.71446 | N | N | N | 2008 | 5 | 10.1080/17458080802235765 | 79.5454 | 2.67
CuO | I |  | 33 | 100 |  | SH­SY5Y | L | H |  | Epithelial | A | Bone Marrow | 48 | MTS | tetrazolium salt | cell metabolic activity | -1.4239597 | N | N | N | 2008 | 5 | 10.1080/17458080802235765 | 79.5454 | 2.67
CuO | I |  | 33 | 0.001 |  | H4 | L | H |  | Epithelial | A | Brain | 48 | MTS | tetrazolium salt | cell metabolic activity | 71.82643 | N | N | N | 2008 | 5 | 10.1080/17458080802235765 | 79.5454 | 2.67
CuO | I |  | 33 | 0.1 |  | H4 | L | H |  | Epithelial | A | Brain | 48 | MTS | tetrazolium salt | cell metabolic activity | 59.056118 | N | N | N | 2008 | 5 | 10.1080/17458080802235765 | 79.5454 | 2.67
CuO | I |  | 33 | 1 |  | H4 | L | H |  | Epithelial | A | Brain | 48 | MTS | tetrazolium salt | cell metabolic activity | 68.19899 | N | N | N | 2008 | 5 | 10.1080/17458080802235765 | 79.5454 | 2.67
CuO | I |  | 33 | 10 |  | H4 | L | H |  | Epithelial | A | Brain | 48 | MTS | tetrazolium salt | cell metabolic activity | 38.425575 | N | N | N | 2008 | 5 | 10.1080/17458080802235765 | 79.5454 | 2.67
CuO | I |  | 33 | 100 |  | H4 | L | H |  | Epithelial | A | Brain | 48 | MTS | tetrazolium salt | cell metabolic activity | -0.036262684 | N | N | N | 2008 | 5 | 10.1080/17458080802235765 | 79.5454 | 2.67
CuO | I |  | 33 | 0.001 |  | SH­SY5Y | L | H |  | Epithelial | A | Bone Marrow | 48 | Live/Dead | Calcein AM, Ethidium homodimer-1 | cell membrane integrity | 97.65237 | N | N | N | 2008 | 5 | 10.1080/17458080802235765 | 79.5454 | 2.67
CuO | I |  | 33 | 0.1 |  | SH­SY5Y | L | H |  | Epithelial | A | Bone Marrow | 48 | Live/Dead | Calcein AM, Ethidium homodimer-1 | cell membrane integrity | 98.91648 | N | N | N | 2008 | 5 | 10.1080/17458080802235765 | 79.5454 | 2.67
CuO | I |  | 33 | 1 |  | SH­SY5Y | L | H |  | Epithelial | A | Bone Marrow | 48 | Live/Dead | Calcein AM, Ethidium homodimer-1 | cell membrane integrity | 97.65237 | N | N | N | 2008 | 5 | 10.1080/17458080802235765 | 79.5454 | 2.67
CuO | I |  | 33 | 10 |  | SH­SY5Y | L | H |  | Epithelial | A | Bone Marrow | 48 | Live/Dead | Calcein AM, Ethidium homodimer-1 | cell membrane integrity | 89.75169 | N | N | N | 2008 | 5 | 10.1080/17458080802235765 | 79.5454 | 2.67
CuO | I |  | 33 | 100 |  | SH­SY5Y | L | H |  | Epithelial | A | Bone Marrow | 48 | Live/Dead | Calcein AM, Ethidium homodimer-1 | cell membrane integrity | 41.083523 | N | N | N | 2008 | 5 | 10.1080/17458080802235765 | 79.5454 | 2.67
CuO | I |  | 33 | 0.001 |  | H4 | L | H |  | Epithelial | A | Brain | 48 | Live/Dead | Calcein AM, Ethidium homodimer-1 | cell membrane integrity | 98.284424 | N | N | N | 2008 | 5 | 10.1080/17458080802235765 | 79.5454 | 2.67
CuO | I |  | 33 | 0.1 |  | H4 | L | H |  | Epithelial | A | Brain | 48 | Live/Dead | Calcein AM, Ethidium homodimer-1 | cell membrane integrity | 98.60045 | N | N | N | 2008 | 5 | 10.1080/17458080802235765 | 79.5454 | 2.67
CuO | I |  | 33 | 1 |  | H4 | L | H |  | Epithelial | A | Brain | 48 | Live/Dead | Calcein AM, Ethidium homodimer-1 | cell membrane integrity | 97.33634 | N | N | N | 2008 | 5 | 10.1080/17458080802235765 | 79.5454 | 2.67
CuO | I |  | 33 | 10 |  | H4 | L | H |  | Epithelial | A | Brain | 48 | Live/Dead | Calcein AM, Ethidium homodimer-1 | cell membrane integrity | 90.06772 | N | N | N | 2008 | 5 | 10.1080/17458080802235765 | 79.5454 | 2.67
CuO | I |  | 33 | 100 |  | H4 | L | H |  | Epithelial | A | Brain | 48 | Live/Dead | Calcein AM, Ethidium homodimer-1 | cell membrane integrity | 60.6772 | N | N | N | 2008 | 5 | 10.1080/17458080802235765 | 79.5454 | 2.67
CuS | I |  | 3 | 100 |  | HEK­293 | L | H |  | Epithelial | E | Kidney | 48 | WST­1 | tetrazolium salt | cell metabolic activity | 97.88231 | N | N | N | 2010 | 6 | 10.2217/nnm.10.85 | 95.611 | 2.24
CuS | I |  | 3 | 200 |  | HEK­293 | L | H |  | Epithelial | E | Kidney | 48 | WST­1 | tetrazolium salt | cell metabolic activity | 96.61061 | N | N | N | 2010 | 6 | 10.2217/nnm.10.85 | 95.611 | 2.24
CuS | I |  | 3 | 400 |  | HEK­293 | L | H |  | Epithelial | E | Kidney | 48 | WST­1 | tetrazolium salt | cell metabolic activity | 95.936755 | N | N | N | 2010 | 6 | 10.2217/nnm.10.85 | 95.611 | 2.24
CuS | I |  | 3 | 0.001 |  | HEK­293 | L | H |  | Epithelial | E | Kidney | 48 | WST­1 | tetrazolium salt | cell metabolic activity | 100.76336 | N | N | N | 2010 | 6 | 10.2217/nnm.10.85 | 95.611 | 2.24
CuS | I |  | 3 | 0.01 |  | HEK­293 | L | H |  | Epithelial | E | Kidney | 48 | WST­1 | tetrazolium salt | cell metabolic activity | 101.52672 | N | N | N | 2010 | 6 | 10.2217/nnm.10.85 | 95.611 | 2.24
CuS | I |  | 3 | 0.1 |  | HEK­293 | L | H |  | Epithelial | E | Kidney | 48 | WST­1 | tetrazolium salt | cell metabolic activity | 100 | N | N | N | 2010 | 6 | 10.2217/nnm.10.85 | 95.611 | 2.24
CuS | I |  | 3 | 1 |  | HEK­293 | L | H |  | Epithelial | E | Kidney | 48 | WST­1 | tetrazolium salt | cell metabolic activity | 103.30789 | N | N | N | 2010 | 6 | 10.2217/nnm.10.85 | 95.611 | 2.24
CuS | I |  | 3 | 10 |  | HEK­293 | L | H |  | Epithelial | E | Kidney | 48 | WST­1 | tetrazolium salt | cell metabolic activity | 97.96438 | N | N | N | 2010 | 6 | 10.2217/nnm.10.85 | 95.611 | 2.24
CuS | I |  | 3 | 100 |  | HEK­293 | L | H |  | Epithelial | E | Kidney | 48 | WST­1 | tetrazolium salt | cell metabolic activity | 89.31298 | N | N | N | 2010 | 6 | 10.2217/nnm.10.85 | 95.611 | 2.24
CuS | I |  | 3 | 1000 |  | HEK­293 | L | H |  | Epithelial | E | Kidney | 48 | WST­1 | tetrazolium salt | cell metabolic activity | 52.92621 | N | N | N | 2010 | 6 | 10.2217/nnm.10.85 | 95.611 | 2.24
ZnO | I |  | 165 | 1.00676e-09 | -26 | A431 | L | H |  | Epithelial | A | Skin | 3 | MTT | tetrazolium salt | cell metabolic activity | 100.481926 | N | N | N | 2009 | 7 | 10.1016/j.toxlet.2009.01.008 | 81.4084 | 2.545
ZnO | I |  | 165 | 1.00676e-08 | -26 | A431 | L | H |  | Epithelial | A | Skin | 3 | MTT | tetrazolium salt | cell metabolic activity | 96.14458 | N | N | N | 2009 | 7 | 10.1016/j.toxlet.2009.01.008 | 81.4084 | 2.545
ZnO | I |  | 165 | 1.00676e-07 | -26 | A431 | L | H |  | Epithelial | A | Skin | 3 | MTT | tetrazolium salt | cell metabolic activity | 91.084335 | N | N | N | 2009 | 7 | 10.1016/j.toxlet.2009.01.008 | 81.4084 | 2.545
ZnO | I |  | 165 | 6.292253e-07 | -26 | A431 | L | H |  | Epithelial | A | Skin | 3 | MTT | tetrazolium salt | cell metabolic activity | 86.02409 | N | N | N | 2009 | 7 | 10.1016/j.toxlet.2009.01.008 | 81.4084 | 2.545
ZnO | I |  | 165 | 1.00676e-06 | -26 | A431 | L | H |  | Epithelial | A | Skin | 3 | MTT | tetrazolium salt | cell metabolic activity | 86.02409 | N | N | N | 2009 | 7 | 10.1016/j.toxlet.2009.01.008 | 81.4084 | 2.545
ZnO | I |  | 165 | 2.516901e-06 | -26 | A431 | L | H |  | Epithelial | A | Skin | 3 | MTT | tetrazolium salt | cell metabolic activity | 69.39759 | N | N | N | 2009 | 7 | 10.1016/j.toxlet.2009.01.008 | 81.4084 | 2.545
ZnO | I |  | 165 | 1.00676e-09 | -26 | A431 | L | H |  | Epithelial | A | Skin | 6 | MTT | tetrazolium salt | cell metabolic activity | 96.14458 | N | N | N | 2009 | 7 | 10.1016/j.toxlet.2009.01.008 | 81.4084 | 2.545
ZnO | I |  | 165 | 1.00676e-08 | -26 | A431 | L | H |  | Epithelial | A | Skin | 6 | MTT | tetrazolium salt | cell metabolic activity | 93.97591 | N | N | N | 2009 | 7 | 10.1016/j.toxlet.2009.01.008 | 81.4084 | 2.545
ZnO | I |  | 165 | 1.00676e-07 | -26 | A431 | L | H |  | Epithelial | A | Skin | 6 | MTT | tetrazolium salt | cell metabolic activity | 90.36144 | N | N | N | 2009 | 7 | 10.1016/j.toxlet.2009.01.008 | 81.4084 | 2.545
ZnO | I |  | 165 | 6.292253e-07 | -26 | A431 | L | H |  | Epithelial | A | Skin | 6 | MTT | tetrazolium salt | cell metabolic activity | 85.30121 | N | N | N | 2009 | 7 | 10.1016/j.toxlet.2009.01.008 | 81.4084 | 2.545
ZnO | I |  | 165 | 1.00676e-06 | -26 | A431 | L | H |  | Epithelial | A | Skin | 6 | MTT | tetrazolium salt | cell metabolic activity | 76.6265 | N | N | N | 2009 | 7 | 10.1016/j.toxlet.2009.01.008 | 81.4084 | 2.545
ZnO | I |  | 165 | 2.516901e-06 | -26 | A431 | L | H |  | Epithelial | A | Skin | 6 | MTT | tetrazolium salt | cell metabolic activity | 63.614456 | N | N | N | 2009 | 7 | 10.1016/j.toxlet.2009.01.008 | 81.4084 | 2.545
ZnO | I |  | 165 | 1.00676e-09 | -26 | A431 | L | H |  | Epithelial | A | Skin | 24 | MTT | tetrazolium salt | cell metabolic activity | 99.75903 | N | N | N | 2009 | 7 | 10.1016/j.toxlet.2009.01.008 | 81.4084 | 2.545
ZnO | I |  | 165 | 1.00676e-08 | -26 | A431 | L | H |  | Epithelial | A | Skin | 24 | MTT | tetrazolium salt | cell metabolic activity | 88.19277 | N | N | N | 2009 | 7 | 10.1016/j.toxlet.2009.01.008 | 81.4084 | 2.545
ZnO | I |  | 165 | 1.00676e-07 | -26 | A431 | L | H |  | Epithelial | A | Skin | 24 | MTT | tetrazolium salt | cell metabolic activity | 86.02409 | N | N | N | 2009 | 7 | 10.1016/j.toxlet.2009.01.008 | 81.4084 | 2.545
ZnO | I |  | 165 | 6.292253e-07 | -26 | A431 | L | H |  | Epithelial | A | Skin | 24 | MTT | tetrazolium salt | cell metabolic activity | 52.04819 | N | N | N | 2009 | 7 | 10.1016/j.toxlet.2009.01.008 | 81.4084 | 2.545
ZnO | I |  | 165 | 1.00676e-06 | -26 | A431 | L | H |  | Epithelial | A | Skin | 24 | MTT | tetrazolium salt | cell metabolic activity | 26.024096 | N | N | N | 2009 | 7 | 10.1016/j.toxlet.2009.01.008 | 81.4084 | 2.545
ZnO | I |  | 165 | 2.516901e-06 | -26 | A431 | L | H |  | Epithelial | A | Skin | 24 | MTT | tetrazolium salt | cell metabolic activity | 7.2289157 | N | N | N | 2009 | 7 | 10.1016/j.toxlet.2009.01.008 | 81.4084 | 2.545
ZnO | I |  | 165 | 1.00676e-09 | -26 | A431 | L | H |  | Epithelial | A | Skin | 48 | MTT | tetrazolium salt | cell metabolic activity | 90.36144 | N | N | N | 2009 | 7 | 10.1016/j.toxlet.2009.01.008 | 81.4084 | 2.545
ZnO | I |  | 165 | 1.00676e-08 | -26 | A431 | L | H |  | Epithelial | A | Skin | 48 | MTT | tetrazolium salt | cell metabolic activity | 88.19277 | N | N | N | 2009 | 7 | 10.1016/j.toxlet.2009.01.008 | 81.4084 | 2.545
ZnO | I |  | 165 | 1.00676e-07 | -26 | A431 | L | H |  | Epithelial | A | Skin | 48 | MTT | tetrazolium salt | cell metabolic activity | 86.02409 | N | N | N | 2009 | 7 | 10.1016/j.toxlet.2009.01.008 | 81.4084 | 2.545
ZnO | I |  | 165 | 6.292253e-07 | -26 | A431 | L | H |  | Epithelial | A | Skin | 48 | MTT | tetrazolium salt | cell metabolic activity | 41.92771 | N | N | N | 2009 | 7 | 10.1016/j.toxlet.2009.01.008 | 81.4084 | 2.545
ZnO | I |  | 165 | 1.00676e-06 | -26 | A431 | L | H |  | Epithelial | A | Skin | 48 | MTT | tetrazolium salt | cell metabolic activity | 9.397591 | N | N | N | 2009 | 7 | 10.1016/j.toxlet.2009.01.008 | 81.4084 | 2.545
ZnO | I |  | 165 | 2.516901e-06 | -26 | A431 | L | H |  | Epithelial | A | Skin | 48 | MTT | tetrazolium salt | cell metabolic activity | 6.506024 | N | N | N | 2009 | 7 | 10.1016/j.toxlet.2009.01.008 | 81.4084 | 2.545
ZnO | I |  | 165 | 1.00676e-09 | -26 | A431 | L | H |  | Epithelial | A | Skin | 3 | NR | toluylene red | lysosomal uptake | 100.52232 | N | N | N | 2009 | 7 | 10.1016/j.toxlet.2009.01.008 | 81.4084 | 2.545
ZnO | I |  | 165 | 1.00676e-08 | -26 | A431 | L | H |  | Epithelial | A | Skin | 3 | NR | toluylene red | lysosomal uptake | 97.6419 | N | N | N | 2009 | 7 | 10.1016/j.toxlet.2009.01.008 | 81.4084 | 2.545
ZnO | I |  | 165 | 1.00676e-07 | -26 | A431 | L | H |  | Epithelial | A | Skin | 3 | NR | toluylene red | lysosomal uptake | 98.22968 | N | N | N | 2009 | 7 | 10.1016/j.toxlet.2009.01.008 | 81.4084 | 2.545
ZnO | I |  | 165 | 6.292253e-07 | -26 | A431 | L | H |  | Epithelial | A | Skin | 3 | NR | toluylene red | lysosomal uptake | 104.363815 | N | N | N | 2009 | 7 | 10.1016/j.toxlet.2009.01.008 | 81.4084 | 2.545
ZnO | I |  | 165 | 1.00676e-06 | -26 | A431 | L | H |  | Epithelial | A | Skin | 3 | NR | toluylene red | lysosomal uptake | 101.48339 | N | N | N | 2009 | 7 | 10.1016/j.toxlet.2009.01.008 | 81.4084 | 2.545
ZnO | I |  | 165 | 2.516901e-06 | -26 | A431 | L | H |  | Epithelial | A | Skin | 3 | NR | toluylene red | lysosomal uptake | 99.29382 | N | N | N | 2009 | 7 | 10.1016/j.toxlet.2009.01.008 | 81.4084 | 2.545
ZnO | I |  | 165 | 1.00676e-09 | -26 | A431 | L | H |  | Epithelial | A | Skin | 6 | NR | toluylene red | lysosomal uptake | 99.02918 | N | N | N | 2009 | 7 | 10.1016/j.toxlet.2009.01.008 | 81.4084 | 2.545
ZnO | I |  | 165 | 1.00676e-08 | -26 | A431 | L | H |  | Epithelial | A | Skin | 6 | NR | toluylene red | lysosomal uptake | 98.22968 | N | N | N | 2009 | 7 | 10.1016/j.toxlet.2009.01.008 | 81.4084 | 2.545
ZnO | I |  | 165 | 1.00676e-07 | -26 | A431 | L | H |  | Epithelial | A | Skin | 6 | NR | toluylene red | lysosomal uptake | 95.34369 | N | N | N | 2009 | 7 | 10.1016/j.toxlet.2009.01.008 | 81.4084 | 2.545
ZnO | I |  | 165 | 6.292253e-07 | -26 | A431 | L | H |  | Epithelial | A | Skin | 6 | NR | toluylene red | lysosomal uptake | 92.463264 | N | N | N | 2009 | 7 | 10.1016/j.toxlet.2009.01.008 | 81.4084 | 2.545
ZnO | I |  | 165 | 1.00676e-06 | -26 | A431 | L | H |  | Epithelial | A | Skin | 6 | NR | toluylene red | lysosomal uptake | 82.640854 | N | N | N | 2009 | 7 | 10.1016/j.toxlet.2009.01.008 | 81.4084 | 2.545
ZnO | I |  | 165 | 2.516901e-06 | -26 | A431 | L | H |  | Epithelial | A | Skin | 6 | NR | toluylene red | lysosomal uptake | 63.115814 | N | N | N | 2009 | 7 | 10.1016/j.toxlet.2009.01.008 | 81.4084 | 2.545
ZnO | I |  | 165 | 1.00676e-09 | -26 | A431 | L | H |  | Epithelial | A | Skin | 24 | NR | toluylene red | lysosomal uptake | 101.80375 | N | N | N | 2009 | 7 | 10.1016/j.toxlet.2009.01.008 | 81.4084 | 2.545
ZnO | I |  | 165 | 1.00676e-08 | -26 | A431 | L | H |  | Epithelial | A | Skin | 24 | NR | toluylene red | lysosomal uptake | 101.001465 | N | N | N | 2009 | 7 | 10.1016/j.toxlet.2009.01.008 | 81.4084 | 2.545
ZnO | I |  | 165 | 1.00676e-07 | -26 | A431 | L | H |  | Epithelial | A | Skin | 24 | NR | toluylene red | lysosomal uptake | 97.424614 | N | N | N | 2009 | 7 | 10.1016/j.toxlet.2009.01.008 | 81.4084 | 2.545
ZnO | I |  | 165 | 6.292253e-07 | -26 | A431 | L | H |  | Epithelial | A | Skin | 24 | NR | toluylene red | lysosomal uptake | 88.99784 | N | N | N | 2009 | 7 | 10.1016/j.toxlet.2009.01.008 | 81.4084 | 2.545
ZnO | I |  | 165 | 1.00676e-06 | -26 | A431 | L | H |  | Epithelial | A | Skin | 24 | NR | toluylene red | lysosomal uptake | 54.897972 | N | N | N | 2009 | 7 | 10.1016/j.toxlet.2009.01.008 | 81.4084 | 2.545
ZnO | I |  | 165 | 2.516901e-06 | -26 | A431 | L | H |  | Epithelial | A | Skin | 24 | NR | toluylene red | lysosomal uptake | 48.549343 | N | N | N | 2009 | 7 | 10.1016/j.toxlet.2009.01.008 | 81.4084 | 2.545
ZnO | I |  | 165 | 1.00676e-09 | -26 | A431 | L | H |  | Epithelial | A | Skin | 48 | NR | toluylene red | lysosomal uptake | 93.477264 | N | N | N | 2009 | 7 | 10.1016/j.toxlet.2009.01.008 | 81.4084 | 2.545
ZnO | I |  | 165 | 1.00676e-08 | -26 | A431 | L | H |  | Epithelial | A | Skin | 48 | NR | toluylene red | lysosomal uptake | 91.98412 | N | N | N | 2009 | 7 | 10.1016/j.toxlet.2009.01.008 | 81.4084 | 2.545
ZnO | I |  | 165 | 1.00676e-07 | -26 | A431 | L | H |  | Epithelial | A | Skin | 48 | NR | toluylene red | lysosomal uptake | 96.73376 | N | N | N | 2009 | 7 | 10.1016/j.toxlet.2009.01.008 | 81.4084 | 2.545
ZnO | I |  | 165 | 6.292253e-07 | -26 | A431 | L | H |  | Epithelial | A | Skin | 48 | NR | toluylene red | lysosomal uptake | 69.57309 | N | N | N | 2009 | 7 | 10.1016/j.toxlet.2009.01.008 | 81.4084 | 2.545
ZnO | I |  | 165 | 1.00676e-06 | -26 | A431 | L | H |  | Epithelial | A | Skin | 48 | NR | toluylene red | lysosomal uptake | 43.79971 | N | N | N | 2009 | 7 | 10.1016/j.toxlet.2009.01.008 | 81.4084 | 2.545
ZnO | I |  | 165 | 2.516901e-06 | -26 | A431 | L | H |  | Epithelial | A | Skin | 48 | NR | toluylene red | lysosomal uptake | 34.67651 | N | N | N | 2009 | 7 | 10.1016/j.toxlet.2009.01.008 | 81.4084 | 2.545
ZnO | I |  | 10 | 0.0008479675 |  | RAW 264.7 | L | A | Mouse | Monocyte/Macrophage | A | Blood | 24 | WST­1 | tetrazolium salt | cell metabolic activity | 124.066376 | Y | N | Y | 2012 | 8 | 10.1016/j.tiv.2011.12.006 | 81.4084 | 2.545
ZnO | I |  | 11 | 0.002703539 |  | RAW 264.7 | L | A | Mouse | Monocyte/Macrophage | A | Blood | 24 | WST­1 | tetrazolium salt | cell metabolic activity | 136.3089 | Y | N | Y | 2012 | 8 | 10.1016/j.tiv.2011.12.006 | 81.4084 | 2.545
ZnO | I |  | 12 | 0.003617543 |  | RAW 264.7 | L | A | Mouse | Monocyte/Macrophage | A | Blood | 24 | WST­1 | tetrazolium salt | cell metabolic activity | 76.85051 | Y | N | Y | 2012 | 8 | 10.1016/j.tiv.2011.12.006 | 81.4084 | 2.545
ZnO | I |  | 13 | 0.01005933 |  | RAW 264.7 | L | A | Mouse | Monocyte/Macrophage | A | Blood | 24 | WST­1 | tetrazolium salt | cell metabolic activity | 31.543184 | Y | N | Y | 2012 | 8 | 10.1016/j.tiv.2011.12.006 | 81.4084 | 2.545
ZnO | I |  | 14 | 0.01443194 |  | RAW 264.7 | L | A | Mouse | Monocyte/Macrophage | A | Blood | 24 | WST­1 | tetrazolium salt | cell metabolic activity | 27.747828 | Y | N | Y | 2012 | 8 | 10.1016/j.tiv.2011.12.006 | 81.4084 | 2.545
ZnO | I |  | 15 | 0.0001328474 |  | RAW 264.7 | L | A | Mouse | Monocyte/Macrophage | A | Blood | 24 | LDH | LDH activity assay kit | LDH leakage | 27.093307 | Y | N | Y | 2012 | 8 | 10.1016/j.tiv.2011.12.006 | 81.4084 | 2.545
ZnO | I |  | 16 | 0.0005001726 |  | RAW 264.7 | L | A | Mouse | Monocyte/Macrophage | A | Blood | 24 | LDH | LDH activity assay kit | LDH leakage | 52.859447 | Y | N | Y | 2012 | 8 | 10.1016/j.tiv.2011.12.006 | 81.4084 | 2.545
ZnO | I |  | 17 | 0.0007678568 |  | RAW 264.7 | L | A | Mouse | Monocyte/Macrophage | A | Blood | 24 | LDH | LDH activity assay kit | LDH leakage | 54.383 | Y | N | Y | 2012 | 8 | 10.1016/j.tiv.2011.12.006 | 81.4084 | 2.545
ZnO | I |  | 18 | 0.002397322 |  | RAW 264.7 | L | A | Mouse | Monocyte/Macrophage | A | Blood | 24 | LDH | LDH activity assay kit | LDH leakage | 54.391384 | Y | N | Y | 2012 | 8 | 10.1016/j.tiv.2011.12.006 | 81.4084 | 2.545
ZnO | I |  | 19 | 0.003797704 |  | RAW 264.7 | L | A | Mouse | Monocyte/Macrophage | A | Blood | 24 | LDH | LDH activity assay kit | LDH leakage | 52.12703 | Y | N | Y | 2012 | 8 | 10.1016/j.tiv.2011.12.006 | 81.4084 | 2.545
ZnO | I |  | 112 | 1.609511e-05 |  | Caco­2 | L | H |  | Epithelial | A | Colon | 24 | Live/Dead | Sytox Red | cell membrane integrity | 98 | N | Y | Y | 2013 | 9 | 10.1021/tx400231u | 81.4084 | 2.545
ZnO | I |  | 112 | 1.609511e-05 |  | Caco­2 | L | H |  | Epithelial | A | Colon | 24 | Live/Dead | Annexin V | cell membrane integrity | 100 | N | Y | Y | 2013 | 9 | 10.1021/tx400231u | 81.4084 | 2.545
ZnO | I |  | 112 | 1.609511e-05 |  | Caco­2 | L | H |  | Epithelial | A | Colon | 24 | LDH | LDH activity assay kit | LDH leakage | 81.052635 | N | Y | Y | 2013 | 9 | 10.1021/tx400231u | 81.4084 | 2.545
ZnO | I |  | 112 | 1.609511e-05 |  | Caco­2 | L | H |  | Epithelial | A | Colon | 24 | MTT | tetrazolium salt | cell metabolic activity | 69.632324 | N | Y | Y | 2013 | 9 | 10.1021/tx400231u | 81.4084 | 2.545
ZnO | I |  | 60 | 1.934589e-07 |  | Fibroblasts | P | H |  | Fibroblast | A | Skin | 4 | MTS | tetrazolium salt | cell metabolic activity | 80.81022 | N | N | N | 2007 | 10 | not provided (ro.uow.edu.au/sspapers/3084/) | 81.4084 | 2.545
ZnO | I |  | 60 | 7.719935e-07 |  | Fibroblasts | P | H |  | Fibroblast | A | Skin | 4 | MTS | tetrazolium salt | cell metabolic activity | 82.73483 | N | N | N | 2007 | 10 | not provided (ro.uow.edu.au/sspapers/3084/) | 81.4084 | 2.545
ZnO | I |  | 60 | 3.080927e-06 |  | Fibroblasts | P | H |  | Fibroblast | A | Skin | 4 | MTS | tetrazolium salt | cell metabolic activity | 83.904724 | N | N | N | 2007 | 10 | not provided (ro.uow.edu.au/sspapers/3084/) | 81.4084 | 2.545
ZnO | I |  | 60 | 1.263651e-05 |  | Fibroblasts | P | H |  | Fibroblast | A | Skin | 4 | MTS | tetrazolium salt | cell metabolic activity | 75.6413 | N | N | N | 2007 | 10 | not provided (ro.uow.edu.au/sspapers/3084/) | 81.4084 | 2.545
ZnO | I |  | 60 | 5.031382e-05 |  | Fibroblasts | P | H |  | Fibroblast | A | Skin | 4 | MTS | tetrazolium salt | cell metabolic activity | 94.547165 | N | N | N | 2007 | 10 | not provided (ro.uow.edu.au/sspapers/3084/) | 81.4084 | 2.545
ZnO | I |  | 60 | 0.0002011631 |  | Fibroblasts | P | H |  | Fibroblast | A | Skin | 4 | MTS | tetrazolium salt | cell metabolic activity | 81.75469 | N | N | N | 2007 | 10 | not provided (ro.uow.edu.au/sspapers/3084/) | 81.4084 | 2.545
ZnO | I |  | 60 | 0.0008028557 |  | Fibroblasts | P | H |  | Fibroblast | A | Skin | 4 | MTS | tetrazolium salt | cell metabolic activity | 82.547226 | N | N | N | 2007 | 10 | not provided (ro.uow.edu.au/sspapers/3084/) | 81.4084 | 2.545
ZnO | I |  | 60 | 0.003206151 |  | Fibroblasts | P | H |  | Fibroblast | A | Skin | 4 | MTS | tetrazolium salt | cell metabolic activity | 78.81142 | N | N | N | 2007 | 10 | not provided (ro.uow.edu.au/sspapers/3084/) | 81.4084 | 2.545
ZnO | I |  | 60 | 0.007789868 |  | Fibroblasts | P | H |  | Fibroblast | A | Skin | 4 | MTS | tetrazolium salt | cell metabolic activity | 80.345116 | N | N | N | 2007 | 10 | not provided (ro.uow.edu.au/sspapers/3084/) | 81.4084 | 2.545
ZnO | I |  | 60 | 1.932012e-07 |  | Fibroblasts | P | H |  | Fibroblast | A | Skin | 24 | MTS | tetrazolium salt | cell metabolic activity | 90.99897 | N | N | N | 2007 | 10 | not provided (ro.uow.edu.au/sspapers/3084/) | 81.4084 | 2.545
ZnO | I |  | 60 | 7.711173e-07 |  | Fibroblasts | P | H |  | Fibroblast | A | Skin | 24 | MTS | tetrazolium salt | cell metabolic activity | 91.41414 | N | N | N | 2007 | 10 | not provided (ro.uow.edu.au/sspapers/3084/) | 81.4084 | 2.545
ZnO | I |  | 60 | 3.078038e-06 |  | Fibroblasts | P | H |  | Fibroblast | A | Skin | 24 | MTS | tetrazolium salt | cell metabolic activity | 91.074585 | N | N | N | 2007 | 10 | not provided (ro.uow.edu.au/sspapers/3084/) | 81.4084 | 2.545
ZnO | I |  | 60 | 1.261719e-05 |  | Fibroblasts | P | H |  | Fibroblast | A | Skin | 24 | MTS | tetrazolium salt | cell metabolic activity | 87.3395 | N | N | N | 2007 | 10 | not provided (ro.uow.edu.au/sspapers/3084/) | 81.4084 | 2.545
ZnO | I |  | 60 | 5.047304e-05 |  | Fibroblasts | P | H |  | Fibroblast | A | Skin | 24 | MTS | tetrazolium salt | cell metabolic activity | 70.39605 | N | N | N | 2007 | 10 | not provided (ro.uow.edu.au/sspapers/3084/) | 81.4084 | 2.545
ZnO | I |  | 60 | 0.0002026383 |  | Fibroblasts | P | H |  | Fibroblast | A | Skin | 24 | MTS | tetrazolium salt | cell metabolic activity | 25.90524 | N | N | N | 2007 | 10 | not provided (ro.uow.edu.au/sspapers/3084/) | 81.4084 | 2.545
ZnO | I |  | 60 | 0.0008111425 |  | Fibroblasts | P | H |  | Fibroblast | A | Skin | 24 | MTS | tetrazolium salt | cell metabolic activity | 4.0560975 | N | N | N | 2007 | 10 | not provided (ro.uow.edu.au/sspapers/3084/) | 81.4084 | 2.545
ZnO | I |  | 60 | 0.003324298 |  | Fibroblasts | P | H |  | Fibroblast | A | Skin | 24 | MTS | tetrazolium salt | cell metabolic activity | 1.8304514 | N | N | N | 2007 | 10 | not provided (ro.uow.edu.au/sspapers/3084/) | 81.4084 | 2.545
ZnO | I |  | 639 | 2.166633e-12 |  | HCMEC | P | H |  | Endothelial | A | Heart | 12 | MTT | tetrazolium salt | cell metabolic activity | 96.62921 | N | Y | N | 2011 | 11 | 10.1007/s10565-011-9191-9 | 81.4084 | 2.545
ZnO | I |  | 639 | 2.166633e-11 |  | HCMEC | P | H |  | Endothelial | A | Heart | 12 | MTT | tetrazolium salt | cell metabolic activity | 97.75281 | N | Y | N | 2011 | 11 | 10.1007/s10565-011-9191-9 | 81.4084 | 2.545
ZnO | I |  | 639 | 2.166633e-10 |  | HCMEC | P | H |  | Endothelial | A | Heart | 12 | MTT | tetrazolium salt | cell metabolic activity | 101.1236 | N | Y | N | 2011 | 11 | 10.1007/s10565-011-9191-9 | 81.4084 | 2.545
ZnO | I |  | 639 | 2.166633e-09 |  | HCMEC | P | H |  | Endothelial | A | Heart | 12 | MTT | tetrazolium salt | cell metabolic activity | 98.8764 | N | Y | N | 2011 | 11 | 10.1007/s10565-011-9191-9 | 81.4084 | 2.545
ZnO | I |  | 639 | 1.083317e-08 |  | HCMEC | P | H |  | Endothelial | A | Heart | 12 | MTT | tetrazolium salt | cell metabolic activity | 92.134834 | N | Y | N | 2011 | 11 | 10.1007/s10565-011-9191-9 | 81.4084 | 2.545
ZnO | I |  | 639 | 2.166633e-08 |  | HCMEC | P | H |  | Endothelial | A | Heart | 12 | MTT | tetrazolium salt | cell metabolic activity | 75.2809 | N | Y | N | 2011 | 11 | 10.1007/s10565-011-9191-9 | 81.4084 | 2.545
ZnO | I |  | 639 | 4.333266e-08 |  | HCMEC | P | H |  | Endothelial | A | Heart | 12 | MTT | tetrazolium salt | cell metabolic activity | 64.044945 | N | Y | N | 2011 | 11 | 10.1007/s10565-011-9191-9 | 81.4084 | 2.545
ZnO | I |  | 639 | 1.083317e-07 |  | HCMEC | P | H |  | Endothelial | A | Heart | 12 | MTT | tetrazolium salt | cell metabolic activity | 35.955055 | N | Y | N | 2011 | 11 | 10.1007/s10565-011-9191-9 | 81.4084 | 2.545
ZnO | I |  | 639 | 2.166633e-07 |  | HCMEC | P | H |  | Endothelial | A | Heart | 12 | MTT | tetrazolium salt | cell metabolic activity | 32.58427 | N | Y | N | 2011 | 11 | 10.1007/s10565-011-9191-9 | 81.4084 | 2.545
ZnO | I |  | 639 | 2.166633e-12 |  | HCMEC | P | H |  | Endothelial | A | Heart | 24 | MTT | tetrazolium salt | cell metabolic activity | 93.25843 | N | Y | N | 2011 | 11 | 10.1007/s10565-011-9191-9 | 81.4084 | 2.545
ZnO | I |  | 639 | 2.166633e-11 |  | HCMEC | P | H |  | Endothelial | A | Heart | 24 | MTT | tetrazolium salt | cell metabolic activity | 98.8764 | N | Y | N | 2011 | 11 | 10.1007/s10565-011-9191-9 | 81.4084 | 2.545
ZnO | I |  | 639 | 2.166633e-10 |  | HCMEC | P | H |  | Endothelial | A | Heart | 24 | MTT | tetrazolium salt | cell metabolic activity | 96.62921 | N | Y | N | 2011 | 11 | 10.1007/s10565-011-9191-9 | 81.4084 | 2.545
ZnO | I |  | 639 | 2.166633e-09 |  | HCMEC | P | H |  | Endothelial | A | Heart | 24 | MTT | tetrazolium salt | cell metabolic activity | 97.75281 | N | Y | N | 2011 | 11 | 10.1007/s10565-011-9191-9 | 81.4084 | 2.545
ZnO | I |  | 639 | 1.083317e-08 |  | HCMEC | P | H |  | Endothelial | A | Heart | 24 | MTT | tetrazolium salt | cell metabolic activity | 71.91011 | N | Y | N | 2011 | 11 | 10.1007/s10565-011-9191-9 | 81.4084 | 2.545
ZnO | I |  | 639 | 2.166633e-08 |  | HCMEC | P | H |  | Endothelial | A | Heart | 24 | MTT | tetrazolium salt | cell metabolic activity | 60.674156 | N | Y | N | 2011 | 11 | 10.1007/s10565-011-9191-9 | 81.4084 | 2.545
ZnO | I |  | 639 | 4.333266e-08 |  | HCMEC | P | H |  | Endothelial | A | Heart | 24 | MTT | tetrazolium salt | cell metabolic activity | 43.820225 | N | Y | N | 2011 | 11 | 10.1007/s10565-011-9191-9 | 81.4084 | 2.545
ZnO | I |  | 639 | 1.083317e-07 |  | HCMEC | P | H |  | Endothelial | A | Heart | 24 | MTT | tetrazolium salt | cell metabolic activity | 28.089888 | N | Y | N | 2011 | 11 | 10.1007/s10565-011-9191-9 | 81.4084 | 2.545
ZnO | I |  | 639 | 2.166633e-07 |  | HCMEC | P | H |  | Endothelial | A | Heart | 24 | MTT | tetrazolium salt | cell metabolic activity | 22.47191 | N | Y | N | 2011 | 11 | 10.1007/s10565-011-9191-9 | 81.4084 | 2.545
ZnO | I |  | 639 | 2.166633e-12 |  | HCMEC | P | H |  | Endothelial | A | Heart | 12 | LDH | LDH activity assay kit | LDH leakage | 95.7678623 | N | Y | N | 2011 | 11 | 10.1007/s10565-011-9191-9 | 81.4084 | 2.545
ZnO | I |  | 639 | 2.166633e-11 |  | HCMEC | P | H |  | Endothelial | A | Heart | 12 | LDH | LDH activity assay kit | LDH leakage | 97.6080797 | N | Y | N | 2011 | 11 | 10.1007/s10565-011-9191-9 | 81.4084 | 2.545
ZnO | I |  | 639 | 2.166633e-10 |  | HCMEC | P | H |  | Endothelial | A | Heart | 12 | LDH | LDH activity assay kit | LDH leakage | 95.709979 | N | Y | N | 2011 | 11 | 10.1007/s10565-011-9191-9 | 81.4084 | 2.545
ZnO | I |  | 639 | 2.166633e-09 |  | HCMEC | P | H |  | Endothelial | A | Heart | 12 | LDH | LDH activity assay kit | LDH leakage | 90.075973 | N | Y | N | 2011 | 11 | 10.1007/s10565-011-9191-9 | 81.4084 | 2.545
ZnO | I |  | 639 | 1.083317e-08 |  | HCMEC | P | H |  | Endothelial | A | Heart | 12 | LDH | LDH activity assay kit | LDH leakage | 75.09376 | N | Y | N | 2011 | 11 | 10.1007/s10565-011-9191-9 | 81.4084 | 2.545
ZnO | I |  | 639 | 2.166633e-08 |  | HCMEC | P | H |  | Endothelial | A | Heart | 12 | LDH | LDH activity assay kit | LDH leakage | 47.029846 | N | Y | N | 2011 | 11 | 10.1007/s10565-011-9191-9 | 81.4084 | 2.545
ZnO | I |  | 639 | 4.333266e-08 |  | HCMEC | P | H |  | Endothelial | A | Heart | 12 | LDH | LDH activity assay kit | LDH leakage | 43.265 | N | Y | N | 2011 | 11 | 10.1007/s10565-011-9191-9 | 81.4084 | 2.545
ZnO | I |  | 639 | 1.083317e-07 |  | HCMEC | P | H |  | Endothelial | A | Heart | 12 | LDH | LDH activity assay kit | LDH leakage | 30.149536 | N | Y | N | 2011 | 11 | 10.1007/s10565-011-9191-9 | 81.4084 | 2.545
ZnO | I |  | 639 | 2.166633e-07 |  | HCMEC | P | H |  | Endothelial | A | Heart | 12 | LDH | LDH activity assay kit | LDH leakage | 11.43382 | N | Y | N | 2011 | 11 | 10.1007/s10565-011-9191-9 | 81.4084 | 2.545
ZnO | I |  | 639 | 2.166633e-12 |  | HCMEC | P | H |  | Endothelial | A | Heart | 24 | LDH | LDH activity assay kit | LDH leakage | 94.7259574 | N | Y | N | 2011 | 11 | 10.1007/s10565-011-9191-9 | 81.4084 | 2.545
ZnO | I |  | 639 | 2.166633e-11 |  | HCMEC | P | H |  | Endothelial | A | Heart | 24 | LDH | LDH activity assay kit | LDH leakage | 94.6970153 | N | Y | N | 2011 | 11 | 10.1007/s10565-011-9191-9 | 81.4084 | 2.545
ZnO | I |  | 639 | 2.166633e-10 |  | HCMEC | P | H |  | Endothelial | A | Heart | 24 | LDH | LDH activity assay kit | LDH leakage | 90.929756 | N | Y | N | 2011 | 11 | 10.1007/s10565-011-9191-9 | 81.4084 | 2.545
ZnO | I |  | 639 | 2.166633e-09 |  | HCMEC | P | H |  | Endothelial | A | Heart | 24 | LDH | LDH activity assay kit | LDH leakage | 68.47332 | N | Y | N | 2011 | 11 | 10.1007/s10565-011-9191-9 | 81.4084 | 2.545
ZnO | I |  | 639 | 1.083317e-08 |  | HCMEC | P | H |  | Endothelial | A | Heart | 24 | LDH | LDH activity assay kit | LDH leakage | 59.098583 | N | Y | N | 2011 | 11 | 10.1007/s10565-011-9191-9 | 81.4084 | 2.545
ZnO | I |  | 639 | 2.166633e-08 |  | HCMEC | P | H |  | Endothelial | A | Heart | 24 | LDH | LDH activity assay kit | LDH leakage | 47.8571 | N | Y | N | 2011 | 11 | 10.1007/s10565-011-9191-9 | 81.4084 | 2.545
ZnO | I |  | 639 | 4.333266e-08 |  | HCMEC | P | H |  | Endothelial | A | Heart | 24 | LDH | LDH activity assay kit | LDH leakage | 31.00814 | N | Y | N | 2011 | 11 | 10.1007/s10565-011-9191-9 | 81.4084 | 2.545
ZnO | I |  | 639 | 1.083317e-07 |  | HCMEC | P | H |  | Endothelial | A | Heart | 24 | LDH | LDH activity assay kit | LDH leakage | 10.41845 | N | Y | N | 2011 | 11 | 10.1007/s10565-011-9191-9 | 81.4084 | 2.545
ZnO | I |  | 639 | 2.166633e-07 |  | HCMEC | P | H |  | Endothelial | A | Heart | 24 | LDH | LDH activity assay kit | LDH leakage | -0.82304 | N | Y | N | 2011 | 11 | 10.1007/s10565-011-9191-9 | 81.4084 | 2.545
ZnO | I |  | 24 | 2.044675e-05 | 43.8 | A549 | L | H |  | Epithelial | A | Lung | 48 | WST­1 | tetrazolium salt | cell metabolic activity | 100.03914 | N | N | N | 2011 | 12 | 0.1088/1742-6596/304/1/012044 | 81.4084 | 2.545
ZnO | I |  | 24 | 0.0002044675 | 43.8 | A549 | L | H |  | Epithelial | A | Lung | 48 | WST­1 | tetrazolium salt | cell metabolic activity | 90.41096 | N | N | N | 2011 | 12 | 0.1088/1742-6596/304/1/012044 | 81.4084 | 2.545
ZnO | I |  | 24 | 0.002042648 | 43.8 | A549 | L | H |  | Epithelial | A | Lung | 48 | WST­1 | tetrazolium salt | cell metabolic activity | 34.285713 | N | N | N | 2011 | 12 | 0.1088/1742-6596/304/1/012044 | 81.4084 | 2.545
ZnO | I |  | 24 | 0.005111687 | 43.8 | A549 | L | H |  | Epithelial | A | Lung | 48 | WST­1 | tetrazolium salt | cell metabolic activity | 24.4227 | N | N | N | 2011 | 12 | 0.1088/1742-6596/304/1/012044 | 81.4084 | 2.545
ZnO | I |  | 24 | 0.01001762 | 43.8 | A549 | L | H |  | Epithelial | A | Lung | 48 | WST­1 | tetrazolium salt | cell metabolic activity | 7.2798433 | N | N | N | 2011 | 12 | 0.1088/1742-6596/304/1/012044 | 81.4084 | 2.545
ZnO | I |  | 24 | 0.02061472 | 43.8 | A549 | L | H |  | Epithelial | A | Lung | 48 | WST­1 | tetrazolium salt | cell metabolic activity | 7.514677 | N | N | N | 2011 | 12 | 0.1088/1742-6596/304/1/012044 | 81.4084 | 2.545
ZnO | I |  | 24 | 0.0408935 | 43.8 | A549 | L | H |  | Epithelial | A | Lung | 48 | WST­1 | tetrazolium salt | cell metabolic activity | 11.741683 | N | N | N | 2011 | 12 | 0.1088/1742-6596/304/1/012044 | 81.4084 | 2.545
ZnO | I |  | 24 | 2.044675e-05 | -44.6 | A549 | L | H |  | Epithelial | A | Lung | 48 | WST­1 | tetrazolium salt | cell metabolic activity | 91.11546 | N | N | N | 2011 | 12 | 0.1088/1742-6596/304/1/012044 | 81.4084 | 2.545
ZnO | I |  | 24 | 0.0002044675 | -44.6 | A549 | L | H |  | Epithelial | A | Lung | 48 | WST­1 | tetrazolium salt | cell metabolic activity | 89.70646 | N | N | N | 2011 | 12 | 0.1088/1742-6596/304/1/012044 | 81.4084 | 2.545
ZnO | I |  | 24 | 0.002044675 | -44.6 | A549 | L | H |  | Epithelial | A | Lung | 48 | WST­1 | tetrazolium salt | cell metabolic activity | 56.125244 | N | N | N | 2011 | 12 | 0.1088/1742-6596/304/1/012044 | 81.4084 | 2.545
ZnO | I |  | 24 | 0.005111687 | -44.6 | A549 | L | H |  | Epithelial | A | Lung | 48 | WST­1 | tetrazolium salt | cell metabolic activity | 7.749511 | N | N | N | 2011 | 12 | 0.1088/1742-6596/304/1/012044 | 81.4084 | 2.545
ZnO | I |  | 24 | 0.01022337 | -44.6 | A549 | L | H |  | Epithelial | A | Lung | 48 | WST­1 | tetrazolium salt | cell metabolic activity | 8.688846 | N | N | N | 2011 | 12 | 0.1088/1742-6596/304/1/012044 | 81.4084 | 2.545
ZnO | I |  | 24 | 0.02044675 | -44.6 | A549 | L | H |  | Epithelial | A | Lung | 48 | WST­1 | tetrazolium salt | cell metabolic activity | 11.976517 | N | N | N | 2011 | 12 | 0.1088/1742-6596/304/1/012044 | 81.4084 | 2.545
ZnO | I |  | 24 | 0.0408935 | -44.6 | A549 | L | H |  | Epithelial | A | Lung | 48 | WST­1 | tetrazolium salt | cell metabolic activity | 22.544031 | N | N | N | 2011 | 12 | 0.1088/1742-6596/304/1/012044 | 81.4084 | 2.545
ZnO | I |  | 67 | 9.39796e-07 | 44.1 | A549 | L | H |  | Epithelial | A | Lung | 48 | WST­1 | tetrazolium salt | cell metabolic activity | 100.97847 | N | N | N | 2011 | 12 | 0.1088/1742-6596/304/1/012044 | 81.4084 | 2.545
ZnO | I |  | 67 | 9.39796e-06 | 44.1 | A549 | L | H |  | Epithelial | A | Lung | 48 | WST­1 | tetrazolium salt | cell metabolic activity | 101.682976 | N | N | N | 2011 | 12 | 0.1088/1742-6596/304/1/012044 | 81.4084 | 2.545
ZnO | I |  | 67 | 9.39796e-05 | 44.1 | A549 | L | H |  | Epithelial | A | Lung | 48 | WST­1 | tetrazolium salt | cell metabolic activity | 66.457924 | N | N | N | 2011 | 12 | 0.1088/1742-6596/304/1/012044 | 81.4084 | 2.545
ZnO | I |  | 67 | 0.000234949 | 44.1 | A549 | L | H |  | Epithelial | A | Lung | 48 | WST­1 | tetrazolium salt | cell metabolic activity | 55.18591 | N | N | N | 2011 | 12 | 0.1088/1742-6596/304/1/012044 | 81.4084 | 2.545
ZnO | I |  | 67 | 0.000469898 | 44.1 | A549 | L | H |  | Epithelial | A | Lung | 48 | WST­1 | tetrazolium salt | cell metabolic activity | 25.127201 | N | N | N | 2011 | 12 | 0.1088/1742-6596/304/1/012044 | 81.4084 | 2.545
ZnO | I |  | 67 | 0.000939796 | 44.1 | A549 | L | H |  | Epithelial | A | Lung | 48 | WST­1 | tetrazolium salt | cell metabolic activity | 10.097847 | N | N | N | 2011 | 12 | 0.1088/1742-6596/304/1/012044 | 81.4084 | 2.545
ZnO | I |  | 67 | 0.001879592 | 44.1 | A549 | L | H |  | Epithelial | A | Lung | 48 | WST­1 | tetrazolium salt | cell metabolic activity | 9.393347 | N | N | N | 2011 | 12 | 0.1088/1742-6596/304/1/012044 | 81.4084 | 2.545
ZnO | I |  | 67 | 9.39796e-07 | 45.2 | A549 | L | H |  | Epithelial | A | Lung | 48 | WST­1 | tetrazolium salt | cell metabolic activity | 97.6908 | N | N | N | 2011 | 12 | 0.1088/1742-6596/304/1/012044 | 81.4084 | 2.545
ZnO | I |  | 67 | 9.39796e-06 | 45.2 | A549 | L | H |  | Epithelial | A | Lung | 48 | WST­1 | tetrazolium salt | cell metabolic activity | 99.804306 | N | N | N | 2011 | 12 | 0.1088/1742-6596/304/1/012044 | 81.4084 | 2.545
ZnO | I |  | 67 | 9.39796e-05 | 45.2 | A549 | L | H |  | Epithelial | A | Lung | 48 | WST­1 | tetrazolium salt | cell metabolic activity | 62.46575 | N | N | N | 2011 | 12 | 0.1088/1742-6596/304/1/012044 | 81.4084 | 2.545
ZnO | I |  | 67 | 0.000234949 | 45.2 | A549 | L | H |  | Epithelial | A | Lung | 48 | WST­1 | tetrazolium salt | cell metabolic activity | 10.097847 | N | N | N | 2011 | 12 | 0.1088/1742-6596/304/1/012044 | 81.4084 | 2.545
ZnO | I |  | 67 | 0.000469898 | 45.2 | A549 | L | H |  | Epithelial | A | Lung | 48 | WST­1 | tetrazolium salt | cell metabolic activity | 9.158513 | N | N | N | 2011 | 12 | 0.1088/1742-6596/304/1/012044 | 81.4084 | 2.545
ZnO | I |  | 67 | 0.000939796 | 45.2 | A549 | L | H |  | Epithelial | A | Lung | 48 | WST­1 | tetrazolium salt | cell metabolic activity | 14.559687 | N | N | N | 2011 | 12 | 0.1088/1742-6596/304/1/012044 | 81.4084 | 2.545
ZnO | I |  | 67 | 0.001879592 | 45.2 | A549 | L | H |  | Epithelial | A | Lung | 48 | WST­1 | tetrazolium salt | cell metabolic activity | 27.240704 | N | N | N | 2011 | 12 | 0.1088/1742-6596/304/1/012044 | 81.4084 | 2.545
ZnO | I |  | 8 | 625 |  | CD3+ T cells | P | H |  | Lymphoblast | A | Blood | 24 | Live/Dead | propidium iodide | cell membrane integrity | 79.84496 | N | N | N | 2009 | 13 | 10.1007/s11671-009-9413-8 | 81.4084 | 2.545
ZnO | I |  | 8 | 1000 |  | CD3+ T cells | P | H |  | Lymphoblast | A | Blood | 24 | Live/Dead | propidium iodide | cell membrane integrity | 72.48062 | N | N | N | 2009 | 13 | 10.1007/s11671-009-9413-8 | 81.4084 | 2.545
ZnO | I |  | 8 | 2500 |  | CD3+ T cells | P | H |  | Lymphoblast | A | Blood | 24 | Live/Dead | propidium iodide | cell membrane integrity | 64.72868 | N | N | N | 2009 | 13 | 10.1007/s11671-009-9413-8 | 81.4084 | 2.545
ZnO | I |  | 8 | 5000 |  | CD3+ T cells | P | H |  | Lymphoblast | A | Blood | 24 | Live/Dead | propidium iodide | cell membrane integrity | 43.79845 | N | N | N | 2009 | 13 | 10.1007/s11671-009-9413-8 | 81.4084 | 2.545
ZnO | I |  | 8 | 10000 |  | CD3+ T cells | P | H |  | Lymphoblast | A | Blood | 24 | Live/Dead | propidium iodide | cell membrane integrity | 14.7286825 | N | N | N | 2009 | 13 | 10.1007/s11671-009-9413-8 | 81.4084 | 2.545
ZnO | I |  | 8 | 625 |  | CD4+T cells | P | H |  | Lymphoblast | A | Blood | 24 | Live/Dead | propidium iodide | cell membrane integrity | 69.379845 | N | N | N | 2009 | 13 | 10.1007/s11671-009-9413-8 | 81.4084 | 2.545
ZnO | I |  | 8 | 1000 |  | CD4+T cells | P | H |  | Lymphoblast | A | Blood | 24 | Live/Dead | propidium iodide | cell membrane integrity | 68.21706 | N | N | N | 2009 | 13 | 10.1007/s11671-009-9413-8 | 81.4084 | 2.545
ZnO | I |  | 8 | 2500 |  | CD4+T cells | P | H |  | Lymphoblast | A | Blood | 24 | Live/Dead | propidium iodide | cell membrane integrity | 64.34109 | N | N | N | 2009 | 13 | 10.1007/s11671-009-9413-8 | 81.4084 | 2.545
ZnO | I |  | 8 | 5000 |  | CD4+T cells | P | H |  | Lymphoblast | A | Blood | 24 | Live/Dead | propidium iodide | cell membrane integrity | 47.67442 | N | N | N | 2009 | 13 | 10.1007/s11671-009-9413-8 | 81.4084 | 2.545
ZnO | I |  | 8 | 10000 |  | CD4+T cells | P | H |  | Lymphoblast | A | Blood | 24 | Live/Dead | propidium iodide | cell membrane integrity | 24.806202 | N | N | N | 2009 | 13 | 10.1007/s11671-009-9413-8 | 81.4084 | 2.545
ZnO | I |  | 8 | 625 |  | B cells | P | H |  | Lymphoblast | A | Blood | 24 | Live/Dead | propidium iodide | cell membrane integrity | 89.147285 | N | N | N | 2009 | 13 | 10.1007/s11671-009-9413-8 | 81.4084 | 2.545
ZnO | I |  | 8 | 1000 |  | B cells | P | H |  | Lymphoblast | A | Blood | 24 | Live/Dead | propidium iodide | cell membrane integrity | 81.00775 | N | N | N | 2009 | 13 | 10.1007/s11671-009-9413-8 | 81.4084 | 2.545
ZnO | I |  | 8 | 2500 |  | B cells | P | H |  | Lymphoblast | A | Blood | 24 | Live/Dead | propidium iodide | cell membrane integrity | 67.05426 | N | N | N | 2009 | 13 | 10.1007/s11671-009-9413-8 | 81.4084 | 2.545
ZnO | I |  | 8 | 5000 |  | B cells | P | H |  | Lymphoblast | A | Blood | 24 | Live/Dead | propidium iodide | cell membrane integrity | 43.410854 | N | N | N | 2009 | 13 | 10.1007/s11671-009-9413-8 | 81.4084 | 2.545
ZnO | I |  | 8 | 10000 |  | B cells | P | H |  | Lymphoblast | A | Blood | 24 | Live/Dead | propidium iodide | cell membrane integrity | 21.31783 | N | N | N | 2009 | 13 | 10.1007/s11671-009-9413-8 | 81.4084 | 2.545
ZnO | I |  | 8 | 625 |  | NK cells | P | H |  | Lymphoblast | A | Blood | 24 | Live/Dead | propidium iodide | cell membrane integrity | 62.7907 | N | N | N | 2009 | 13 | 10.1007/s11671-009-9413-8 | 81.4084 | 2.545
ZnO | I |  | 8 | 1000 |  | NK cells | P | H |  | Lymphoblast | A | Blood | 24 | Live/Dead | propidium iodide | cell membrane integrity | 44.573643 | N | N | N | 2009 | 13 | 10.1007/s11671-009-9413-8 | 81.4084 | 2.545
ZnO | I |  | 8 | 2500 |  | NK cells | P | H |  | Lymphoblast | A | Blood | 24 | Live/Dead | propidium iodide | cell membrane integrity | 26.744186 | N | N | N | 2009 | 13 | 10.1007/s11671-009-9413-8 | 81.4084 | 2.545
ZnO | I |  | 8 | 5000 |  | NK cells | P | H |  | Lymphoblast | A | Blood | 24 | Live/Dead | propidium iodide | cell membrane integrity | 13.565891 | N | N | N | 2009 | 13 | 10.1007/s11671-009-9413-8 | 81.4084 | 2.545
ZnO | I |  | 8 | 10000 |  | NK cells | P | H |  | Lymphoblast | A | Blood | 24 | Live/Dead | propidium iodide | cell membrane integrity | 3.1007752 | N | N | N | 2009 | 13 | 10.1007/s11671-009-9413-8 | 81.4084 | 2.545
ZnO | I |  | 8 | 625 |  | Monocytes | P | H |  | Monocyte | A | Blood | 24 | Live/Dead | propidium iodide | cell membrane integrity | 25.193798 | N | N | N | 2009 | 13 | 10.1007/s11671-009-9413-8 | 81.4084 | 2.545
ZnO | I |  | 8 | 1000 |  | Monocytes | P | H |  | Monocyte | A | Blood | 24 | Live/Dead | propidium iodide | cell membrane integrity | 6.976744 | N | N | N | 2009 | 13 | 10.1007/s11671-009-9413-8 | 81.4084 | 2.545
ZnO | I |  | 8 | 10000 |  | T cells (all types) | P | H |  | Lymphoblast | A | Blood | 24 | Live/Dead | propidium iodide | cell membrane integrity | 34.63439 | N | N | N | 2009 | 13 | 10.1007/s11671-009-9413-8 | 81.4084 | 2.545
ZnO | I |  | 8 | 10000 |  | Naive T­cell | P | H |  | Lymphoblast | A | Blood | 24 | Live/Dead | propidium iodide | cell membrane integrity | 44.3355 | N | N | N | 2009 | 13 | 10.1007/s11671-009-9413-8 | 81.4084 | 2.545
ZnO | I |  | 8 | 10000 |  | Memory T­cell | P | H |  | Lymphoblast | A | Blood | 24 | Live/Dead | propidium iodide | cell membrane integrity | 18.08616 | N | N | N | 2009 | 13 | 10.1007/s11671-009-9413-8 | 81.4084 | 2.545
ZnO | I |  | 4 | 5000 |  | CD4+T cells | P | H |  | Lymphoblast | A | Blood | 24 | Live/Dead | propidium iodide | cell membrane integrity | 19.896479 | N | N | N | 2009 | 13 | 10.1007/s11671-009-9413-8 | 81.4084 | 2.545
ZnO | I |  | 3 | 5000 |  | CD4+T cells | P | H |  | Lymphoblast | A | Blood | 24 | Live/Dead | propidium iodide | cell membrane integrity | 29.932598 | N | N | N | 2009 | 13 | 10.1007/s11671-009-9413-8 | 81.4084 | 2.545
ZnO | I |  | 20 | 5000 |  | CD4+T cells | P | H |  | Lymphoblast | A | Blood | 24 | Live/Dead | propidium iodide | cell membrane integrity | 55.32121 | N | N | N | 2009 | 13 | 10.1007/s11671-009-9413-8 | 81.4084 | 2.545
ZnO | I |  | 4 | 1000 |  | CD4+T cells | P | H |  | Lymphoblast | A | Blood | 24 | Live/Dead | propidium iodide | cell membrane integrity | 62.23176 | N | N | N | 2009 | 13 | 10.1007/s11671-009-9413-8 | 81.4084 | 2.545
ZnO | I |  | 4 | 5000 |  | CD4+T cells | P | H |  | Lymphoblast | A | Blood | 24 | Live/Dead | propidium iodide | cell membrane integrity | 19.742489 | N | N | N | 2009 | 13 | 10.1007/s11671-009-9413-8 | 81.4084 | 2.545
ZnO | I |  | 4 | 10000 |  | CD4+T cells | P | H |  | Lymphoblast | A | Blood | 24 | Live/Dead | propidium iodide | cell membrane integrity | 2.5751073 | N | N | N | 2009 | 13 | 10.1007/s11671-009-9413-8 | 81.4084 | 2.545
ZnO | I |  | 20 | 1000 |  | CD4+T cells | P | H |  | Lymphoblast | A | Blood | 24 | Live/Dead | propidium iodide | cell membrane integrity | 77.25322 | N | N | N | 2009 | 13 | 10.1007/s11671-009-9413-8 | 81.4084 | 2.545
ZnO | I |  | 20 | 5000 |  | CD4+T cells | P | H |  | Lymphoblast | A | Blood | 24 | Live/Dead | propidium iodide | cell membrane integrity | 50.643776 | N | N | N | 2009 | 13 | 10.1007/s11671-009-9413-8 | 81.4084 | 2.545
ZnO | I |  | 20 | 10000 |  | CD4+T cells | P | H |  | Lymphoblast | A | Blood | 24 | Live/Dead | propidium iodide | cell membrane integrity | 12.875537 | N | N | N | 2009 | 13 | 10.1007/s11671-009-9413-8 | 81.4084 | 2.545
ZnO | I |  | 75 | 0.0001674998 |  | Lymphocytes | P | H |  | Lymphoblast | A | Blood | 3 | MTT | tetrazolium salt | cell metabolic activity | 95.502396 | N | N | N | 2014 | 14 | 10.1007/s00449-013-0982-7 | 81.4084 | 2.545
ZnO | I |  | 75 | 0.0003349995 |  | Lymphocytes | P | H |  | Lymphoblast | A | Blood | 3 | MTT | tetrazolium salt | cell metabolic activity | 105.83732 | N | N | N | 2014 | 14 | 10.1007/s00449-013-0982-7 | 81.4084 | 2.545
ZnO | I |  | 75 | 0.0006699991 |  | Lymphocytes | P | H |  | Lymphoblast | A | Blood | 3 | MTT | tetrazolium salt | cell metabolic activity | 75.21531 | N | N | N | 2014 | 14 | 10.1007/s00449-013-0982-7 | 81.4084 | 2.545
ZnO | I |  | 75 | 0.001339998 |  | Lymphocytes | P | H |  | Lymphoblast | A | Blood | 3 | MTT | tetrazolium salt | cell metabolic activity | 49.186604 | N | N | N | 2014 | 14 | 10.1007/s00449-013-0982-7 | 81.4084 | 2.545
ZnO | I |  | 75 | 0.0001674998 |  | Lymphocytes | P | H |  | Lymphoblast | A | Blood | 3 | Live/Dead | trypan blue | cell membrane integrity | 85.55024 | N | N | N | 2014 | 14 | 10.1007/s00449-013-0982-7 | 81.4084 | 2.545
ZnO | I |  | 75 | 0.0003349995 |  | Lymphocytes | P | H |  | Lymphoblast | A | Blood | 3 | Live/Dead | trypan blue | cell membrane integrity | 84.01914 | N | N | N | 2014 | 14 | 10.1007/s00449-013-0982-7 | 81.4084 | 2.545
ZnO | I |  | 75 | 0.0006699991 |  | Lymphocytes | P | H |  | Lymphoblast | A | Blood | 3 | Live/Dead | trypan blue | cell membrane integrity | 74.066986 | N | N | N | 2014 | 14 | 10.1007/s00449-013-0982-7 | 81.4084 | 2.545
ZnO | I |  | 75 | 0.001339998 |  | Lymphocytes | P | H |  | Lymphoblast | A | Blood | 3 | Live/Dead | trypan blue | cell membrane integrity | 61.435406 | N | N | N | 2014 | 14 | 10.1007/s00449-013-0982-7 | 81.4084 | 2.545
ZnO | I | l-cysteine l-lysine l-lysine | 20 | 0.0003533198 |  | Caco­2 | L | H |  | Epithelial | A | Colon | 24 | CellTiter­Blue | Alamar blue | cell metabolic activity | 88.0639 | N | N | N | 2012 | 15 | 10.1007/s00204-012-0840-4 | 81.4084 | 2.545
ZnO | I | l-cysteine l-lysine l-lysine | 20 | 0.0003533198 |  | Caco­2 | L | H |  | Epithelial | A | Colon | 36 | CellTiter­Blue | Alamar blue | cell metabolic activity | 78.450935 | N | N | N | 2012 | 15 | 10.1007/s00204-012-0840-4 | 81.4084 | 2.545
ZnO | I | l-cysteine l-lysine l-lysine | 20 | 0.0003533198 |  | Caco­2 | L | H |  | Epithelial | A | Colon | 48 | CellTiter­Blue | Alamar blue | cell metabolic activity | 39.97198 | N | N | N | 2012 | 15 | 10.1007/s00204-012-0840-4 | 81.4084 | 2.545
ZnO | I | l-cysteine l-lysine l-lysine | 20 | 0.0007066396 |  | Caco­2 | L | H |  | Epithelial | A | Colon | 24 | CellTiter­Blue | Alamar blue | cell metabolic activity | 68.17292 | N | N | N | 2012 | 15 | 10.1007/s00204-012-0840-4 | 81.4084 | 2.545
ZnO | I | l-cysteine l-lysine l-lysine | 20 | 0.0007066396 |  | Caco­2 | L | H |  | Epithelial | A | Colon | 36 | CellTiter­Blue | Alamar blue | cell metabolic activity | 49.626442 | N | N | N | 2012 | 15 | 10.1007/s00204-012-0840-4 | 81.4084 | 2.545
ZnO | I | l-cysteine l-lysine l-lysine | 20 | 0.0007066396 |  | Caco­2 | L | H |  | Epithelial | A | Colon | 48 | CellTiter­Blue | Alamar blue | cell metabolic activity | 24.892593 | N | N | N | 2012 | 15 | 10.1007/s00204-012-0840-4 | 81.4084 | 2.545
ZnO | I | l-cysteine l-lysine l-lysine | 20 | 0.001766599 |  | Caco­2 | L | H |  | Epithelial | A | Colon | 24 | CellTiter­Blue | Alamar blue | cell metabolic activity | 33.85015 | N | N | N | 2012 | 15 | 10.1007/s00204-012-0840-4 | 81.4084 | 2.545
ZnO | I | l-cysteine l-lysine l-lysine | 20 | 0.001766599 |  | Caco­2 | L | H |  | Epithelial | A | Colon | 36 | CellTiter­Blue | Alamar blue | cell metabolic activity | 4.992589 | N | N | N | 2012 | 15 | 10.1007/s00204-012-0840-4 | 81.4084 | 2.545
ZnO | I | l-cysteine l-lysine l-lysine | 20 | 0.001766599 |  | Caco­2 | L | H |  | Epithelial | A | Colon | 48 | CellTiter­Blue | Alamar blue | cell metabolic activity | 4.3149247 | N | N | N | 2012 | 15 | 10.1007/s00204-012-0840-4 | 81.4084 | 2.545
ZnO | I | l-cysteine l-lysine l-lysine | 20 | 0.003533198 |  | Caco­2 | L | H |  | Epithelial | A | Colon | 24 | CellTiter­Blue | Alamar blue | cell metabolic activity | 20.144733 | N | N | N | 2012 | 15 | 10.1007/s00204-012-0840-4 | 81.4084 | 2.545
ZnO | I | l-cysteine l-lysine l-lysine | 20 | 0.003533198 |  | Caco­2 | L | H |  | Epithelial | A | Colon | 36 | CellTiter­Blue | Alamar blue | cell metabolic activity | 0.22308208 | N | N | N | 2012 | 15 | 10.1007/s00204-012-0840-4 | 81.4084 | 2.545
ZnO | I | l-cysteine l-lysine l-lysine | 20 | 0.003533198 |  | Caco­2 | L | H |  | Epithelial | A | Colon | 48 | CellTiter­Blue | Alamar blue | cell metabolic activity | 2.2927547 | N | N | N | 2012 | 15 | 10.1007/s00204-012-0840-4 | 81.4084 | 2.545
ZnO | I | l-cysteine l-lysine l-lysine | 20 | 0.007066396 |  | Caco­2 | L | H |  | Epithelial | A | Colon | 24 | CellTiter­Blue | Alamar blue | cell metabolic activity | 10.563026 | N | N | N | 2012 | 15 | 10.1007/s00204-012-0840-4 | 81.4084 | 2.545
ZnO | I | l-cysteine l-lysine l-lysine | 20 | 0.007066396 |  | Caco­2 | L | H |  | Epithelial | A | Colon | 36 | CellTiter­Blue | Alamar blue | cell metabolic activity | 0.26336914 | N | N | N | 2012 | 15 | 10.1007/s00204-012-0840-4 | 81.4084 | 2.545
ZnO | I | l-cysteine l-lysine l-lysine | 20 | 0.007066396 |  | Caco­2 | L | H |  | Epithelial | A | Colon | 48 | CellTiter­Blue | Alamar blue | cell metabolic activity | 2.333643 | N | N | N | 2012 | 15 | 10.1007/s00204-012-0840-4 | 81.4084 | 2.545
ZnO | I | l-cysteine l-lysine l-lysine | 40 | 4.416498e-05 |  | Caco­2 | L | H |  | Epithelial | A | Colon | 24 | CellTiter­Blue | Alamar blue | cell metabolic activity | 108.20203 | N | N | N | 2012 | 15 | 10.1007/s00204-012-0840-4 | 81.4084 | 2.545
ZnO | I | l-cysteine l-lysine l-lysine | 40 | 4.416498e-05 |  | Caco­2 | L | H |  | Epithelial | A | Colon | 36 | CellTiter­Blue | Alamar blue | cell metabolic activity | 99.96482 | N | N | N | 2012 | 15 | 10.1007/s00204-012-0840-4 | 81.4084 | 2.545
ZnO | I | l-cysteine l-lysine l-lysine | 40 | 4.416498e-05 |  | Caco­2 | L | H |  | Epithelial | A | Colon | 48 | CellTiter­Blue | Alamar blue | cell metabolic activity | 96.53802 | N | N | N | 2012 | 15 | 10.1007/s00204-012-0840-4 | 81.4084 | 2.545
ZnO | I | l-cysteine l-lysine l-lysine | 40 | 8.832995e-05 |  | Caco­2 | L | H |  | Epithelial | A | Colon | 24 | CellTiter­Blue | Alamar blue | cell metabolic activity | 100.68518 | N | N | N | 2012 | 15 | 10.1007/s00204-012-0840-4 | 81.4084 | 2.545
ZnO | I | l-cysteine l-lysine l-lysine | 40 | 8.832995e-05 |  | Caco­2 | L | H |  | Epithelial | A | Colon | 36 | CellTiter­Blue | Alamar blue | cell metabolic activity | 90.38612 | N | N | N | 2012 | 15 | 10.1007/s00204-012-0840-4 | 81.4084 | 2.545
ZnO | I | l-cysteine l-lysine l-lysine | 40 | 8.832995e-05 |  | Caco­2 | L | H |  | Epithelial | A | Colon | 48 | CellTiter­Blue | Alamar blue | cell metabolic activity | 64.966194 | N | N | N | 2012 | 15 | 10.1007/s00204-012-0840-4 | 81.4084 | 2.545
ZnO | I | l-cysteine l-lysine l-lysine | 40 | 0.0002208249 |  | Caco­2 | L | H |  | Epithelial | A | Colon | 24 | CellTiter­Blue | Alamar blue | cell metabolic activity | 93.856224 | N | N | N | 2012 | 15 | 10.1007/s00204-012-0840-4 | 81.4084 | 2.545
ZnO | I | l-cysteine l-lysine l-lysine | 40 | 0.0002208249 |  | Caco­2 | L | H |  | Epithelial | A | Colon | 36 | CellTiter­Blue | Alamar blue | cell metabolic activity | 81.49471 | N | N | N | 2012 | 15 | 10.1007/s00204-012-0840-4 | 81.4084 | 2.545
ZnO | I | l-cysteine l-lysine l-lysine | 40 | 0.0002208249 |  | Caco­2 | L | H |  | Epithelial | A | Colon | 48 | CellTiter­Blue | Alamar blue | cell metabolic activity | 43.703644 | N | N | N | 2012 | 15 | 10.1007/s00204-012-0840-4 | 81.4084 | 2.545
ZnO | I | l-cysteine l-lysine l-lysine | 40 | 0.0004416498 |  | Caco­2 | L | H |  | Epithelial | A | Colon | 24 | CellTiter­Blue | Alamar blue | cell metabolic activity | 73.28096 | N | N | N | 2012 | 15 | 10.1007/s00204-012-0840-4 | 81.4084 | 2.545
ZnO | I | l-cysteine l-lysine l-lysine | 40 | 0.0004416498 |  | Caco­2 | L | H |  | Epithelial | A | Colon | 36 | CellTiter­Blue | Alamar blue | cell metabolic activity | 54.73388 | N | N | N | 2012 | 15 | 10.1007/s00204-012-0840-4 | 81.4084 | 2.545
ZnO | I | l-cysteine l-lysine l-lysine | 40 | 0.0004416498 |  | Caco­2 | L | H |  | Epithelial | A | Colon | 48 | CellTiter­Blue | Alamar blue | cell metabolic activity | 26.564205 | N | N | N | 2012 | 15 | 10.1007/s00204-012-0840-4 | 81.4084 | 2.545
ZnO | I | l-cysteine l-lysine l-lysine | 40 | 0.0008832995 |  | Caco­2 | L | H |  | Epithelial | A | Colon | 24 | CellTiter­Blue | Alamar blue | cell metabolic activity | 43.083702 | N | N | N | 2012 | 15 | 10.1007/s00204-012-0840-4 | 81.4084 | 2.545
ZnO | I | l-cysteine l-lysine l-lysine | 40 | 0.0008832995 |  | Caco­2 | L | H |  | Epithelial | A | Colon | 36 | CellTiter­Blue | Alamar blue | cell metabolic activity | 25.910593 | N | N | N | 2012 | 15 | 10.1007/s00204-012-0840-4 | 81.4084 | 2.545
ZnO | I | l-cysteine l-lysine l-lysine | 40 | 0.0008832995 |  | Caco­2 | L | H |  | Epithelial | A | Colon | 48 | CellTiter­Blue | Alamar blue | cell metabolic activity | 5.9895434 | N | N | N | 2012 | 15 | 10.1007/s00204-012-0840-4 | 81.4084 | 2.545
ZnO | I |  | 60 | 0.001 |  | SH­SY5Y | L | H |  | Epithelial | A | Bone Marrow | 48 | MTS | tetrazolium salt | cell metabolic activity | 100.693115 | N | N | N | 2008 | 16 | 10.1080/17458080802235765 | 81.4084 | 2.545
ZnO | I |  | 60 | 0.1 |  | SH­SY5Y | L | H |  | Epithelial | A | Bone Marrow | 48 | MTS | tetrazolium salt | cell metabolic activity | 92.226105 | N | N | N | 2008 | 16 | 10.1080/17458080802235765 | 81.4084 | 2.545
ZnO | I |  | 60 | 1 |  | SH­SY5Y | L | H |  | Epithelial | A | Bone Marrow | 48 | MTS | tetrazolium salt | cell metabolic activity | 68.79509 | N | N | N | 2008 | 16 | 10.1080/17458080802235765 | 81.4084 | 2.545
ZnO | I |  | 60 | 10 |  | SH­SY5Y | L | H |  | Epithelial | A | Bone Marrow | 48 | MTS | tetrazolium salt | cell metabolic activity | 55.583572 | N | N | N | 2008 | 16 | 10.1080/17458080802235765 | 81.4084 | 2.545
ZnO | I |  | 60 | 100 |  | SH­SY5Y | L | H |  | Epithelial | A | Bone Marrow | 48 | MTS | tetrazolium salt | cell metabolic activity | 0.03533673 | N | N | N | 2008 | 16 | 10.1080/17458080802235765 | 81.4084 | 2.545
ZnO | I |  | 60 | 0.001 |  | H4 | L | H |  | Epithelial | A | Brain | 48 | MTS | tetrazolium salt | cell metabolic activity | 110.36489 | N | N | N | 2008 | 16 | 10.1080/17458080802235765 | 81.4084 | 2.545
ZnO | I |  | 60 | 0.1 |  | H4 | L | H |  | Epithelial | A | Brain | 48 | MTS | tetrazolium salt | cell metabolic activity | 107.41884 | N | N | N | 2008 | 16 | 10.1080/17458080802235765 | 81.4084 | 2.545
ZnO | I |  | 60 | 1 |  | H4 | L | H |  | Epithelial | A | Brain | 48 | MTS | tetrazolium salt | cell metabolic activity | 97.29278 | N | N | N | 2008 | 16 | 10.1080/17458080802235765 | 81.4084 | 2.545
ZnO | I |  | 60 | 10 |  | H4 | L | H |  | Epithelial | A | Brain | 48 | MTS | tetrazolium salt | cell metabolic activity | 89.433136 | N | N | N | 2008 | 16 | 10.1080/17458080802235765 | 81.4084 | 2.545
ZnO | I |  | 60 | 100 |  | H4 | L | H |  | Epithelial | A | Brain | 48 | MTS | tetrazolium salt | cell metabolic activity | 46.814537 | N | N | N | 2008 | 16 | 10.1080/17458080802235765 | 81.4084 | 2.545
ZnO | I |  | 60 | 0.001 |  | SH­SY5Y | L | H |  | Epithelial | A | Bone Marrow | 48 | Live/Dead | Calcein AM, Ethidium homodimer-1 | cell membrane integrity | 98.67841 | N | N | N | 2008 | 16 | 10.1080/17458080802235765 | 81.4084 | 2.545
ZnO | I |  | 60 | 0.1 |  | SH­SY5Y | L | H |  | Epithelial | A | Bone Marrow | 48 | Live/Dead | Calcein AM, Ethidium homodimer-1 | cell membrane integrity | 98.67841 | N | N | N | 2008 | 16 | 10.1080/17458080802235765 | 81.4084 | 2.545
ZnO | I |  | 60 | 1 |  | SH­SY5Y | L | H |  | Epithelial | A | Bone Marrow | 48 | Live/Dead | Calcein AM, Ethidium homodimer-1 | cell membrane integrity | 98.37004 | N | N | N | 2008 | 16 | 10.1080/17458080802235765 | 81.4084 | 2.545
ZnO | I |  | 60 | 10 |  | SH­SY5Y | L | H |  | Epithelial | A | Bone Marrow | 48 | Live/Dead | Calcein AM, Ethidium homodimer-1 | cell membrane integrity | 98.67841 | N | N | N | 2008 | 16 | 10.1080/17458080802235765 | 81.4084 | 2.545
ZnO | I |  | 60 | 100 |  | SH­SY5Y | L | H |  | Epithelial | A | Bone Marrow | 48 | Live/Dead | Calcein AM, Ethidium homodimer-1 | cell membrane integrity | 97.44493 | N | N | N | 2008 | 16 | 10.1080/17458080802235765 | 81.4084 | 2.545
ZnO | I |  | 60 | 0.001 |  | H4 | L | H |  | Epithelial | A | Brain | 48 | Live/Dead | Calcein AM, Ethidium homodimer-1 | cell membrane integrity | 99.911896 | N | N | N | 2008 | 16 | 10.1080/17458080802235765 | 81.4084 | 2.545
ZnO | I |  | 60 | 0.1 |  | H4 | L | H |  | Epithelial | A | Brain | 48 | Live/Dead | Calcein AM, Ethidium homodimer-1 | cell membrane integrity | 98.37004 | N | N | N | 2008 | 16 | 10.1080/17458080802235765 | 81.4084 | 2.545
ZnO | I |  | 60 | 1 |  | H4 | L | H |  | Epithelial | A | Brain | 48 | Live/Dead | Calcein AM, Ethidium homodimer-1 | cell membrane integrity | 98.67841 | N | N | N | 2008 | 16 | 10.1080/17458080802235765 | 81.4084 | 2.545
ZnO | I |  | 60 | 10 |  | H4 | L | H |  | Epithelial | A | Brain | 48 | Live/Dead | Calcein AM, Ethidium homodimer-1 | cell membrane integrity | 99.60352 | N | N | N | 2008 | 16 | 10.1080/17458080802235765 | 81.4084 | 2.545
ZnO | I |  | 60 | 100 |  | H4 | L | H |  | Epithelial | A | Brain | 48 | Live/Dead | Calcein AM, Ethidium homodimer-1 | cell membrane integrity | 94.977974 | N | N | N | 2008 | 16 | 10.1080/17458080802235765 | 81.4084 | 2.545
ZnO | I |  | 18 | 0.009693273 |  | SKOV­3 | L | H |  | Epithelial | A | Ovary | 24 | MTT | tetrazolium salt | cell metabolic activity | 25.252525 | N | N | Y | 2014 | 17 | 10.1016/j.nano.2014.01.006 | 81.4084 | 2.545
ZnO | I |  | 18 | 0.009693273 |  | SKOV­3 | L | H |  | Epithelial | A | Ovary | 48 | MTT | tetrazolium salt | cell metabolic activity | 14.141414 | N | N | Y | 2014 | 17 | 10.1016/j.nano.2014.01.006 | 81.4084 | 2.545
ZnO | I |  | 18 | 0.009693273 |  | Macrophages | L | H |  | Monocyte | A | Blood | 24 | LDH | LDH activity assay kit | LDH leakage | 44.681156 | N | N | Y | 2014 | 17 | 10.1016/j.nano.2014.01.006 | 81.4084 | 2.545
Fe2O3 | I | Dextran | 30 | 2.241588e-06 |  | Monocytes | P | H |  | Monocyte | A | Blood | 24 | NR | toluylene red | lysosomal uptake | 96.25 | N | N | N | 2007 | 18 | 10.1016/j.biomaterials.2006.12.003 | 159.6882 | 2.796
Fe2O3 | I | Dextran | 30 | 2.241588e-06 |  | Monocytes | P | H |  | Monocyte | A | Blood | 48 | NR | toluylene red | lysosomal uptake | 103.541664 | N | N | N | 2007 | 18 | 10.1016/j.biomaterials.2006.12.003 | 159.6882 | 2.796
Fe2O3 | I | Dextran | 30 | 2.241588e-06 |  | Monocytes | P | H |  | Monocyte | A | Blood | 72 | NR | toluylene red | lysosomal uptake | 90.416664 | N | N | N | 2007 | 18 | 10.1016/j.biomaterials.2006.12.003 | 159.6882 | 2.796
Fe2O3 | I | Dextran | 30 | 2.241588e-05 |  | Monocytes | P | H |  | Monocyte | A | Blood | 24 | NR | toluylene red | lysosomal uptake | 95.520836 | N | N | N | 2007 | 18 | 10.1016/j.biomaterials.2006.12.003 | 159.6882 | 2.796
Fe2O3 | I | Dextran | 30 | 2.241588e-05 |  | Monocytes | P | H |  | Monocyte | A | Blood | 48 | NR | toluylene red | lysosomal uptake | 102.8125 | N | N | N | 2007 | 18 | 10.1016/j.biomaterials.2006.12.003 | 159.6882 | 2.796
Fe2O3 | I | Dextran | 30 | 2.241588e-05 |  | Monocytes | P | H |  | Monocyte | A | Blood | 72 | NR | toluylene red | lysosomal uptake | 91.145836 | N | N | N | 2007 | 18 | 10.1016/j.biomaterials.2006.12.003 | 159.6882 | 2.796
Fe2O3 | I | Dextran | 30 | 0.0002241588 |  | Monocytes | P | H |  | Monocyte | A | Blood | 24 | NR | toluylene red | lysosomal uptake | 97.708336 | N | N | N | 2007 | 18 | 10.1016/j.biomaterials.2006.12.003 | 159.6882 | 2.796
Fe2O3 | I | Dextran | 30 | 0.0002241588 |  | Monocytes | P | H |  | Monocyte | A | Blood | 48 | NR | toluylene red | lysosomal uptake | 103.541664 | N | N | N | 2007 | 18 | 10.1016/j.biomaterials.2006.12.003 | 159.6882 | 2.796
Fe2O3 | I | Dextran | 30 | 0.0002241588 |  | Monocytes | P | H |  | Monocyte | A | Blood | 72 | NR | toluylene red | lysosomal uptake | 96.25 | N | N | N | 2007 | 18 | 10.1016/j.biomaterials.2006.12.003 | 159.6882 | 2.796
Fe2O3 | I | Dextran | 30 | 0.002241588 |  | Monocytes | P | H |  | Monocyte | A | Blood | 24 | NR | toluylene red | lysosomal uptake | 96.25 | N | N | N | 2007 | 18 | 10.1016/j.biomaterials.2006.12.003 | 159.6882 | 2.796
Fe2O3 | I | Dextran | 30 | 0.002241588 |  | Monocytes | P | H |  | Monocyte | A | Blood | 48 | NR | toluylene red | lysosomal uptake | 104.270836 | N | N | N | 2007 | 18 | 10.1016/j.biomaterials.2006.12.003 | 159.6882 | 2.796
Fe2O3 | I | Dextran | 30 | 0.002241588 |  | Monocytes | P | H |  | Monocyte | A | Blood | 72 | NR | toluylene red | lysosomal uptake | 94.791664 | N | N | N | 2007 | 18 | 10.1016/j.biomaterials.2006.12.003 | 159.6882 | 2.796
Fe2O3 | I | Dextran | 30 | 0.02241588 |  | Monocytes | P | H |  | Monocyte | A | Blood | 24 | NR | toluylene red | lysosomal uptake | 99.166664 | N | N | N | 2007 | 18 | 10.1016/j.biomaterials.2006.12.003 | 159.6882 | 2.796
Fe2O3 | I | Dextran | 30 | 0.02241588 |  | Monocytes | P | H |  | Monocyte | A | Blood | 48 | NR | toluylene red | lysosomal uptake | 107.1875 | N | N | N | 2007 | 18 | 10.1016/j.biomaterials.2006.12.003 | 159.6882 | 2.796
Fe2O3 | I | Dextran | 30 | 0.02241588 |  | Monocytes | P | H |  | Monocyte | A | Blood | 72 | NR | toluylene red | lysosomal uptake | 99.895836 | N | N | N | 2007 | 18 | 10.1016/j.biomaterials.2006.12.003 | 159.6882 | 2.796
Fe2O3 | I | Dextran | 30 | 0.2241588 |  | Monocytes | P | H |  | Monocyte | A | Blood | 24 | NR | toluylene red | lysosomal uptake | 74.375 | N | N | N | 2007 | 18 | 10.1016/j.biomaterials.2006.12.003 | 159.6882 | 2.796
Fe2O3 | I | Dextran | 30 | 0.2241588 |  | Monocytes | P | H |  | Monocyte | A | Blood | 48 | NR | toluylene red | lysosomal uptake | 74.375 | N | N | N | 2007 | 18 | 10.1016/j.biomaterials.2006.12.003 | 159.6882 | 2.796
Fe2O3 | I | Dextran | 30 | 0.2241588 |  | Monocytes | P | H |  | Monocyte | A | Blood | 72 | NR | toluylene red | lysosomal uptake | 86.041664 | N | N | N | 2007 | 18 | 10.1016/j.biomaterials.2006.12.003 | 159.6882 | 2.796
Fe2O3 | I | Dextran | 30 | 2.241588e-06 |  | Monocytes | P | H |  | Monocyte | A | Blood | 72 | MTT | tetrazolium salt | cell metabolic activity | 92.61745 | N | N | N | 2007 | 18 | 10.1016/j.biomaterials.2006.12.003 | 159.6882 | 2.796
Fe2O3 | I | Dextran | 30 | 2.241588e-05 |  | Monocytes | P | H |  | Monocyte | A | Blood | 72 | MTT | tetrazolium salt | cell metabolic activity | 93.42282 | N | N | N | 2007 | 18 | 10.1016/j.biomaterials.2006.12.003 | 159.6882 | 2.796
Fe2O3 | I | Dextran | 30 | 0.0002241588 |  | Monocytes | P | H |  | Monocyte | A | Blood | 72 | MTT | tetrazolium salt | cell metabolic activity | 90.20134 | N | N | N | 2007 | 18 | 10.1016/j.biomaterials.2006.12.003 | 159.6882 | 2.796
Fe2O3 | I | Dextran | 30 | 0.002241588 |  | Monocytes | P | H |  | Monocyte | A | Blood | 72 | MTT | tetrazolium salt | cell metabolic activity | 93.42282 | N | N | N | 2007 | 18 | 10.1016/j.biomaterials.2006.12.003 | 159.6882 | 2.796
Fe2O3 | I | Dextran | 30 | 0.02241588 |  | Monocytes | P | H |  | Monocyte | A | Blood | 72 | MTT | tetrazolium salt | cell metabolic activity | 87.78523 | N | N | N | 2007 | 18 | 10.1016/j.biomaterials.2006.12.003 | 159.6882 | 2.796
Fe2O3 | I | Dextran | 30 | 0.2241588 |  | Monocytes | P | H |  | Monocyte | A | Blood | 72 | MTT | tetrazolium salt | cell metabolic activity | 49.127518 | N | N | N | 2007 | 18 | 10.1016/j.biomaterials.2006.12.003 | 159.6882 | 2.796
Fe2O3 | I | Dextran | 30 | 0.008966352 |  | Monocytes | P | H |  | Monocyte | A | Blood | 24 | NR | toluylene red | lysosomal uptake | 93.12741 | N | N | N | 2007 | 18 | 10.1016/j.biomaterials.2006.12.003 | 159.6882 | 2.796
Fe2O3 | I | Dextran | 30 | 0.008966352 |  | Monocytes | P | H |  | Monocyte | A | Blood | 48 | NR | toluylene red | lysosomal uptake | 91.73745 | N | N | N | 2007 | 18 | 10.1016/j.biomaterials.2006.12.003 | 159.6882 | 2.796
Fe2O3 | I | Dextran | 30 | 0.008966352 |  | Monocytes | P | H |  | Monocyte | A | Blood | 72 | NR | toluylene red | lysosomal uptake | 95.90733 | N | N | N | 2007 | 18 | 10.1016/j.biomaterials.2006.12.003 | 159.6882 | 2.796
Fe2O3 | I | Dextran | 30 | 0.008966352 |  | Monocytes | P | H |  | Monocyte | A | Blood | 96 | NR | toluylene red | lysosomal uptake | 95.444016 | N | N | N | 2007 | 18 | 10.1016/j.biomaterials.2006.12.003 | 159.6882 | 2.796
Fe2O3 | I | Dextran | 30 | 0.008966352 |  | Monocytes | L | H |  | Monocyte | A | Blood | 168 | NR | toluylene red | lysosomal uptake | 93.59074 | N | N | N | 2007 | 18 | 10.1016/j.biomaterials.2006.12.003 | 159.6882 | 2.796
Fe2O3 | I | Dextran | 30 | 0.008966352 |  | Monocytes | L | H |  | Monocyte | A | Blood | 216 | NR | toluylene red | lysosomal uptake | 94.054054 | N | N | N | 2007 | 18 | 10.1016/j.biomaterials.2006.12.003 | 159.6882 | 2.796
Fe2O3 | I | Dextran | 30 | 0.008966352 |  | Monocytes | L | H |  | Monocyte | A | Blood | 336 | NR | toluylene red | lysosomal uptake | 82.47104 | N | N | N | 2007 | 18 | 10.1016/j.biomaterials.2006.12.003 | 159.6882 | 2.796
Fe2O3 | I | PEI | 145.8 | 3.046292e-07 | 17.7 | SH­SY5Y | L | H |  | Epithelial | A | Bone Marrow | 72 | MTS | tetrazolium salt | cell metabolic activity | 89.08297 | Y | N | N | 2012 | 19 | 10.1186/1556-276X-7-77 | 159.6882 | 2.796
Fe2O3 | I | PEI | 145.8 | 6.102348e-07 | 17.7 | SH­SY5Y | L | H |  | Epithelial | A | Bone Marrow | 72 | MTS | tetrazolium salt | cell metabolic activity | 117.90393 | Y | N | N | 2012 | 19 | 10.1186/1556-276X-7-77 | 159.6882 | 2.796
Fe2O3 | I | PEI | 145.8 | 1.22047e-06 | 17.7 | SH­SY5Y | L | H |  | Epithelial | A | Bone Marrow | 72 | MTS | tetrazolium salt | cell metabolic activity | 136.24454 | Y | N | N | 2012 | 19 | 10.1186/1556-276X-7-77 | 159.6882 | 2.796
Fe2O3 | I | PEI | 145.8 | 2.440939e-06 | 17.7 | SH­SY5Y | L | H |  | Epithelial | A | Bone Marrow | 72 | MTS | tetrazolium salt | cell metabolic activity | 124.89083 | Y | N | N | 2012 | 19 | 10.1186/1556-276X-7-77 | 159.6882 | 2.796
Fe2O3 | I | PEI | 145.8 | 4.881879e-06 | 17.7 | SH­SY5Y | L | H |  | Epithelial | A | Bone Marrow | 72 | MTS | tetrazolium salt | cell metabolic activity | 119.65066 | Y | N | N | 2012 | 19 | 10.1186/1556-276X-7-77 | 159.6882 | 2.796
Fe2O3 | I | PEI | 145.8 | 3.046292e-07 | 17.7 | SH­SY5Y | L | H |  | Epithelial | A | Bone Marrow | 72 | CellTiter­Blue | Alamar blue | cell metabolic activity | 112.66376 | Y | N | N | 2012 | 19 | 10.1186/1556-276X-7-77 | 159.6882 | 2.796
Fe2O3 | I | PEI | 145.8 | 6.102348e-07 | 17.7 | SH­SY5Y | L | H |  | Epithelial | A | Bone Marrow | 72 | CellTiter­Blue | Alamar blue | cell metabolic activity | 157.20525 | Y | N | N | 2012 | 19 | 10.1186/1556-276X-7-77 | 159.6882 | 2.796
Fe2O3 | I | PEI | 145.8 | 1.22047e-06 | 17.7 | SH­SY5Y | L | H |  | Epithelial | A | Bone Marrow | 72 | CellTiter­Blue | Alamar blue | cell metabolic activity | 169.43231 | Y | N | N | 2012 | 19 | 10.1186/1556-276X-7-77 | 159.6882 | 2.796
Fe2O3 | I | PEI | 145.8 | 2.440939e-06 | 17.7 | SH­SY5Y | L | H |  | Epithelial | A | Bone Marrow | 72 | CellTiter­Blue | Alamar blue | cell metabolic activity | 179.0393 | Y | N | N | 2012 | 19 | 10.1186/1556-276X-7-77 | 159.6882 | 2.796
Fe2O3 | I | PEI | 145.8 | 4.881879e-06 | 17.7 | SH­SY5Y | L | H |  | Epithelial | A | Bone Marrow | 72 | CellTiter­Blue | Alamar blue | cell metabolic activity | 144.1048 | Y | N | N | 2012 | 19 | 10.1186/1556-276X-7-77 | 159.6882 | 2.796
Fe2O3 | I | PEI | 145.8 | 3.046292e-07 | 17.7 | SH­SY5Y | L | H |  | Epithelial | A | Bone Marrow | 72 | CellTiter­Glo | luciferase | ATP content | 138.86462 | Y | N | N | 2012 | 19 | 10.1186/1556-276X-7-77 | 159.6882 | 2.796
Fe2O3 | I | PEI | 145.8 | 6.102348e-07 | 17.7 | SH­SY5Y | L | H |  | Epithelial | A | Bone Marrow | 72 | CellTiter­Glo | luciferase | ATP content | 119.65066 | Y | N | N | 2012 | 19 | 10.1186/1556-276X-7-77 | 159.6882 | 2.796
Fe2O3 | I | PEI | 145.8 | 1.22047e-06 | 17.7 | SH­SY5Y | L | H |  | Epithelial | A | Bone Marrow | 72 | CellTiter­Glo | luciferase | ATP content | 68.12227 | Y | N | N | 2012 | 19 | 10.1186/1556-276X-7-77 | 159.6882 | 2.796
Fe2O3 | I | PEI | 145.8 | 2.440939e-06 | 17.7 | SH­SY5Y | L | H |  | Epithelial | A | Bone Marrow | 72 | CellTiter­Glo | luciferase | ATP content | 48.9083 | Y | N | N | 2012 | 19 | 10.1186/1556-276X-7-77 | 159.6882 | 2.796
Fe2O3 | I | PEI | 145.8 | 4.881879e-06 | 17.7 | SH­SY5Y | L | H |  | Epithelial | A | Bone Marrow | 72 | CellTiter­Glo | luciferase | ATP content | 26.200872 | Y | N | N | 2012 | 19 | 10.1186/1556-276X-7-77 | 159.6882 | 2.796
Fe2O3 | I | PEI | 145.8 | 3.046292e-07 | 17.7 | SH­SY5Y | L | H |  | Epithelial | A | Bone Marrow | 72 | Live/Dead | trypan blue | cell membrane integrity | 62.00873 | Y | N | N | 2012 | 19 | 10.1186/1556-276X-7-77 | 159.6882 | 2.796
Fe2O3 | I | PEI | 145.8 | 6.102348e-07 | 17.7 | SH­SY5Y | L | H |  | Epithelial | A | Bone Marrow | 72 | Live/Dead | trypan blue | cell membrane integrity | 41.9214 | Y | N | N | 2012 | 19 | 10.1186/1556-276X-7-77 | 159.6882 | 2.796
Fe2O3 | I | PEI | 145.8 | 1.22047e-06 | 17.7 | SH­SY5Y | L | H |  | Epithelial | A | Bone Marrow | 72 | Live/Dead | trypan blue | cell membrane integrity | 32.31441 | Y | N | N | 2012 | 19 | 10.1186/1556-276X-7-77 | 159.6882 | 2.796
Fe2O3 | I | PEI | 145.8 | 2.440939e-06 | 17.7 | SH­SY5Y | L | H |  | Epithelial | A | Bone Marrow | 72 | Live/Dead | trypan blue | cell membrane integrity | 23.580786 | Y | N | N | 2012 | 19 | 10.1186/1556-276X-7-77 | 159.6882 | 2.796
Fe2O3 | I | PEI | 145.8 | 4.881879e-06 | 17.7 | SH­SY5Y | L | H |  | Epithelial | A | Bone Marrow | 72 | Live/Dead | trypan blue | cell membrane integrity | 14.847161 | Y | N | N | 2012 | 19 | 10.1186/1556-276X-7-77 | 159.6882 | 2.796
Fe2O3 | I | PEI | 145.8 | 3.046292e-07 | 17.7 | RAW 264.7 | L | A | Mouse | Monocyte/Macrophage | A | Blood | 72 | MTS | tetrazolium salt | cell metabolic activity | 146.7742 | Y | N | N | 2012 | 19 | 10.1186/1556-276X-7-77 | 159.6882 | 2.796
Fe2O3 | I | PEI | 145.8 | 6.102348e-07 | 17.7 | RAW 264.7 | L | A | Mouse | Monocyte/Macrophage | A | Blood | 72 | MTS | tetrazolium salt | cell metabolic activity | 129.83871 | Y | N | N | 2012 | 19 | 10.1186/1556-276X-7-77 | 159.6882 | 2.796
Fe2O3 | I | PEI | 145.8 | 1.22047e-06 | 17.7 | RAW 264.7 | L | A | Mouse | Monocyte/Macrophage | A | Blood | 72 | MTS | tetrazolium salt | cell metabolic activity | 125 | Y | N | N | 2012 | 19 | 10.1186/1556-276X-7-77 | 159.6882 | 2.796
Fe2O3 | I | PEI | 145.8 | 2.440939e-06 | 17.7 | RAW 264.7 | L | A | Mouse | Monocyte/Macrophage | A | Blood | 72 | MTS | tetrazolium salt | cell metabolic activity | 104.83871 | Y | N | N | 2012 | 19 | 10.1186/1556-276X-7-77 | 159.6882 | 2.796
Fe2O3 | I | PEI | 145.8 | 4.881879e-06 | 17.7 | RAW 264.7 | L | A | Mouse | Monocyte/Macrophage | A | Blood | 72 | MTS | tetrazolium salt | cell metabolic activity | 100 | Y | N | N | 2012 | 19 | 10.1186/1556-276X-7-77 | 159.6882 | 2.796
Fe2O3 | I | PEI | 145.8 | 3.046292e-07 | 17.7 | RAW 264.7 | L | A | Mouse | Monocyte/Macrophage | A | Blood | 72 | CellTiter­Blue | Alamar blue | cell metabolic activity | 104.83871 | Y | N | N | 2012 | 19 | 10.1186/1556-276X-7-77 | 159.6882 | 2.796
Fe2O3 | I | PEI | 145.8 | 6.102348e-07 | 17.7 | RAW 264.7 | L | A | Mouse | Monocyte/Macrophage | A | Blood | 72 | CellTiter­Blue | Alamar blue | cell metabolic activity | 102.41936 | Y | N | N | 2012 | 19 | 10.1186/1556-276X-7-77 | 159.6882 | 2.796
Fe2O3 | I | PEI | 145.8 | 1.22047e-06 | 17.7 | RAW 264.7 | L | A | Mouse | Monocyte/Macrophage | A | Blood | 72 | CellTiter­Blue | Alamar blue | cell metabolic activity | 99.19355 | Y | N | N | 2012 | 19 | 10.1186/1556-276X-7-77 | 159.6882 | 2.796
Fe2O3 | I | PEI | 145.8 | 2.440939e-06 | 17.7 | RAW 264.7 | L | A | Mouse | Monocyte/Macrophage | A | Blood | 72 | CellTiter­Blue | Alamar blue | cell metabolic activity | 96.77419 | Y | N | N | 2012 | 19 | 10.1186/1556-276X-7-77 | 159.6882 | 2.796
Fe2O3 | I | PEI | 145.8 | 4.881879e-06 | 17.7 | RAW 264.7 | L | A | Mouse | Monocyte/Macrophage | A | Blood | 72 | CellTiter­Blue | Alamar blue | cell metabolic activity | 100 | Y | N | N | 2012 | 19 | 10.1186/1556-276X-7-77 | 159.6882 | 2.796
Fe2O3 | I | PEI | 145.8 | 3.046292e-07 | 17.7 | RAW 264.7 | L | A | Mouse | Monocyte/Macrophage | A | Blood | 72 | CellTiter­Blue | Alamar blue | cell metabolic activity | 131.45161 | Y | N | N | 2012 | 19 | 10.1186/1556-276X-7-77 | 159.6882 | 2.796
Fe2O3 | I | PEI | 145.8 | 6.102348e-07 | 17.7 | RAW 264.7 | L | A | Mouse | Monocyte/Macrophage | A | Blood | 72 | CellTiter­Blue | Alamar blue | cell metabolic activity | 115.32258 | Y | N | N | 2012 | 19 | 10.1186/1556-276X-7-77 | 159.6882 | 2.796
Fe2O3 | I | PEI | 145.8 | 1.22047e-06 | 17.7 | RAW 264.7 | L | A | Mouse | Monocyte/Macrophage | A | Blood | 72 | CellTiter­Blue | Alamar blue | cell metabolic activity | 106.451614 | Y | N | N | 2012 | 19 | 10.1186/1556-276X-7-77 | 159.6882 | 2.796
Fe2O3 | I | PEI | 145.8 | 2.440939e-06 | 17.7 | RAW 264.7 | L | A | Mouse | Monocyte/Macrophage | A | Blood | 72 | CellTiter­Blue | Alamar blue | cell metabolic activity | 85.48387 | Y | N | N | 2012 | 19 | 10.1186/1556-276X-7-77 | 159.6882 | 2.796
Fe2O3 | I | PEI | 145.8 | 4.881879e-06 | 17.7 | RAW 264.7 | L | A | Mouse | Monocyte/Macrophage | A | Blood | 72 | CellTiter­Blue | Alamar blue | cell metabolic activity | 58.064518 | Y | N | N | 2012 | 19 | 10.1186/1556-276X-7-77 | 159.6882 | 2.796
Fe2O3 | I | PEI | 145.8 | 3.046292e-07 | 17.7 | SH­SY5Y | L | H |  | Epithelial | A | Bone Marrow | 24 | Live/Dead | trypan blue | cell membrane integrity | 82.850784 | Y | N | N | 2012 | 19 | 10.1186/1556-276X-7-77 | 159.6882 | 2.796
Fe2O3 | I | PEI | 145.8 | 6.102348e-07 | 17.7 | SH­SY5Y | L | H |  | Epithelial | A | Bone Marrow | 24 | Live/Dead | trypan blue | cell membrane integrity | 67.31019 | Y | N | N | 2012 | 19 | 10.1186/1556-276X-7-77 | 159.6882 | 2.796
Fe2O3 | I | PEI | 145.8 | 1.22047e-06 | 17.7 | SH­SY5Y | L | H |  | Epithelial | A | Bone Marrow | 24 | Live/Dead | trypan blue | cell membrane integrity | 56.04981 | Y | N | N | 2012 | 19 | 10.1186/1556-276X-7-77 | 159.6882 | 2.796
Fe2O3 | I | PEI | 145.8 | 2.440939e-06 | 17.7 | SH­SY5Y | L | H |  | Epithelial | A | Bone Marrow | 24 | Live/Dead | trypan blue | cell membrane integrity | 42.64823 | Y | N | N | 2012 | 19 | 10.1186/1556-276X-7-77 | 159.6882 | 2.796
Fe2O3 | I | PEI | 145.8 | 4.881879e-06 | 17.7 | SH­SY5Y | L | H |  | Epithelial | A | Bone Marrow | 24 | Live/Dead | trypan blue | cell membrane integrity | 39.943905 | Y | N | N | 2012 | 19 | 10.1186/1556-276X-7-77 | 159.6882 | 2.796
Fe2O3 | I | PEI | 145.8 | 3.046292e-07 | 17.7 | SH­SY5Y | L | H |  | Epithelial | A | Bone Marrow | 72 | Live/Dead | trypan blue | cell membrane integrity | 60.188145 | Y | N | N | 2012 | 19 | 10.1186/1556-276X-7-77 | 159.6882 | 2.796
Fe2O3 | I | PEI | 145.8 | 6.102348e-07 | 17.7 | SH­SY5Y | L | H |  | Epithelial | A | Bone Marrow | 72 | Live/Dead | trypan blue | cell membrane integrity | 40.906464 | Y | N | N | 2012 | 19 | 10.1186/1556-276X-7-77 | 159.6882 | 2.796
Fe2O3 | I | PEI | 145.8 | 1.22047e-06 | 17.7 | SH­SY5Y | L | H |  | Epithelial | A | Bone Marrow | 72 | Live/Dead | trypan blue | cell membrane integrity | 31.248158 | Y | N | N | 2012 | 19 | 10.1186/1556-276X-7-77 | 159.6882 | 2.796
Fe2O3 | I | PEI | 145.8 | 2.440939e-06 | 17.7 | SH­SY5Y | L | H |  | Epithelial | A | Bone Marrow | 72 | Live/Dead | trypan blue | cell membrane integrity | 22.661545 | Y | N | N | 2012 | 19 | 10.1186/1556-276X-7-77 | 159.6882 | 2.796
Fe2O3 | I | PEI | 145.8 | 4.881879e-06 | 17.7 | SH­SY5Y | L | H |  | Epithelial | A | Bone Marrow | 72 | Live/Dead | trypan blue | cell membrane integrity | 13.54236 | Y | N | N | 2012 | 19 | 10.1186/1556-276X-7-77 | 159.6882 | 2.796
Fe2O3 | I | PEI | 145.8 | 3.046292e-07 | 17.7 | SH­SY5Y | L | H |  | Epithelial | A | Bone Marrow | 120 | Live/Dead | trypan blue | cell membrane integrity | 42.340473 | Y | N | N | 2012 | 19 | 10.1186/1556-276X-7-77 | 159.6882 | 2.796
Fe2O3 | I | PEI | 145.8 | 6.102348e-07 | 17.7 | SH­SY5Y | L | H |  | Epithelial | A | Bone Marrow | 120 | Live/Dead | trypan blue | cell membrane integrity | 32.684353 | Y | N | N | 2012 | 19 | 10.1186/1556-276X-7-77 | 159.6882 | 2.796
Fe2O3 | I | PEI | 145.8 | 1.22047e-06 | 17.7 | SH­SY5Y | L | H |  | Epithelial | A | Bone Marrow | 120 | Live/Dead | trypan blue | cell membrane integrity | 24.09774 | Y | N | N | 2012 | 19 | 10.1186/1556-276X-7-77 | 159.6882 | 2.796
Fe2O3 | I | PEI | 145.8 | 2.440939e-06 | 17.7 | SH­SY5Y | L | H |  | Epithelial | A | Bone Marrow | 120 | Live/Dead | trypan blue | cell membrane integrity | 20.32609 | Y | N | N | 2012 | 19 | 10.1186/1556-276X-7-77 | 159.6882 | 2.796
Fe2O3 | I | PEI | 145.8 | 4.881879e-06 | 17.7 | SH­SY5Y | L | H |  | Epithelial | A | Bone Marrow | 120 | Live/Dead | trypan blue | cell membrane integrity | 10.665605 | Y | N | N | 2012 | 19 | 10.1186/1556-276X-7-77 | 159.6882 | 2.796
Fe2O3 | I | PEI | 145.8 | 3.046292e-07 | 17.7 | SH­SY5Y | L | H |  | Epithelial | A | Bone Marrow | 168 | Live/Dead | trypan blue | cell membrane integrity | 38.93333 | Y | N | N | 2012 | 19 | 10.1186/1556-276X-7-77 | 159.6882 | 2.796
Fe2O3 | I | PEI | 145.8 | 6.102348e-07 | 17.7 | SH­SY5Y | L | H |  | Epithelial | A | Bone Marrow | 168 | Live/Dead | trypan blue | cell membrane integrity | 27.670767 | Y | N | N | 2012 | 19 | 10.1186/1556-276X-7-77 | 159.6882 | 2.796
Fe2O3 | I | PEI | 145.8 | 1.22047e-06 | 17.7 | SH­SY5Y | L | H |  | Epithelial | A | Bone Marrow | 168 | Live/Dead | trypan blue | cell membrane integrity | 19.618906 | Y | N | N | 2012 | 19 | 10.1186/1556-276X-7-77 | 159.6882 | 2.796
Fe2O3 | I | PEI | 145.8 | 2.440939e-06 | 17.7 | SH­SY5Y | L | H |  | Epithelial | A | Bone Marrow | 168 | Live/Dead | trypan blue | cell membrane integrity | 14.238631 | Y | N | N | 2012 | 19 | 10.1186/1556-276X-7-77 | 159.6882 | 2.796
Fe2O3 | I | PEI | 145.8 | 4.881879e-06 | 17.7 | SH­SY5Y | L | H |  | Epithelial | A | Bone Marrow | 168 | Live/Dead | trypan blue | cell membrane integrity | 0.8414183 | Y | N | N | 2012 | 19 | 10.1186/1556-276X-7-77 | 159.6882 | 2.796
Fe2O3 | I | PEI | 145.8 | 3.046292e-07 | 17.7 | RAW 264.7 | L | A | Mouse | Monocyte/Macrophage | A | Blood | 24 | Live/Dead | trypan blue | cell membrane integrity | 98.2479 | Y | N | N | 2012 | 19 | 10.1186/1556-276X-7-77 | 159.6882 | 2.796
Fe2O3 | I | PEI | 145.8 | 6.102348e-07 | 17.7 | RAW 264.7 | L | A | Mouse | Monocyte/Macrophage | A | Blood | 24 | Live/Dead | trypan blue | cell membrane integrity | 98.80087 | Y | N | N | 2012 | 19 | 10.1186/1556-276X-7-77 | 159.6882 | 2.796
Fe2O3 | I | PEI | 145.8 | 1.22047e-06 | 17.7 | RAW 264.7 | L | A | Mouse | Monocyte/Macrophage | A | Blood | 24 | Live/Dead | trypan blue | cell membrane integrity | 81.53774 | Y | N | N | 2012 | 19 | 10.1186/1556-276X-7-77 | 159.6882 | 2.796
Fe2O3 | I | PEI | 145.8 | 2.440939e-06 | 17.7 | RAW 264.7 | L | A | Mouse | Monocyte/Macrophage | A | Blood | 24 | Live/Dead | trypan blue | cell membrane integrity | 90.13358 | Y | N | N | 2012 | 19 | 10.1186/1556-276X-7-77 | 159.6882 | 2.796
Fe2O3 | I | PEI | 145.8 | 4.881879e-06 | 17.7 | RAW 264.7 | L | A | Mouse | Monocyte/Macrophage | A | Blood | 24 | Live/Dead | trypan blue | cell membrane integrity | 82.64213 | Y | N | N | 2012 | 19 | 10.1186/1556-276X-7-77 | 159.6882 | 2.796
Fe2O3 | I | PEI | 145.8 | 3.046292e-07 | 17.7 | RAW 264.7 | L | A | Mouse | Monocyte/Macrophage | A | Blood | 72 | Live/Dead | trypan blue | cell membrane integrity | 96.38087 | Y | N | N | 2012 | 19 | 10.1186/1556-276X-7-77 | 159.6882 | 2.796
Fe2O3 | I | PEI | 145.8 | 6.102348e-07 | 17.7 | RAW 264.7 | L | A | Mouse | Monocyte/Macrophage | A | Blood | 72 | Live/Dead | trypan blue | cell membrane integrity | 84.86487 | Y | N | N | 2012 | 19 | 10.1186/1556-276X-7-77 | 159.6882 | 2.796
Fe2O3 | I | PEI | 145.8 | 1.22047e-06 | 17.7 | RAW 264.7 | L | A | Mouse | Monocyte/Macrophage | A | Blood | 72 | Live/Dead | trypan blue | cell membrane integrity | 76.22088 | Y | N | N | 2012 | 19 | 10.1186/1556-276X-7-77 | 159.6882 | 2.796
Fe2O3 | I | PEI | 145.8 | 2.440939e-06 | 17.7 | RAW 264.7 | L | A | Mouse | Monocyte/Macrophage | A | Blood | 72 | Live/Dead | trypan blue | cell membrane integrity | 75.62442 | Y | N | N | 2012 | 19 | 10.1186/1556-276X-7-77 | 159.6882 | 2.796
Fe2O3 | I | PEI | 145.8 | 4.881879e-06 | 17.7 | RAW 264.7 | L | A | Mouse | Monocyte/Macrophage | A | Blood | 72 | Live/Dead | trypan blue | cell membrane integrity | 67.556694 | Y | N | N | 2012 | 19 | 10.1186/1556-276X-7-77 | 159.6882 | 2.796
Fe2O3 | I | PEI | 145.8 | 3.046292e-07 | 17.7 | RAW 264.7 | L | A | Mouse | Monocyte/Macrophage | A | Blood | 120 | Live/Dead | trypan blue | cell membrane integrity | 92.78658 | Y | N | N | 2012 | 19 | 10.1186/1556-276X-7-77 | 159.6882 | 2.796
Fe2O3 | I | PEI | 145.8 | 6.102348e-07 | 17.7 | RAW 264.7 | L | A | Mouse | Monocyte/Macrophage | A | Blood | 120 | Live/Dead | trypan blue | cell membrane integrity | 82.42156 | Y | N | N | 2012 | 19 | 10.1186/1556-276X-7-77 | 159.6882 | 2.796
Fe2O3 | I | PEI | 145.8 | 1.22047e-06 | 17.7 | RAW 264.7 | L | A | Mouse | Monocyte/Macrophage | A | Blood | 120 | Live/Dead | trypan blue | cell membrane integrity | 77.225845 | Y | N | N | 2012 | 19 | 10.1186/1556-276X-7-77 | 159.6882 | 2.796
Fe2O3 | I | PEI | 145.8 | 2.440939e-06 | 17.7 | RAW 264.7 | L | A | Mouse | Monocyte/Macrophage | A | Blood | 120 | Live/Dead | trypan blue | cell membrane integrity | 62.261574 | Y | N | N | 2012 | 19 | 10.1186/1556-276X-7-77 | 159.6882 | 2.796
Fe2O3 | I | PEI | 145.8 | 4.881879e-06 | 17.7 | RAW 264.7 | L | A | Mouse | Monocyte/Macrophage | A | Blood | 120 | Live/Dead | trypan blue | cell membrane integrity | 63.3877 | Y | N | N | 2012 | 19 | 10.1186/1556-276X-7-77 | 159.6882 | 2.796
Fe2O3 | I | PEI | 145.8 | 3.046292e-07 | 17.7 | RAW 264.7 | L | A | Mouse | Monocyte/Macrophage | A | Blood | 168 | Live/Dead | trypan blue | cell membrane integrity | 74.254425 | Y | N | N | 2012 | 19 | 10.1186/1556-276X-7-77 | 159.6882 | 2.796
Fe2O3 | I | PEI | 145.8 | 6.102348e-07 | 17.7 | RAW 264.7 | L | A | Mouse | Monocyte/Macrophage | A | Blood | 168 | Live/Dead | trypan blue | cell membrane integrity | 68.484 | Y | N | N | 2012 | 19 | 10.1186/1556-276X-7-77 | 159.6882 | 2.796
Fe2O3 | I | PEI | 145.8 | 1.22047e-06 | 17.7 | RAW 264.7 | L | A | Mouse | Monocyte/Macrophage | A | Blood | 168 | Live/Dead | trypan blue | cell membrane integrity | 59.84001 | Y | N | N | 2012 | 19 | 10.1186/1556-276X-7-77 | 159.6882 | 2.796
Fe2O3 | I | PEI | 145.8 | 2.440939e-06 | 17.7 | RAW 264.7 | L | A | Mouse | Monocyte/Macrophage | A | Blood | 168 | Live/Dead | trypan blue | cell membrane integrity | 46.02516 | Y | N | N | 2012 | 19 | 10.1186/1556-276X-7-77 | 159.6882 | 2.796
Fe2O3 | I | PEI | 145.8 | 4.881879e-06 | 17.7 | RAW 264.7 | L | A | Mouse | Monocyte/Macrophage | A | Blood | 168 | Live/Dead | trypan blue | cell membrane integrity | 39.68158 | Y | N | N | 2012 | 19 | 10.1186/1556-276X-7-77 | 159.6882 | 2.796
Fe2O3 | I | PEI | 145.8 | 3.046292e-07 | 17.7 | SH­SY5Y | L | H |  | Epithelial | A | Bone Marrow | 1 | LDH | LDH activity assay kit | LDH leakage | 88.389831 | Y | N | N | 2012 | 19 | 10.1186/1556-276X-7-77 | 159.6882 | 2.796
Fe2O3 | I | PEI | 145.8 | 6.102348e-07 | 17.7 | SH­SY5Y | L | H |  | Epithelial | A | Bone Marrow | 1 | LDH | LDH activity assay kit | LDH leakage | 88.389831 | Y | N | N | 2012 | 19 | 10.1186/1556-276X-7-77 | 159.6882 | 2.796
Fe2O3 | I | PEI | 145.8 | 1.22047e-06 | 17.7 | SH­SY5Y | L | H |  | Epithelial | A | Bone Marrow | 1 | LDH | LDH activity assay kit | LDH leakage | 88.389831 | Y | N | N | 2012 | 19 | 10.1186/1556-276X-7-77 | 159.6882 | 2.796
Fe2O3 | I | PEI | 145.8 | 2.440939e-06 | 17.7 | SH­SY5Y | L | H |  | Epithelial | A | Bone Marrow | 1 | LDH | LDH activity assay kit | LDH leakage | 88.389831 | Y | N | N | 2012 | 19 | 10.1186/1556-276X-7-77 | 159.6882 | 2.796
Fe2O3 | I | PEI | 145.8 | 4.881879e-06 | 17.7 | SH­SY5Y | L | H |  | Epithelial | A | Bone Marrow | 1 | LDH | LDH activity assay kit | LDH leakage | 87.118644 | Y | N | N | 2012 | 19 | 10.1186/1556-276X-7-77 | 159.6882 | 2.796
Fe2O3 | I | PEI | 145.8 | 3.046292e-07 | 17.7 | SH­SY5Y | L | H |  | Epithelial | A | Bone Marrow | 4 | LDH | LDH activity assay kit | LDH leakage | 75.254238 | Y | N | N | 2012 | 19 | 10.1186/1556-276X-7-77 | 159.6882 | 2.796
Fe2O3 | I | PEI | 145.8 | 6.102348e-07 | 17.7 | SH­SY5Y | L | H |  | Epithelial | A | Bone Marrow | 4 | LDH | LDH activity assay kit | LDH leakage | 76.949152 | Y | N | N | 2012 | 19 | 10.1186/1556-276X-7-77 | 159.6882 | 2.796
Fe2O3 | I | PEI | 145.8 | 1.22047e-06 | 17.7 | SH­SY5Y | L | H |  | Epithelial | A | Bone Marrow | 4 | LDH | LDH activity assay kit | LDH leakage | 78.220339 | Y | N | N | 2012 | 19 | 10.1186/1556-276X-7-77 | 159.6882 | 2.796
Fe2O3 | I | PEI | 145.8 | 2.440939e-06 | 17.7 | SH­SY5Y | L | H |  | Epithelial | A | Bone Marrow | 4 | LDH | LDH activity assay kit | LDH leakage | 77.79661 | Y | N | N | 2012 | 19 | 10.1186/1556-276X-7-77 | 159.6882 | 2.796
Fe2O3 | I | PEI | 145.8 | 4.881879e-06 | 17.7 | SH­SY5Y | L | H |  | Epithelial | A | Bone Marrow | 4 | LDH | LDH activity assay kit | LDH leakage | 75.677965 | Y | N | N | 2012 | 19 | 10.1186/1556-276X-7-77 | 159.6882 | 2.796
Fe2O3 | I | PEI | 145.8 | 3.046292e-07 | 17.7 | SH­SY5Y | L | H |  | Epithelial | A | Bone Marrow | 24 | LDH | LDH activity assay kit | LDH leakage | 66.77966 | Y | N | N | 2012 | 19 | 10.1186/1556-276X-7-77 | 159.6882 | 2.796
Fe2O3 | I | PEI | 145.8 | 6.102348e-07 | 17.7 | SH­SY5Y | L | H |  | Epithelial | A | Bone Marrow | 24 | LDH | LDH activity assay kit | LDH leakage | 65.932205 | Y | N | N | 2012 | 19 | 10.1186/1556-276X-7-77 | 159.6882 | 2.796
Fe2O3 | I | PEI | 145.8 | 1.22047e-06 | 17.7 | SH­SY5Y | L | H |  | Epithelial | A | Bone Marrow | 24 | LDH | LDH activity assay kit | LDH leakage | 65.932205 | Y | N | N | 2012 | 19 | 10.1186/1556-276X-7-77 | 159.6882 | 2.796
Fe2O3 | I | PEI | 145.8 | 2.440939e-06 | 17.7 | SH­SY5Y | L | H |  | Epithelial | A | Bone Marrow | 24 | LDH | LDH activity assay kit | LDH leakage | 64.23729 | Y | N | N | 2012 | 19 | 10.1186/1556-276X-7-77 | 159.6882 | 2.796
Fe2O3 | I | PEI | 145.8 | 4.881879e-06 | 17.7 | SH­SY5Y | L | H |  | Epithelial | A | Bone Marrow | 24 | LDH | LDH activity assay kit | LDH leakage | 57.457626 | Y | N | N | 2012 | 19 | 10.1186/1556-276X-7-77 | 159.6882 | 2.796
Fe2O3 | I | PEI | 145.8 | 3.046292e-07 | 17.7 | SH­SY5Y | L | H |  | Epithelial | A | Bone Marrow | 72 | LDH | LDH activity assay kit | LDH leakage | 53.64407 | Y | N | N | 2012 | 19 | 10.1186/1556-276X-7-77 | 159.6882 | 2.796
Fe2O3 | I | PEI | 145.8 | 6.102348e-07 | 17.7 | SH­SY5Y | L | H |  | Epithelial | A | Bone Marrow | 72 | LDH | LDH activity assay kit | LDH leakage | 48.559322 | Y | N | N | 2012 | 19 | 10.1186/1556-276X-7-77 | 159.6882 | 2.796
Fe2O3 | I | PEI | 145.8 | 1.22047e-06 | 17.7 | SH­SY5Y | L | H |  | Epithelial | A | Bone Marrow | 72 | LDH | LDH activity assay kit | LDH leakage | 49.74576 | Y | N | N | 2012 | 19 | 10.1186/1556-276X-7-77 | 159.6882 | 2.796
Fe2O3 | I | PEI | 145.8 | 2.440939e-06 | 17.7 | SH­SY5Y | L | H |  | Epithelial | A | Bone Marrow | 72 | LDH | LDH activity assay kit | LDH leakage | 49.83051 | Y | N | N | 2012 | 19 | 10.1186/1556-276X-7-77 | 159.6882 | 2.796
Fe2O3 | I | PEI | 145.8 | 4.881879e-06 | 17.7 | SH­SY5Y | L | H |  | Epithelial | A | Bone Marrow | 72 | LDH | LDH activity assay kit | LDH leakage | 47.288136 | Y | N | N | 2012 | 19 | 10.1186/1556-276X-7-77 | 159.6882 | 2.796
Fe2O3 | I | PEI | 145.8 | 3.046292e-07 | 17.7 | RAW 264.7 | L | A | Mouse | Monocyte/Macrophage | A | Blood | 1 | LDH | LDH activity assay kit | LDH leakage | 95.4700856 | Y | N | N | 2012 | 19 | 10.1186/1556-276X-7-77 | 159.6882 | 2.796
Fe2O3 | I | PEI | 145.8 | 6.102348e-07 | 17.7 | RAW 264.7 | L | A | Mouse | Monocyte/Macrophage | A | Blood | 1 | LDH | LDH activity assay kit | LDH leakage | 95.042735 | Y | N | N | 2012 | 19 | 10.1186/1556-276X-7-77 | 159.6882 | 2.796
Fe2O3 | I | PEI | 145.8 | 1.22047e-06 | 17.7 | RAW 264.7 | L | A | Mouse | Monocyte/Macrophage | A | Blood | 1 | LDH | LDH activity assay kit | LDH leakage | 95.042735 | Y | N | N | 2012 | 19 | 10.1186/1556-276X-7-77 | 159.6882 | 2.796
Fe2O3 | I | PEI | 145.8 | 2.440939e-06 | 17.7 | RAW 264.7 | L | A | Mouse | Monocyte/Macrophage | A | Blood | 1 | LDH | LDH activity assay kit | LDH leakage | 94.188034 | Y | N | N | 2012 | 19 | 10.1186/1556-276X-7-77 | 159.6882 | 2.796
Fe2O3 | I | PEI | 145.8 | 4.881879e-06 | 17.7 | RAW 264.7 | L | A | Mouse | Monocyte/Macrophage | A | Blood | 1 | LDH | LDH activity assay kit | LDH leakage | 94.188034 | Y | N | N | 2012 | 19 | 10.1186/1556-276X-7-77 | 159.6882 | 2.796
Fe2O3 | I | PEI | 145.8 | 3.046292e-07 | 17.7 | RAW 264.7 | L | A | Mouse | Monocyte/Macrophage | A | Blood | 4 | LDH | LDH activity assay kit | LDH leakage | 93.7606835 | Y | N | N | 2012 | 19 | 10.1186/1556-276X-7-77 | 159.6882 | 2.796
Fe2O3 | I | PEI | 145.8 | 6.102348e-07 | 17.7 | RAW 264.7 | L | A | Mouse | Monocyte/Macrophage | A | Blood | 4 | LDH | LDH activity assay kit | LDH leakage | 95.042735 | Y | N | N | 2012 | 19 | 10.1186/1556-276X-7-77 | 159.6882 | 2.796
Fe2O3 | I | PEI | 145.8 | 1.22047e-06 | 17.7 | RAW 264.7 | L | A | Mouse | Monocyte/Macrophage | A | Blood | 4 | LDH | LDH activity assay kit | LDH leakage | 95.4700856 | Y | N | N | 2012 | 19 | 10.1186/1556-276X-7-77 | 159.6882 | 2.796
Fe2O3 | I | PEI | 145.8 | 2.440939e-06 | 17.7 | RAW 264.7 | L | A | Mouse | Monocyte/Macrophage | A | Blood | 4 | LDH | LDH activity assay kit | LDH leakage | 95.042735 | Y | N | N | 2012 | 19 | 10.1186/1556-276X-7-77 | 159.6882 | 2.796
Fe2O3 | I | PEI | 145.8 | 4.881879e-06 | 17.7 | RAW 264.7 | L | A | Mouse | Monocyte/Macrophage | A | Blood | 4 | LDH | LDH activity assay kit | LDH leakage | 94.188034 | Y | N | N | 2012 | 19 | 10.1186/1556-276X-7-77 | 159.6882 | 2.796
Fe2O3 | I | PEI | 145.8 | 3.046292e-07 | 17.7 | RAW 264.7 | L | A | Mouse | Monocyte/Macrophage | A | Blood | 24 | LDH | LDH activity assay kit | LDH leakage | 93.7606835 | Y | N | N | 2012 | 19 | 10.1186/1556-276X-7-77 | 159.6882 | 2.796
Fe2O3 | I | PEI | 145.8 | 6.102348e-07 | 17.7 | RAW 264.7 | L | A | Mouse | Monocyte/Macrophage | A | Blood | 24 | LDH | LDH activity assay kit | LDH leakage | 94.188034 | Y | N | N | 2012 | 19 | 10.1186/1556-276X-7-77 | 159.6882 | 2.796
Fe2O3 | I | PEI | 145.8 | 1.22047e-06 | 17.7 | RAW 264.7 | L | A | Mouse | Monocyte/Macrophage | A | Blood | 24 | LDH | LDH activity assay kit | LDH leakage | 94.188034 | Y | N | N | 2012 | 19 | 10.1186/1556-276X-7-77 | 159.6882 | 2.796
Fe2O3 | I | PEI | 145.8 | 2.440939e-06 | 17.7 | RAW 264.7 | L | A | Mouse | Monocyte/Macrophage | A | Blood | 24 | LDH | LDH activity assay kit | LDH leakage | 94.188034 | Y | N | N | 2012 | 19 | 10.1186/1556-276X-7-77 | 159.6882 | 2.796
Fe2O3 | I | PEI | 145.8 | 4.881879e-06 | 17.7 | RAW 264.7 | L | A | Mouse | Monocyte/Macrophage | A | Blood | 24 | LDH | LDH activity assay kit | LDH leakage | 94.6153846 | Y | N | N | 2012 | 19 | 10.1186/1556-276X-7-77 | 159.6882 | 2.796
Fe2O3 | I | PEI | 145.8 | 3.046292e-07 | 17.7 | RAW 264.7 | L | A | Mouse | Monocyte/Macrophage | A | Blood | 72 | LDH | LDH activity assay kit | LDH leakage | 93.7606835 | Y | N | N | 2012 | 19 | 10.1186/1556-276X-7-77 | 159.6882 | 2.796
Fe2O3 | I | PEI | 145.8 | 6.102348e-07 | 17.7 | RAW 264.7 | L | A | Mouse | Monocyte/Macrophage | A | Blood | 72 | LDH | LDH activity assay kit | LDH leakage | 93.7606835 | Y | N | N | 2012 | 19 | 10.1186/1556-276X-7-77 | 159.6882 | 2.796
Fe2O3 | I | PEI | 145.8 | 1.22047e-06 | 17.7 | RAW 264.7 | L | A | Mouse | Monocyte/Macrophage | A | Blood | 72 | LDH | LDH activity assay kit | LDH leakage | 93.7606835 | Y | N | N | 2012 | 19 | 10.1186/1556-276X-7-77 | 159.6882 | 2.796
Fe2O3 | I | PEI | 145.8 | 2.440939e-06 | 17.7 | RAW 264.7 | L | A | Mouse | Monocyte/Macrophage | A | Blood | 72 | LDH | LDH activity assay kit | LDH leakage | 92.4786325 | Y | N | N | 2012 | 19 | 10.1186/1556-276X-7-77 | 159.6882 | 2.796
Fe2O3 | I | PEI | 145.8 | 4.881879e-06 | 17.7 | RAW 264.7 | L | A | Mouse | Monocyte/Macrophage | A | Blood | 72 | LDH | LDH activity assay kit | LDH leakage | 92.4786325 | Y | N | N | 2012 | 19 | 10.1186/1556-276X-7-77 | 159.6882 | 2.796
Fe2O3 | I | PEG to the PEI | 361.4 | 2.000229e-08 | 12.1 | SH­SY5Y | L | H |  | Epithelial | A | Bone Marrow | 72 | MTS | tetrazolium salt | cell metabolic activity | 95.91124 | Y | N | N | 2012 | 19 | 10.1186/1556-276X-7-77 | 159.6882 | 2.796
Fe2O3 | I | PEG to the PEI | 361.4 | 4.006869e-08 | 12.1 | SH­SY5Y | L | H |  | Epithelial | A | Bone Marrow | 72 | MTS | tetrazolium salt | cell metabolic activity | 101.437775 | Y | N | N | 2012 | 19 | 10.1186/1556-276X-7-77 | 159.6882 | 2.796
Fe2O3 | I | PEG to the PEI | 361.4 | 8.013738e-08 | 12.1 | SH­SY5Y | L | H |  | Epithelial | A | Bone Marrow | 72 | MTS | tetrazolium salt | cell metabolic activity | 114.38183 | Y | N | N | 2012 | 19 | 10.1186/1556-276X-7-77 | 159.6882 | 2.796
Fe2O3 | I | PEG to the PEI | 361.4 | 1.602748e-07 | 12.1 | SH­SY5Y | L | H |  | Epithelial | A | Bone Marrow | 72 | MTS | tetrazolium salt | cell metabolic activity | 162.86815 | Y | N | N | 2012 | 19 | 10.1186/1556-276X-7-77 | 159.6882 | 2.796
Fe2O3 | I | PEG to the PEI | 361.4 | 3.205495e-07 | 12.1 | SH­SY5Y | L | H |  | Epithelial | A | Bone Marrow | 72 | MTS | tetrazolium salt | cell metabolic activity | 163.80347 | Y | N | N | 2012 | 19 | 10.1186/1556-276X-7-77 | 159.6882 | 2.796
Fe2O3 | I | PEG to the PEI | 361.4 | 2.000229e-08 | 12.1 | SH­SY5Y | L | H |  | Epithelial | A | Bone Marrow | 72 | CellTiter­Blue | Alamar blue | cell metabolic activity | 240.88625 | Y | N | N | 2012 | 19 | 10.1186/1556-276X-7-77 | 159.6882 | 2.796
Fe2O3 | I | PEG to the PEI | 361.4 | 4.006869e-08 | 12.1 | SH­SY5Y | L | H |  | Epithelial | A | Bone Marrow | 72 | CellTiter­Blue | Alamar blue | cell metabolic activity | 248.2997 | Y | N | N | 2012 | 19 | 10.1186/1556-276X-7-77 | 159.6882 | 2.796
Fe2O3 | I | PEG to the PEI | 361.4 | 8.013738e-08 | 12.1 | SH­SY5Y | L | H |  | Epithelial | A | Bone Marrow | 72 | CellTiter­Blue | Alamar blue | cell metabolic activity | 323.37766 | Y | N | N | 2012 | 19 | 10.1186/1556-276X-7-77 | 159.6882 | 2.796
Fe2O3 | I | PEG to the PEI | 361.4 | 1.602748e-07 | 12.1 | SH­SY5Y | L | H |  | Epithelial | A | Bone Marrow | 72 | CellTiter­Blue | Alamar blue | cell metabolic activity | 401.9854 | Y | N | N | 2012 | 19 | 10.1186/1556-276X-7-77 | 159.6882 | 2.796
Fe2O3 | I | PEG to the PEI | 361.4 | 3.205495e-07 | 12.1 | SH­SY5Y | L | H |  | Epithelial | A | Bone Marrow | 72 | CellTiter­Blue | Alamar blue | cell metabolic activity | 404.8117 | Y | N | N | 2012 | 19 | 10.1186/1556-276X-7-77 | 159.6882 | 2.796
Fe2O3 | I | PEG to the PEI | 361.4 | 2.000229e-08 | 12.1 | SH­SY5Y | L | H |  | Epithelial | A | Bone Marrow | 72 | CellTiter­Blue | Alamar blue | cell metabolic activity | 103.43855 | Y | N | N | 2012 | 19 | 10.1186/1556-276X-7-77 | 159.6882 | 2.796
Fe2O3 | I | PEG to the PEI | 361.4 | 4.006869e-08 | 12.1 | SH­SY5Y | L | H |  | Epithelial | A | Bone Marrow | 72 | CellTiter­Blue | Alamar blue | cell metabolic activity | 88.25786 | Y | N | N | 2012 | 19 | 10.1186/1556-276X-7-77 | 159.6882 | 2.796
Fe2O3 | I | PEG to the PEI | 361.4 | 8.013738e-08 | 12.1 | SH­SY5Y | L | H |  | Epithelial | A | Bone Marrow | 72 | CellTiter­Blue | Alamar blue | cell metabolic activity | 63.54501 | Y | N | N | 2012 | 19 | 10.1186/1556-276X-7-77 | 159.6882 | 2.796
Fe2O3 | I | PEG to the PEI | 361.4 | 1.602748e-07 | 12.1 | SH­SY5Y | L | H |  | Epithelial | A | Bone Marrow | 72 | CellTiter­Blue | Alamar blue | cell metabolic activity | 21.650686 | Y | N | N | 2012 | 19 | 10.1186/1556-276X-7-77 | 159.6882 | 2.796
Fe2O3 | I | PEG to the PEI | 361.4 | 3.205495e-07 | 12.1 | SH­SY5Y | L | H |  | Epithelial | A | Bone Marrow | 72 | CellTiter­Blue | Alamar blue | cell metabolic activity | 24.476988 | Y | N | N | 2012 | 19 | 10.1186/1556-276X-7-77 | 159.6882 | 2.796
Fe2O3 | I | PEG to the PEI | 361.4 | 2.000229e-08 | 12.1 | RAW 264.7 | L | A | Mouse | Monocyte/Macrophage | A | Blood | 72 | MTS | tetrazolium salt | cell metabolic activity | 100.04899 | Y | N | N | 2012 | 19 | 10.1186/1556-276X-7-77 | 159.6882 | 2.796
Fe2O3 | I | PEG to the PEI | 361.4 | 4.006869e-08 | 12.1 | RAW 264.7 | L | A | Mouse | Monocyte/Macrophage | A | Blood | 72 | MTS | tetrazolium salt | cell metabolic activity | 93.75041 | Y | N | N | 2012 | 19 | 10.1186/1556-276X-7-77 | 159.6882 | 2.796
Fe2O3 | I | PEG to the PEI | 361.4 | 8.013738e-08 | 12.1 | RAW 264.7 | L | A | Mouse | Monocyte/Macrophage | A | Blood | 72 | MTS | tetrazolium salt | cell metabolic activity | 85.119865 | Y | N | N | 2012 | 19 | 10.1186/1556-276X-7-77 | 159.6882 | 2.796
Fe2O3 | I | PEG to the PEI | 361.4 | 1.602748e-07 | 12.1 | RAW 264.7 | L | A | Mouse | Monocyte/Macrophage | A | Blood | 72 | MTS | tetrazolium salt | cell metabolic activity | 100.39683 | Y | N | N | 2012 | 19 | 10.1186/1556-276X-7-77 | 159.6882 | 2.796
Fe2O3 | I | PEG to the PEI | 361.4 | 3.205495e-07 | 12.1 | RAW 264.7 | L | A | Mouse | Monocyte/Macrophage | A | Blood | 72 | MTS | tetrazolium salt | cell metabolic activity | 129.36508 | Y | N | N | 2012 | 19 | 10.1186/1556-276X-7-77 | 159.6882 | 2.796
Fe2O3 | I | PEG to the PEI | 361.4 | 2.000229e-08 | 12.1 | RAW 264.7 | L | A | Mouse | Monocyte/Macrophage | A | Blood | 72 | CellTiter­Blue | Alamar blue | cell metabolic activity | 104.809265 | Y | N | N | 2012 | 19 | 10.1186/1556-276X-7-77 | 159.6882 | 2.796
Fe2O3 | I | PEG to the PEI | 361.4 | 4.006869e-08 | 12.1 | RAW 264.7 | L | A | Mouse | Monocyte/Macrophage | A | Blood | 72 | CellTiter­Blue | Alamar blue | cell metabolic activity | 110.41544 | Y | N | N | 2012 | 19 | 10.1186/1556-276X-7-77 | 159.6882 | 2.796
Fe2O3 | I | PEG to the PEI | 361.4 | 8.013738e-08 | 12.1 | RAW 264.7 | L | A | Mouse | Monocyte/Macrophage | A | Blood | 72 | CellTiter­Blue | Alamar blue | cell metabolic activity | 115.27696 | Y | N | N | 2012 | 19 | 10.1186/1556-276X-7-77 | 159.6882 | 2.796
Fe2O3 | I | PEG to the PEI | 361.4 | 1.602748e-07 | 12.1 | RAW 264.7 | L | A | Mouse | Monocyte/Macrophage | A | Blood | 72 | CellTiter­Blue | Alamar blue | cell metabolic activity | 108.333336 | Y | N | N | 2012 | 19 | 10.1186/1556-276X-7-77 | 159.6882 | 2.796
Fe2O3 | I | PEG to the PEI | 361.4 | 3.205495e-07 | 12.1 | RAW 264.7 | L | A | Mouse | Monocyte/Macrophage | A | Blood | 72 | CellTiter­Blue | Alamar blue | cell metabolic activity | 107.93651 | Y | N | N | 2012 | 19 | 10.1186/1556-276X-7-77 | 159.6882 | 2.796
Fe2O3 | I | PEG to the PEI | 361.4 | 2.000229e-08 | 12.1 | RAW 264.7 | L | A | Mouse | Monocyte/Macrophage | A | Blood | 72 | CellTiter­Blue | Alamar blue | cell metabolic activity | 96.080734 | Y | N | N | 2012 | 19 | 10.1186/1556-276X-7-77 | 159.6882 | 2.796
Fe2O3 | I | PEG to the PEI | 361.4 | 4.006869e-08 | 12.1 | RAW 264.7 | L | A | Mouse | Monocyte/Macrophage | A | Blood | 72 | CellTiter­Blue | Alamar blue | cell metabolic activity | 86.60592 | Y | N | N | 2012 | 19 | 10.1186/1556-276X-7-77 | 159.6882 | 2.796
Fe2O3 | I | PEG to the PEI | 361.4 | 8.013738e-08 | 12.1 | RAW 264.7 | L | A | Mouse | Monocyte/Macrophage | A | Blood | 72 | CellTiter­Blue | Alamar blue | cell metabolic activity | 75.59442 | Y | N | N | 2012 | 19 | 10.1186/1556-276X-7-77 | 159.6882 | 2.796
Fe2O3 | I | PEG to the PEI | 361.4 | 1.602748e-07 | 12.1 | RAW 264.7 | L | A | Mouse | Monocyte/Macrophage | A | Blood | 72 | CellTiter­Blue | Alamar blue | cell metabolic activity | 73.4127 | Y | N | N | 2012 | 19 | 10.1186/1556-276X-7-77 | 159.6882 | 2.796
Fe2O3 | I | PEG to the PEI | 361.4 | 3.205495e-07 | 12.1 | RAW 264.7 | L | A | Mouse | Monocyte/Macrophage | A | Blood | 72 | CellTiter­Blue | Alamar blue | cell metabolic activity | 73.809525 | Y | N | N | 2012 | 19 | 10.1186/1556-276X-7-77 | 159.6882 | 2.796
Fe2O3 | I | PEG to the PEI | 361.4 | 2.000229e-08 | 12.1 | SH­SY5Y | L | H |  | Epithelial | A | Bone Marrow | 24 | Live/Dead | trypan blue | cell membrane integrity | 95.480225 | Y | N | N | 2012 | 19 | 10.1186/1556-276X-7-77 | 159.6882 | 2.796
Fe2O3 | I | PEG to the PEI | 361.4 | 4.006869e-08 | 12.1 | SH­SY5Y | L | H |  | Epithelial | A | Bone Marrow | 24 | Live/Dead | trypan blue | cell membrane integrity | 64.40678 | Y | N | N | 2012 | 19 | 10.1186/1556-276X-7-77 | 159.6882 | 2.796
Fe2O3 | I | PEG to the PEI | 361.4 | 8.013738e-08 | 12.1 | SH­SY5Y | L | H |  | Epithelial | A | Bone Marrow | 24 | Live/Dead | trypan blue | cell membrane integrity | 57.062145 | Y | N | N | 2012 | 19 | 10.1186/1556-276X-7-77 | 159.6882 | 2.796
Fe2O3 | I | PEG to the PEI | 361.4 | 1.602748e-07 | 12.1 | SH­SY5Y | L | H |  | Epithelial | A | Bone Marrow | 24 | Live/Dead | trypan blue | cell membrane integrity | 56.497173 | Y | N | N | 2012 | 19 | 10.1186/1556-276X-7-77 | 159.6882 | 2.796
Fe2O3 | I | PEG to the PEI | 361.4 | 3.205495e-07 | 12.1 | SH­SY5Y | L | H |  | Epithelial | A | Bone Marrow | 24 | Live/Dead | trypan blue | cell membrane integrity | 55.932205 | Y | N | N | 2012 | 19 | 10.1186/1556-276X-7-77 | 159.6882 | 2.796
Fe2O3 | I | PEG to the PEI | 361.4 | 2.000229e-08 | 12.1 | SH­SY5Y | L | H |  | Epithelial | A | Bone Marrow | 72 | Live/Dead | trypan blue | cell membrane integrity | 61.01695 | Y | N | N | 2012 | 19 | 10.1186/1556-276X-7-77 | 159.6882 | 2.796
Fe2O3 | I | PEG to the PEI | 361.4 | 4.006869e-08 | 12.1 | SH­SY5Y | L | H |  | Epithelial | A | Bone Marrow | 72 | Live/Dead | trypan blue | cell membrane integrity | 37.288136 | Y | N | N | 2012 | 19 | 10.1186/1556-276X-7-77 | 159.6882 | 2.796
Fe2O3 | I | PEG to the PEI | 361.4 | 8.013738e-08 | 12.1 | SH­SY5Y | L | H |  | Epithelial | A | Bone Marrow | 72 | Live/Dead | trypan blue | cell membrane integrity | 23.728813 | Y | N | N | 2012 | 19 | 10.1186/1556-276X-7-77 | 159.6882 | 2.796
Fe2O3 | I | PEG to the PEI | 361.4 | 1.602748e-07 | 12.1 | SH­SY5Y | L | H |  | Epithelial | A | Bone Marrow | 72 | Live/Dead | trypan blue | cell membrane integrity | 13.559322 | Y | N | N | 2012 | 19 | 10.1186/1556-276X-7-77 | 159.6882 | 2.796
Fe2O3 | I | PEG to the PEI | 361.4 | 3.205495e-07 | 12.1 | SH­SY5Y | L | H |  | Epithelial | A | Bone Marrow | 72 | Live/Dead | trypan blue | cell membrane integrity | 2.8248587 | Y | N | N | 2012 | 19 | 10.1186/1556-276X-7-77 | 159.6882 | 2.796
Fe2O3 | I | PEG to the PEI | 361.4 | 2.000229e-08 | 12.1 | SH­SY5Y | L | H |  | Epithelial | A | Bone Marrow | 120 | Live/Dead | trypan blue | cell membrane integrity | 56.497173 | Y | N | N | 2012 | 19 | 10.1186/1556-276X-7-77 | 159.6882 | 2.796
Fe2O3 | I | PEG to the PEI | 361.4 | 4.006869e-08 | 12.1 | SH­SY5Y | L | H |  | Epithelial | A | Bone Marrow | 120 | Live/Dead | trypan blue | cell membrane integrity | 33.898304 | Y | N | N | 2012 | 19 | 10.1186/1556-276X-7-77 | 159.6882 | 2.796
Fe2O3 | I | PEG to the PEI | 361.4 | 8.013738e-08 | 12.1 | SH­SY5Y | L | H |  | Epithelial | A | Bone Marrow | 120 | Live/Dead | trypan blue | cell membrane integrity | 17.514124 | Y | N | N | 2012 | 19 | 10.1186/1556-276X-7-77 | 159.6882 | 2.796
Fe2O3 | I | PEG to the PEI | 361.4 | 1.602748e-07 | 12.1 | SH­SY5Y | L | H |  | Epithelial | A | Bone Marrow | 120 | Live/Dead | trypan blue | cell membrane integrity | 10.169492 | Y | N | N | 2012 | 19 | 10.1186/1556-276X-7-77 | 159.6882 | 2.796
Fe2O3 | I | PEG to the PEI | 361.4 | 3.205495e-07 | 12.1 | SH­SY5Y | L | H |  | Epithelial | A | Bone Marrow | 120 | Live/Dead | trypan blue | cell membrane integrity | 3.9548023 | Y | N | N | 2012 | 19 | 10.1186/1556-276X-7-77 | 159.6882 | 2.796
Fe2O3 | I | PEG to the PEI | 361.4 | 2.000229e-08 | 12.1 | SH­SY5Y | L | H |  | Epithelial | A | Bone Marrow | 168 | Live/Dead | trypan blue | cell membrane integrity | 38.41808 | Y | N | N | 2012 | 19 | 10.1186/1556-276X-7-77 | 159.6882 | 2.796
Fe2O3 | I | PEG to the PEI | 361.4 | 4.006869e-08 | 12.1 | SH­SY5Y | L | H |  | Epithelial | A | Bone Marrow | 168 | Live/Dead | trypan blue | cell membrane integrity | 28.248587 | Y | N | N | 2012 | 19 | 10.1186/1556-276X-7-77 | 159.6882 | 2.796
Fe2O3 | I | PEG to the PEI | 361.4 | 8.013738e-08 | 12.1 | SH­SY5Y | L | H |  | Epithelial | A | Bone Marrow | 168 | Live/Dead | trypan blue | cell membrane integrity | 14.124293 | Y | N | N | 2012 | 19 | 10.1186/1556-276X-7-77 | 159.6882 | 2.796
Fe2O3 | I | PEG to the PEI | 361.4 | 1.602748e-07 | 12.1 | SH­SY5Y | L | H |  | Epithelial | A | Bone Marrow | 168 | Live/Dead | trypan blue | cell membrane integrity | 0 | Y | N | N | 2012 | 19 | 10.1186/1556-276X-7-77 | 159.6882 | 2.796
Fe2O3 | I | PEG to the PEI | 361.4 | 3.205495e-07 | 12.1 | SH­SY5Y | L | H |  | Epithelial | A | Bone Marrow | 168 | Live/Dead | trypan blue | cell membrane integrity | 0 | Y | N | N | 2012 | 19 | 10.1186/1556-276X-7-77 | 159.6882 | 2.796
Fe2O3 | I | PEG to the PEI | 361.4 | 2.000229e-08 | 12.1 | RAW 264.7 | L | A | Mouse | Monocyte/Macrophage | A | Blood | 24 | Live/Dead | trypan blue | cell membrane integrity | 100.568184 | Y | N | N | 2012 | 19 | 10.1186/1556-276X-7-77 | 159.6882 | 2.796
Fe2O3 | I | PEG to the PEI | 361.4 | 4.006869e-08 | 12.1 | RAW 264.7 | L | A | Mouse | Monocyte/Macrophage | A | Blood | 24 | Live/Dead | trypan blue | cell membrane integrity | 84.09091 | Y | N | N | 2012 | 19 | 10.1186/1556-276X-7-77 | 159.6882 | 2.796
Fe2O3 | I | PEG to the PEI | 361.4 | 8.013738e-08 | 12.1 | RAW 264.7 | L | A | Mouse | Monocyte/Macrophage | A | Blood | 24 | Live/Dead | trypan blue | cell membrane integrity | 83.52273 | Y | N | N | 2012 | 19 | 10.1186/1556-276X-7-77 | 159.6882 | 2.796
Fe2O3 | I | PEG to the PEI | 361.4 | 1.602748e-07 | 12.1 | RAW 264.7 | L | A | Mouse | Monocyte/Macrophage | A | Blood | 24 | Live/Dead | trypan blue | cell membrane integrity | 79.545456 | Y | N | N | 2012 | 19 | 10.1186/1556-276X-7-77 | 159.6882 | 2.796
Fe2O3 | I | PEG to the PEI | 361.4 | 3.205495e-07 | 12.1 | RAW 264.7 | L | A | Mouse | Monocyte/Macrophage | A | Blood | 24 | Live/Dead | trypan blue | cell membrane integrity | 55.68182 | Y | N | N | 2012 | 19 | 10.1186/1556-276X-7-77 | 159.6882 | 2.796
Fe2O3 | I | PEG to the PEI | 361.4 | 2.000229e-08 | 12.1 | RAW 264.7 | L | A | Mouse | Monocyte/Macrophage | A | Blood | 72 | Live/Dead | trypan blue | cell membrane integrity | 98.86364 | Y | N | N | 2012 | 19 | 10.1186/1556-276X-7-77 | 159.6882 | 2.796
Fe2O3 | I | PEG to the PEI | 361.4 | 4.006869e-08 | 12.1 | RAW 264.7 | L | A | Mouse | Monocyte/Macrophage | A | Blood | 72 | Live/Dead | trypan blue | cell membrane integrity | 86.36364 | Y | N | N | 2012 | 19 | 10.1186/1556-276X-7-77 | 159.6882 | 2.796
Fe2O3 | I | PEG to the PEI | 361.4 | 8.013738e-08 | 12.1 | RAW 264.7 | L | A | Mouse | Monocyte/Macrophage | A | Blood | 72 | Live/Dead | trypan blue | cell membrane integrity | 82.954544 | Y | N | N | 2012 | 19 | 10.1186/1556-276X-7-77 | 159.6882 | 2.796
Fe2O3 | I | PEG to the PEI | 361.4 | 1.602748e-07 | 12.1 | RAW 264.7 | L | A | Mouse | Monocyte/Macrophage | A | Blood | 72 | Live/Dead | trypan blue | cell membrane integrity | 60.795456 | Y | N | N | 2012 | 19 | 10.1186/1556-276X-7-77 | 159.6882 | 2.796
Fe2O3 | I | PEG to the PEI | 361.4 | 3.205495e-07 | 12.1 | RAW 264.7 | L | A | Mouse | Monocyte/Macrophage | A | Blood | 72 | Live/Dead | trypan blue | cell membrane integrity | 55.113636 | Y | N | N | 2012 | 19 | 10.1186/1556-276X-7-77 | 159.6882 | 2.796
Fe2O3 | I | PEG to the PEI | 361.4 | 2.000229e-08 | 12.1 | RAW 264.7 | L | A | Mouse | Monocyte/Macrophage | A | Blood | 120 | Live/Dead | trypan blue | cell membrane integrity | 92.61364 | Y | N | N | 2012 | 19 | 10.1186/1556-276X-7-77 | 159.6882 | 2.796
Fe2O3 | I | PEG to the PEI | 361.4 | 4.006869e-08 | 12.1 | RAW 264.7 | L | A | Mouse | Monocyte/Macrophage | A | Blood | 120 | Live/Dead | trypan blue | cell membrane integrity | 75.568184 | Y | N | N | 2012 | 19 | 10.1186/1556-276X-7-77 | 159.6882 | 2.796
Fe2O3 | I | PEG to the PEI | 361.4 | 8.013738e-08 | 12.1 | RAW 264.7 | L | A | Mouse | Monocyte/Macrophage | A | Blood | 120 | Live/Dead | trypan blue | cell membrane integrity | 74.431816 | Y | N | N | 2012 | 19 | 10.1186/1556-276X-7-77 | 159.6882 | 2.796
Fe2O3 | I | PEG to the PEI | 361.4 | 1.602748e-07 | 12.1 | RAW 264.7 | L | A | Mouse | Monocyte/Macrophage | A | Blood | 120 | Live/Dead | trypan blue | cell membrane integrity | 53.409092 | Y | N | N | 2012 | 19 | 10.1186/1556-276X-7-77 | 159.6882 | 2.796
Fe2O3 | I | PEG to the PEI | 361.4 | 3.205495e-07 | 12.1 | RAW 264.7 | L | A | Mouse | Monocyte/Macrophage | A | Blood | 120 | Live/Dead | trypan blue | cell membrane integrity | 43.75 | Y | N | N | 2012 | 19 | 10.1186/1556-276X-7-77 | 159.6882 | 2.796
Fe2O3 | I | PEG to the PEI | 361.4 | 2.000229e-08 | 12.1 | RAW 264.7 | L | A | Mouse | Monocyte/Macrophage | A | Blood | 168 | Live/Dead | trypan blue | cell membrane integrity | 69.88636 | Y | N | N | 2012 | 19 | 10.1186/1556-276X-7-77 | 159.6882 | 2.796
Fe2O3 | I | PEG to the PEI | 361.4 | 4.006869e-08 | 12.1 | RAW 264.7 | L | A | Mouse | Monocyte/Macrophage | A | Blood | 168 | Live/Dead | trypan blue | cell membrane integrity | 61.93182 | Y | N | N | 2012 | 19 | 10.1186/1556-276X-7-77 | 159.6882 | 2.796
Fe2O3 | I | PEG to the PEI | 361.4 | 8.013738e-08 | 12.1 | RAW 264.7 | L | A | Mouse | Monocyte/Macrophage | A | Blood | 168 | Live/Dead | trypan blue | cell membrane integrity | 55.113636 | Y | N | N | 2012 | 19 | 10.1186/1556-276X-7-77 | 159.6882 | 2.796
Fe2O3 | I | PEG to the PEI | 361.4 | 1.602748e-07 | 12.1 | RAW 264.7 | L | A | Mouse | Monocyte/Macrophage | A | Blood | 168 | Live/Dead | trypan blue | cell membrane integrity | 50.56818 | Y | N | N | 2012 | 19 | 10.1186/1556-276X-7-77 | 159.6882 | 2.796
Fe2O3 | I | PEG to the PEI | 361.4 | 3.205495e-07 | 12.1 | RAW 264.7 | L | A | Mouse | Monocyte/Macrophage | A | Blood | 168 | Live/Dead | trypan blue | cell membrane integrity | 32.954544 | Y | N | N | 2012 | 19 | 10.1186/1556-276X-7-77 | 159.6882 | 2.796
Fe2O3 | I | PEG to the PEI | 361.4 | 2.000229e-08 | 12.1 | SH­SY5Y | L | H |  | Epithelial | A | Bone Marrow | 1 | LDH | LDH activity assay kit | LDH leakage | 92.11166 | Y | N | N | 2012 | 19 | 10.1186/1556-276X-7-77 | 159.6882 | 2.796
Fe2O3 | I | PEG to the PEI | 361.4 | 4.006869e-08 | 12.1 | SH­SY5Y | L | H |  | Epithelial | A | Bone Marrow | 1 | LDH | LDH activity assay kit | LDH leakage | 92.1278825 | Y | N | N | 2012 | 19 | 10.1186/1556-276X-7-77 | 159.6882 | 2.796
Fe2O3 | I | PEG to the PEI | 361.4 | 8.013738e-08 | 12.1 | SH­SY5Y | L | H |  | Epithelial | A | Bone Marrow | 1 | LDH | LDH activity assay kit | LDH leakage | 92.141609 | Y | N | N | 2012 | 19 | 10.1186/1556-276X-7-77 | 159.6882 | 2.796
Fe2O3 | I | PEG to the PEI | 361.4 | 1.602748e-07 | 12.1 | SH­SY5Y | L | H |  | Epithelial | A | Bone Marrow | 1 | LDH | LDH activity assay kit | LDH leakage | 90.741489 | Y | N | N | 2012 | 19 | 10.1186/1556-276X-7-77 | 159.6882 | 2.796
Fe2O3 | I | PEG to the PEI | 361.4 | 3.205495e-07 | 12.1 | SH­SY5Y | L | H |  | Epithelial | A | Bone Marrow | 1 | LDH | LDH activity assay kit | LDH leakage | 91.701108 | Y | N | N | 2012 | 19 | 10.1186/1556-276X-7-77 | 159.6882 | 2.796
Fe2O3 | I | PEG to the PEI | 361.4 | 2.000229e-08 | 12.1 | SH­SY5Y | L | H |  | Epithelial | A | Bone Marrow | 4 | LDH | LDH activity assay kit | LDH leakage | 93.644055 | Y | N | N | 2012 | 19 | 10.1186/1556-276X-7-77 | 159.6882 | 2.796
Fe2O3 | I | PEG to the PEI | 361.4 | 4.006869e-08 | 12.1 | SH­SY5Y | L | H |  | Epithelial | A | Bone Marrow | 4 | LDH | LDH activity assay kit | LDH leakage | 93.6590295 | Y | N | N | 2012 | 19 | 10.1186/1556-276X-7-77 | 159.6882 | 2.796
Fe2O3 | I | PEG to the PEI | 361.4 | 8.013738e-08 | 12.1 | SH­SY5Y | L | H |  | Epithelial | A | Bone Marrow | 4 | LDH | LDH activity assay kit | LDH leakage | 95.0878506 | Y | N | N | 2012 | 19 | 10.1186/1556-276X-7-77 | 159.6882 | 2.796
Fe2O3 | I | PEG to the PEI | 361.4 | 1.602748e-07 | 12.1 | SH­SY5Y | L | H |  | Epithelial | A | Bone Marrow | 4 | LDH | LDH activity assay kit | LDH leakage | 95.105321 | Y | N | N | 2012 | 19 | 10.1186/1556-276X-7-77 | 159.6882 | 2.796
Fe2O3 | I | PEG to the PEI | 361.4 | 3.205495e-07 | 12.1 | SH­SY5Y | L | H |  | Epithelial | A | Bone Marrow | 4 | LDH | LDH activity assay kit | LDH leakage | 91.820905 | Y | N | N | 2012 | 19 | 10.1186/1556-276X-7-77 | 159.6882 | 2.796
Fe2O3 | I | PEG to the PEI | 361.4 | 2.000229e-08 | 12.1 | SH­SY5Y | L | H |  | Epithelial | A | Bone Marrow | 24 | LDH | LDH activity assay kit | LDH leakage | 96.122342 | Y | N | N | 2012 | 19 | 10.1186/1556-276X-7-77 | 159.6882 | 2.796
Fe2O3 | I | PEG to the PEI | 361.4 | 4.006869e-08 | 12.1 | SH­SY5Y | L | H |  | Epithelial | A | Bone Marrow | 24 | LDH | LDH activity assay kit | LDH leakage | 97.551163 | Y | N | N | 2012 | 19 | 10.1186/1556-276X-7-77 | 159.6882 | 2.796
Fe2O3 | I | PEG to the PEI | 361.4 | 8.013738e-08 | 12.1 | SH­SY5Y | L | H |  | Epithelial | A | Bone Marrow | 24 | LDH | LDH activity assay kit | LDH leakage | 96.152291 | Y | N | N | 2012 | 19 | 10.1186/1556-276X-7-77 | 159.6882 | 2.796
Fe2O3 | I | PEG to the PEI | 361.4 | 1.602748e-07 | 12.1 | SH­SY5Y | L | H |  | Epithelial | A | Bone Marrow | 24 | LDH | LDH activity assay kit | LDH leakage | 94.7521715 | Y | N | N | 2012 | 19 | 10.1186/1556-276X-7-77 | 159.6882 | 2.796
Fe2O3 | I | PEG to the PEI | 361.4 | 3.205495e-07 | 12.1 | SH­SY5Y | L | H |  | Epithelial | A | Bone Marrow | 24 | LDH | LDH activity assay kit | LDH leakage | 85.335679 | Y | N | N | 2012 | 19 | 10.1186/1556-276X-7-77 | 159.6882 | 2.796
Fe2O3 | I | PEG to the PEI | 361.4 | 2.000229e-08 | 12.1 | SH­SY5Y | L | H |  | Epithelial | A | Bone Marrow | 72 | LDH | LDH activity assay kit | LDH leakage | 23.12519 | Y | N | N | 2012 | 19 | 10.1186/1556-276X-7-77 | 159.6882 | 2.796
Fe2O3 | I | PEG to the PEI | 361.4 | 4.006869e-08 | 12.1 | SH­SY5Y | L | H |  | Epithelial | A | Bone Marrow | 72 | LDH | LDH activity assay kit | LDH leakage | 23.14016 | Y | N | N | 2012 | 19 | 10.1186/1556-276X-7-77 | 159.6882 | 2.796
Fe2O3 | I | PEG to the PEI | 361.4 | 8.013738e-08 | 12.1 | SH­SY5Y | L | H |  | Epithelial | A | Bone Marrow | 72 | LDH | LDH activity assay kit | LDH leakage | 28.81801 | Y | N | N | 2012 | 19 | 10.1186/1556-276X-7-77 | 159.6882 | 2.796
Fe2O3 | I | PEG to the PEI | 361.4 | 1.602748e-07 | 12.1 | SH­SY5Y | L | H |  | Epithelial | A | Bone Marrow | 72 | LDH | LDH activity assay kit | LDH leakage | 38.266945 | Y | N | N | 2012 | 19 | 10.1186/1556-276X-7-77 | 159.6882 | 2.796
Fe2O3 | I | PEG to the PEI | 361.4 | 3.205495e-07 | 12.1 | SH­SY5Y | L | H |  | Epithelial | A | Bone Marrow | 72 | LDH | LDH activity assay kit | LDH leakage | 34.50958 | Y | N | N | 2012 | 19 | 10.1186/1556-276X-7-77 | 159.6882 | 2.796
Fe2O3 | I | PEG to the PEI | 361.4 | 2.000229e-08 | 12.1 | RAW 264.7 | L | A | Mouse | Monocyte/Macrophage | A | Blood | 1 | LDH | LDH activity assay kit | LDH leakage | 94.855769 | Y | N | N | 2012 | 19 | 10.1186/1556-276X-7-77 | 159.6882 | 2.796
Fe2O3 | I | PEG to the PEI | 361.4 | 4.006869e-08 | 12.1 | RAW 264.7 | L | A | Mouse | Monocyte/Macrophage | A | Blood | 1 | LDH | LDH activity assay kit | LDH leakage | 93.9800825 | Y | N | N | 2012 | 19 | 10.1186/1556-276X-7-77 | 159.6882 | 2.796
Fe2O3 | I | PEG to the PEI | 361.4 | 8.013738e-08 | 12.1 | RAW 264.7 | L | A | Mouse | Monocyte/Macrophage | A | Blood | 1 | LDH | LDH activity assay kit | LDH leakage | 93.995932 | Y | N | N | 2012 | 19 | 10.1186/1556-276X-7-77 | 159.6882 | 2.796
Fe2O3 | I | PEG to the PEI | 361.4 | 1.602748e-07 | 12.1 | RAW 264.7 | L | A | Mouse | Monocyte/Macrophage | A | Blood | 1 | LDH | LDH activity assay kit | LDH leakage | 93.116283 | Y | N | N | 2012 | 19 | 10.1186/1556-276X-7-77 | 159.6882 | 2.796
Fe2O3 | I | PEG to the PEI | 361.4 | 3.205495e-07 | 12.1 | RAW 264.7 | L | A | Mouse | Monocyte/Macrophage | A | Blood | 1 | LDH | LDH activity assay kit | LDH leakage | 93.133453 | Y | N | N | 2012 | 19 | 10.1186/1556-276X-7-77 | 159.6882 | 2.796
Fe2O3 | I | PEG to the PEI | 361.4 | 2.000229e-08 | 12.1 | RAW 264.7 | L | A | Mouse | Monocyte/Macrophage | A | Blood | 4 | LDH | LDH activity assay kit | LDH leakage | 93.6327133 | Y | N | N | 2012 | 19 | 10.1186/1556-276X-7-77 | 159.6882 | 2.796
Fe2O3 | I | PEG to the PEI | 361.4 | 4.006869e-08 | 12.1 | RAW 264.7 | L | A | Mouse | Monocyte/Macrophage | A | Blood | 4 | LDH | LDH activity assay kit | LDH leakage | 93.199493 | Y | N | N | 2012 | 19 | 10.1186/1556-276X-7-77 | 159.6882 | 2.796
Fe2O3 | I | PEG to the PEI | 361.4 | 8.013738e-08 | 12.1 | RAW 264.7 | L | A | Mouse | Monocyte/Macrophage | A | Blood | 4 | LDH | LDH activity assay kit | LDH leakage | 94.1095204 | Y | N | N | 2012 | 19 | 10.1186/1556-276X-7-77 | 159.6882 | 2.796
Fe2O3 | I | PEG to the PEI | 361.4 | 1.602748e-07 | 12.1 | RAW 264.7 | L | A | Mouse | Monocyte/Macrophage | A | Blood | 4 | LDH | LDH activity assay kit | LDH leakage | 92.787405 | Y | N | N | 2012 | 19 | 10.1186/1556-276X-7-77 | 159.6882 | 2.796
Fe2O3 | I | PEG to the PEI | 361.4 | 3.205495e-07 | 12.1 | RAW 264.7 | L | A | Mouse | Monocyte/Macrophage | A | Blood | 4 | LDH | LDH activity assay kit | LDH leakage | 96.3720415 | Y | N | N | 2012 | 19 | 10.1186/1556-276X-7-77 | 159.6882 | 2.796
Fe2O3 | I | PEG to the PEI | 361.4 | 2.000229e-08 | 12.1 | RAW 264.7 | L | A | Mouse | Monocyte/Macrophage | A | Blood | 24 | LDH | LDH activity assay kit | LDH leakage | 93.301194 | Y | N | N | 2012 | 19 | 10.1186/1556-276X-7-77 | 159.6882 | 2.796
Fe2O3 | I | PEG to the PEI | 361.4 | 4.006869e-08 | 12.1 | RAW 264.7 | L | A | Mouse | Monocyte/Macrophage | A | Blood | 24 | LDH | LDH activity assay kit | LDH leakage | 92.869294 | Y | N | N | 2012 | 19 | 10.1186/1556-276X-7-77 | 159.6882 | 2.796
Fe2O3 | I | PEG to the PEI | 361.4 | 8.013738e-08 | 12.1 | RAW 264.7 | L | A | Mouse | Monocyte/Macrophage | A | Blood | 24 | LDH | LDH activity assay kit | LDH leakage | 92.436074 | Y | N | N | 2012 | 19 | 10.1186/1556-276X-7-77 | 159.6882 | 2.796
Fe2O3 | I | PEG to the PEI | 361.4 | 1.602748e-07 | 12.1 | RAW 264.7 | L | A | Mouse | Monocyte/Macrophage | A | Blood | 24 | LDH | LDH activity assay kit | LDH leakage | 91.113958 | Y | N | N | 2012 | 19 | 10.1186/1556-276X-7-77 | 159.6882 | 2.796
Fe2O3 | I | PEG to the PEI | 361.4 | 3.205495e-07 | 12.1 | RAW 264.7 | L | A | Mouse | Monocyte/Macrophage | A | Blood | 24 | LDH | LDH activity assay kit | LDH leakage | 91.132449 | Y | N | N | 2012 | 19 | 10.1186/1556-276X-7-77 | 159.6882 | 2.796
Fe2O3 | I | PEG to the PEI | 361.4 | 2.000229e-08 | 12.1 | RAW 264.7 | L | A | Mouse | Monocyte/Macrophage | A | Blood | 72 | LDH | LDH activity assay kit | LDH leakage | 88.05896 | Y | N | N | 2012 | 19 | 10.1186/1556-276X-7-77 | 159.6882 | 2.796
Fe2O3 | I | PEG to the PEI | 361.4 | 4.006869e-08 | 12.1 | RAW 264.7 | L | A | Mouse | Monocyte/Macrophage | A | Blood | 72 | LDH | LDH activity assay kit | LDH leakage | 88.072168 | Y | N | N | 2012 | 19 | 10.1186/1556-276X-7-77 | 159.6882 | 2.796
Fe2O3 | I | PEG to the PEI | 361.4 | 8.013738e-08 | 12.1 | RAW 264.7 | L | A | Mouse | Monocyte/Macrophage | A | Blood | 72 | LDH | LDH activity assay kit | LDH leakage | 89.871091 | Y | N | N | 2012 | 19 | 10.1186/1556-276X-7-77 | 159.6882 | 2.796
Fe2O3 | I | PEG to the PEI | 361.4 | 1.602748e-07 | 12.1 | RAW 264.7 | L | A | Mouse | Monocyte/Macrophage | A | Blood | 72 | LDH | LDH activity assay kit | LDH leakage | 90.333368 | Y | N | N | 2012 | 19 | 10.1186/1556-276X-7-77 | 159.6882 | 2.796
Fe2O3 | I | PEG to the PEI | 361.4 | 3.205495e-07 | 12.1 | RAW 264.7 | L | A | Mouse | Monocyte/Macrophage | A | Blood | 72 | LDH | LDH activity assay kit | LDH leakage | 91.689825 | Y | N | N | 2012 | 19 | 10.1186/1556-276X-7-77 | 159.6882 | 2.796
Fe2O3 | I | PEG | 16 | 0.002955218 |  | HMEC­1 | L | H |  | Endothelial-like | E | Skin | 24 | ATPLite | luciferase | ATP content | 109.81651 | N | N | N | 2015 | 20 | 10.3762/bjnano.6.28 | 159.6882 | 2.796
Fe2O3 | I | PEG | 16 | 0.002955218 |  | HMEC­1 | L | H |  | Endothelial-like | E | Skin | 72 | ATPLite | luciferase | ATP content | 111.48148 | N | N | N | 2015 | 20 | 10.3762/bjnano.6.28 | 159.6882 | 2.796
Fe2O3 | I | PEG-NH2 | 16 | 0.002955218 |  | HMEC­1 | L | H |  | Endothelial-like | E | Skin | 24 | ATPLite | luciferase | ATP content | 86.69725 | N | N | N | 2015 | 20 | 10.3762/bjnano.6.28 | 159.6882 | 2.796
Fe2O3 | I | PEG-NH2 | 16 | 0.002955218 |  | HMEC­1 | L | H |  | Endothelial-like | E | Skin | 72 | ATPLite | luciferase | ATP content | 79.07407 | N | N | N | 2015 | 20 | 10.3762/bjnano.6.28 | 159.6882 | 2.796
Fe2O3 | I |  | 957 | 6.905319e-13 |  | HCMEC | P | H |  | Endothelial | A | Heart | 12 | MTT | tetrazolium salt | cell metabolic activity | 94.38202 | N | Y | N | 2011 | 21 | 10.1007/s10565-011-9191-9 | 159.6882 | 2.796
Fe2O3 | I |  | 957 | 6.905319e-12 |  | HCMEC | P | H |  | Endothelial | A | Heart | 12 | MTT | tetrazolium salt | cell metabolic activity | 94.38202 | N | Y | N | 2011 | 21 | 10.1007/s10565-011-9191-9 | 159.6882 | 2.796
Fe2O3 | I |  | 957 | 6.905319e-11 |  | HCMEC | P | H |  | Endothelial | A | Heart | 12 | MTT | tetrazolium salt | cell metabolic activity | 96.62921 | N | Y | N | 2011 | 21 | 10.1007/s10565-011-9191-9 | 159.6882 | 2.796
Fe2O3 | I |  | 957 | 6.905319e-10 |  | HCMEC | P | H |  | Endothelial | A | Heart | 12 | MTT | tetrazolium salt | cell metabolic activity | 96.62921 | N | Y | N | 2011 | 21 | 10.1007/s10565-011-9191-9 | 159.6882 | 2.796
Fe2O3 | I |  | 957 | 3.452659e-09 |  | HCMEC | P | H |  | Endothelial | A | Heart | 12 | MTT | tetrazolium salt | cell metabolic activity | 100 | N | Y | N | 2011 | 21 | 10.1007/s10565-011-9191-9 | 159.6882 | 2.796
Fe2O3 | I |  | 957 | 6.905319e-09 |  | HCMEC | P | H |  | Endothelial | A | Heart | 12 | MTT | tetrazolium salt | cell metabolic activity | 98.8764 | N | Y | N | 2011 | 21 | 10.1007/s10565-011-9191-9 | 159.6882 | 2.796
Fe2O3 | I |  | 957 | 1.381064e-08 |  | HCMEC | P | H |  | Endothelial | A | Heart | 12 | MTT | tetrazolium salt | cell metabolic activity | 97.75281 | N | Y | N | 2011 | 21 | 10.1007/s10565-011-9191-9 | 159.6882 | 2.796
Fe2O3 | I |  | 957 | 3.452659e-08 |  | HCMEC | P | H |  | Endothelial | A | Heart | 12 | MTT | tetrazolium salt | cell metabolic activity | 97.75281 | N | Y | N | 2011 | 21 | 10.1007/s10565-011-9191-9 | 159.6882 | 2.796
Fe2O3 | I |  | 957 | 6.905319e-08 |  | HCMEC | P | H |  | Endothelial | A | Heart | 12 | MTT | tetrazolium salt | cell metabolic activity | 95.505615 | N | Y | N | 2011 | 21 | 10.1007/s10565-011-9191-9 | 159.6882 | 2.796
Fe2O3 | I |  | 957 | 6.905319e-13 |  | HCMEC | P | H |  | Endothelial | A | Heart | 24 | MTT | tetrazolium salt | cell metabolic activity | 96.62921 | N | Y | N | 2011 | 21 | 10.1007/s10565-011-9191-9 | 159.6882 | 2.796
Fe2O3 | I |  | 957 | 6.905319e-12 |  | HCMEC | P | H |  | Endothelial | A | Heart | 24 | MTT | tetrazolium salt | cell metabolic activity | 97.75281 | N | Y | N | 2011 | 21 | 10.1007/s10565-011-9191-9 | 159.6882 | 2.796
Fe2O3 | I |  | 957 | 6.905319e-11 |  | HCMEC | P | H |  | Endothelial | A | Heart | 24 | MTT | tetrazolium salt | cell metabolic activity | 97.75281 | N | Y | N | 2011 | 21 | 10.1007/s10565-011-9191-9 | 159.6882 | 2.796
Fe2O3 | I |  | 957 | 6.905319e-10 |  | HCMEC | P | H |  | Endothelial | A | Heart | 24 | MTT | tetrazolium salt | cell metabolic activity | 93.25843 | N | Y | N | 2011 | 21 | 10.1007/s10565-011-9191-9 | 159.6882 | 2.796
Fe2O3 | I |  | 957 | 3.452659e-09 |  | HCMEC | P | H |  | Endothelial | A | Heart | 24 | MTT | tetrazolium salt | cell metabolic activity | 88.764046 | N | Y | N | 2011 | 21 | 10.1007/s10565-011-9191-9 | 159.6882 | 2.796
Fe2O3 | I |  | 957 | 6.905319e-09 |  | HCMEC | P | H |  | Endothelial | A | Heart | 24 | MTT | tetrazolium salt | cell metabolic activity | 89.88764 | N | Y | N | 2011 | 21 | 10.1007/s10565-011-9191-9 | 159.6882 | 2.796
Fe2O3 | I |  | 957 | 1.381064e-08 |  | HCMEC | P | H |  | Endothelial | A | Heart | 24 | MTT | tetrazolium salt | cell metabolic activity | 92.134834 | N | Y | N | 2011 | 21 | 10.1007/s10565-011-9191-9 | 159.6882 | 2.796
Fe2O3 | I |  | 957 | 3.452659e-08 |  | HCMEC | P | H |  | Endothelial | A | Heart | 24 | MTT | tetrazolium salt | cell metabolic activity | 92.134834 | N | Y | N | 2011 | 21 | 10.1007/s10565-011-9191-9 | 159.6882 | 2.796
Fe2O3 | I |  | 957 | 6.905319e-08 |  | HCMEC | P | H |  | Endothelial | A | Heart | 24 | MTT | tetrazolium salt | cell metabolic activity | 89.88764 | N | Y | N | 2011 | 21 | 10.1007/s10565-011-9191-9 | 159.6882 | 2.796
Fe2O3 | I |  | 957 | 6.905319e-13 |  | HCMEC | P | H |  | Endothelial | A | Heart | 12 | LDH | LDH activity assay kit | LDH leakage | 95.4905033 | N | Y | N | 2011 | 21 | 10.1007/s10565-011-9191-9 | 159.6882 | 2.796
Fe2O3 | I |  | 957 | 6.905319e-12 |  | HCMEC | P | H |  | Endothelial | A | Heart | 12 | LDH | LDH activity assay kit | LDH leakage | 99.20229125 | N | Y | N | 2011 | 21 | 10.1007/s10565-011-9191-9 | 159.6882 | 2.796
Fe2O3 | I |  | 957 | 6.905319e-11 |  | HCMEC | P | H |  | Endothelial | A | Heart | 12 | LDH | LDH activity assay kit | LDH leakage | 95.435032 | N | Y | N | 2011 | 21 | 10.1007/s10565-011-9191-9 | 159.6882 | 2.796
Fe2O3 | I |  | 957 | 6.905319e-10 |  | HCMEC | P | H |  | Endothelial | A | Heart | 12 | LDH | LDH activity assay kit | LDH leakage | 95.40609 | N | Y | N | 2011 | 21 | 10.1007/s10565-011-9191-9 | 159.6882 | 2.796
Fe2O3 | I |  | 957 | 3.452659e-09 |  | HCMEC | P | H |  | Endothelial | A | Heart | 12 | LDH | LDH activity assay kit | LDH leakage | 87.905336 | N | Y | N | 2011 | 21 | 10.1007/s10565-011-9191-9 | 159.6882 | 2.796
Fe2O3 | I |  | 957 | 6.905319e-09 |  | HCMEC | P | H |  | Endothelial | A | Heart | 12 | LDH | LDH activity assay kit | LDH leakage | 87.873982 | N | Y | N | 2011 | 21 | 10.1007/s10565-011-9191-9 | 159.6882 | 2.796
Fe2O3 | I |  | 957 | 1.381064e-08 |  | HCMEC | P | H |  | Endothelial | A | Heart | 12 | LDH | LDH activity assay kit | LDH leakage | 85.978293 | N | Y | N | 2011 | 21 | 10.1007/s10565-011-9191-9 | 159.6882 | 2.796
Fe2O3 | I |  | 957 | 3.452659e-08 |  | HCMEC | P | H |  | Endothelial | A | Heart | 12 | LDH | LDH activity assay kit | LDH leakage | 91.55924 | N | Y | N | 2011 | 21 | 10.1007/s10565-011-9191-9 | 159.6882 | 2.796
Fe2O3 | I |  | 957 | 6.905319e-08 |  | HCMEC | P | H |  | Endothelial | A | Heart | 12 | LDH | LDH activity assay kit | LDH leakage | 87.791981 | N | Y | N | 2011 | 21 | 10.1007/s10565-011-9191-9 | 159.6882 | 2.796
Fe2O3 | I |  | 957 | 6.905319e-13 |  | HCMEC | P | H |  | Endothelial | A | Heart | 24 | LDH | LDH activity assay kit | LDH leakage | 98.1869159 | N | Y | N | 2011 | 21 | 10.1007/s10565-011-9191-9 | 159.6882 | 2.796
Fe2O3 | I |  | 957 | 6.905319e-12 |  | HCMEC | P | H |  | Endothelial | A | Heart | 24 | LDH | LDH activity assay kit | LDH leakage | 98.1579741 | N | Y | N | 2011 | 21 | 10.1007/s10565-011-9191-9 | 159.6882 | 2.796
Fe2O3 | I |  | 957 | 6.905319e-11 |  | HCMEC | P | H |  | Endothelial | A | Heart | 24 | LDH | LDH activity assay kit | LDH leakage | 94.3931265 | N | Y | N | 2011 | 21 | 10.1007/s10565-011-9191-9 | 159.6882 | 2.796
Fe2O3 | I |  | 957 | 6.905319e-10 |  | HCMEC | P | H |  | Endothelial | A | Heart | 24 | LDH | LDH activity assay kit | LDH leakage | 86.889961 | N | Y | N | 2011 | 21 | 10.1007/s10565-011-9191-9 | 159.6882 | 2.796
Fe2O3 | I |  | 957 | 3.452659e-09 |  | HCMEC | P | H |  | Endothelial | A | Heart | 24 | LDH | LDH activity assay kit | LDH leakage | 86.861019 | N | Y | N | 2011 | 21 | 10.1007/s10565-011-9191-9 | 159.6882 | 2.796
Fe2O3 | I |  | 957 | 6.905319e-09 |  | HCMEC | P | H |  | Endothelial | A | Heart | 24 | LDH | LDH activity assay kit | LDH leakage | 86.832077 | N | Y | N | 2011 | 21 | 10.1007/s10565-011-9191-9 | 159.6882 | 2.796
Fe2O3 | I |  | 957 | 1.381064e-08 |  | HCMEC | P | H |  | Endothelial | A | Heart | 24 | LDH | LDH activity assay kit | LDH leakage | 83.069641 | N | Y | N | 2011 | 21 | 10.1007/s10565-011-9191-9 | 159.6882 | 2.796
Fe2O3 | I |  | 957 | 3.452659e-08 |  | HCMEC | P | H |  | Endothelial | A | Heart | 24 | LDH | LDH activity assay kit | LDH leakage | 84.909859 | N | Y | N | 2011 | 21 | 10.1007/s10565-011-9191-9 | 159.6882 | 2.796
Fe2O3 | I |  | 957 | 6.905319e-08 |  | HCMEC | P | H |  | Endothelial | A | Heart | 24 | LDH | LDH activity assay kit | LDH leakage | 83.01417 | N | Y | N | 2011 | 21 | 10.1007/s10565-011-9191-9 | 159.6882 | 2.796
Fe2O3 | I |  | 196.4 | 7.989049e-08 |  | A549 | L | H |  | Epithelial | A | Lung | 24 | Alamar Blue | Alamar blue | cell metabolic activity | 96.346596 | N | Y | N | 2013 | 22 | 10.3390/ijms140815546 | 159.6882 | 2.796
Fe2O3 | I |  | 196.4 | 7.989049e-08 |  | A549 | L | H |  | Epithelial | A | Lung | 72 | Alamar Blue | Alamar blue | cell metabolic activity | 95.28805 | N | Y | N | 2013 | 22 | 10.3390/ijms140815546 | 159.6882 | 2.796
Fe2O3 | I |  | 196.4 | 7.989049e-07 |  | A549 | L | H |  | Epithelial | A | Lung | 24 | Alamar Blue | Alamar blue | cell metabolic activity | 95.04239 | N | Y | N | 2013 | 22 | 10.3390/ijms140815546 | 159.6882 | 2.796
Fe2O3 | I |  | 196.4 | 7.989049e-07 |  | A549 | L | H |  | Epithelial | A | Lung | 72 | Alamar Blue | Alamar blue | cell metabolic activity | 91.270515 | N | Y | N | 2013 | 22 | 10.3390/ijms140815546 | 159.6882 | 2.796
Fe2O3 | I |  | 196.4 | 7.989049e-06 |  | A549 | L | H |  | Epithelial | A | Lung | 24 | Alamar Blue | Alamar blue | cell metabolic activity | 93.7379 | N | Y | N | 2013 | 22 | 10.3390/ijms140815546 | 159.6882 | 2.796
Fe2O3 | I |  | 196.4 | 7.989049e-06 |  | A549 | L | H |  | Epithelial | A | Lung | 72 | Alamar Blue | Alamar blue | cell metabolic activity | 88.29703 | N | Y | N | 2013 | 22 | 10.3390/ijms140815546 | 159.6882 | 2.796
Fe2O3 | I |  | 196.4 | 7.989049e-08 |  | A549 | L | H |  | Epithelial | A | Lung | 24 | LDH | LDH activity assay kit | LDH leakage | 97.32284 | N | Y | N | 2013 | 22 | 10.3390/ijms140815546 | 159.6882 | 2.796
Fe2O3 | I |  | 196.4 | 7.989049e-07 |  | A549 | L | H |  | Epithelial | A | Lung | 24 | LDH | LDH activity assay kit | LDH leakage | 91.02362 | N | Y | N | 2013 | 22 | 10.3390/ijms140815546 | 159.6882 | 2.796
Fe2O3 | I |  | 196.4 | 7.989049e-06 |  | A549 | L | H |  | Epithelial | A | Lung | 24 | LDH | LDH activity assay kit | LDH leakage | -58.89764 | N | Y | N | 2013 | 22 | 10.3390/ijms140815546 | 159.6882 | 2.796
Fe2O3 | I |  | 196.4 | 7.989049e-08 |  | A549 | L | H |  | Epithelial | A | Lung | 24 | Live/Dead | propidium iodide, Annexin V | cell membrane integrity | 99.49775452 | N | Y | N | 2013 | 22 | 10.3390/ijms140815546 | 159.6882 | 2.796
Fe2O3 | I |  | 196.4 | 7.989049e-07 |  | A549 | L | H |  | Epithelial | A | Lung | 24 | Live/Dead | propidium iodide, Annexin V | cell membrane integrity | 99.48388338 | N | Y | N | 2013 | 22 | 10.3390/ijms140815546 | 159.6882 | 2.796
Fe2O3 | I |  | 196.4 | 7.989049e-06 |  | A549 | L | H |  | Epithelial | A | Lung | 24 | Live/Dead | propidium iodide, Annexin V | cell membrane integrity | 98.21391782 | N | Y | N | 2013 | 22 | 10.3390/ijms140815546 | 159.6882 | 2.796
Fe2O3 | I | BSA | 12 | 0.1751241 |  | HeLa | L | H |  | Epithelial | A | Cervix | 6 | Alamar Blue | Alamar blue | cell metabolic activity | 116.68046 | N | Y | N | 2009 | 23 | 10.1039/B901616C | 159.6882 | 2.796
Fe2O3 | I | BSA | 12 | 0.3502481 |  | HeLa | L | H |  | Epithelial | A | Cervix | 6 | Alamar Blue | Alamar blue | cell metabolic activity | 125.76342 | N | Y | N | 2009 | 23 | 10.1039/B901616C | 159.6882 | 2.796
Fe2O3 | I | BSA | 12 | 0.7004962 |  | HeLa | L | H |  | Epithelial | A | Cervix | 6 | Alamar Blue | Alamar blue | cell metabolic activity | 118.42655 | N | Y | N | 2009 | 23 | 10.1039/B901616C | 159.6882 | 2.796
Fe2O3 | I | BSA | 12 | 1.400992 |  | HeLa | L | H |  | Epithelial | A | Cervix | 6 | Alamar Blue | Alamar blue | cell metabolic activity | 106.33531 | N | Y | N | 2009 | 23 | 10.1039/B901616C | 159.6882 | 2.796
Fe2O3 | I | BSA | 12 | 2.801985 |  | HeLa | L | H |  | Epithelial | A | Cervix | 6 | Alamar Blue | Alamar blue | cell metabolic activity | 60.540848 | N | Y | N | 2009 | 23 | 10.1039/B901616C | 159.6882 | 2.796
Fe2O3 | I | BSA | 12 | 0.1751241 |  | MEF | L | A | Mouse | Fibroblast | E | embryo | 6 | Alamar Blue | Alamar blue | cell metabolic activity | 95.12975 | N | Y | N | 2009 | 23 | 10.1039/B901616C | 159.6882 | 2.796
Fe2O3 | I | BSA | 12 | 0.3502481 |  | MEF | L | A | Mouse | Fibroblast | E | embryo | 6 | Alamar Blue | Alamar blue | cell metabolic activity | 97.29847 | N | Y | N | 2009 | 23 | 10.1039/B901616C | 159.6882 | 2.796
Fe2O3 | I | BSA | 12 | 0.7004962 |  | MEF | L | A | Mouse | Fibroblast | E | embryo | 6 | Alamar Blue | Alamar blue | cell metabolic activity | 100.33076 | N | Y | N | 2009 | 23 | 10.1039/B901616C | 159.6882 | 2.796
Fe2O3 | I | BSA | 12 | 1.400992 |  | MEF | L | A | Mouse | Fibroblast | E | embryo | 6 | Alamar Blue | Alamar blue | cell metabolic activity | 83.9204 | N | Y | N | 2009 | 23 | 10.1039/B901616C | 159.6882 | 2.796
Fe2O3 | I | BSA | 12 | 2.801985 |  | MEF | L | A | Mouse | Fibroblast | E | embryo | 6 | Alamar Blue | Alamar blue | cell metabolic activity | 52.38526 | N | Y | N | 2009 | 23 | 10.1039/B901616C | 159.6882 | 2.796
Fe2O3 | I | BSA | 12 | 0.1751241 |  | HepG2 | L | H |  | Epithelial | A | liver | 6 | Alamar Blue | Alamar blue | cell metabolic activity | 80.49265 | N | Y | N | 2009 | 23 | 10.1039/B901616C | 159.6882 | 2.796
Fe2O3 | I | BSA | 12 | 0.3502481 |  | HepG2 | L | H |  | Epithelial | A | liver | 6 | Alamar Blue | Alamar blue | cell metabolic activity | 86.55028 | N | Y | N | 2009 | 23 | 10.1039/B901616C | 159.6882 | 2.796
Fe2O3 | I | BSA | 12 | 0.7004962 |  | HepG2 | L | H |  | Epithelial | A | liver | 6 | Alamar Blue | Alamar blue | cell metabolic activity | 79.64488 | N | Y | N | 2009 | 23 | 10.1039/B901616C | 159.6882 | 2.796
Fe2O3 | I | BSA | 12 | 1.400992 |  | HepG2 | L | H |  | Epithelial | A | liver | 6 | Alamar Blue | Alamar blue | cell metabolic activity | 75.76418 | N | Y | N | 2009 | 23 | 10.1039/B901616C | 159.6882 | 2.796
Fe2O3 | I | BSA | 12 | 2.801985 |  | HepG2 | L | H |  | Epithelial | A | liver | 6 | Alamar Blue | Alamar blue | cell metabolic activity | 38.179634 | N | Y | N | 2009 | 23 | 10.1039/B901616C | 159.6882 | 2.796
Fe2O3 | I | BSA | 12 | 0.1751241 |  | GH3 | L | A | Rat | Epithelial | A | pituitary gland | 6 | Alamar Blue | Alamar blue | cell metabolic activity | 99.99025 | N | Y | N | 2009 | 23 | 10.1039/B901616C | 159.6882 | 2.796
Fe2O3 | I | BSA | 12 | 0.3502481 |  | GH3 | L | A | Rat | Epithelial | A | pituitary gland | 6 | Alamar Blue | Alamar blue | cell metabolic activity | 108.20964 | N | Y | N | 2009 | 23 | 10.1039/B901616C | 159.6882 | 2.796
Fe2O3 | I | BSA | 12 | 0.7004962 |  | GH3 | L | A | Rat | Epithelial | A | pituitary gland | 6 | Alamar Blue | Alamar blue | cell metabolic activity | 114.267265 | N | Y | N | 2009 | 23 | 10.1039/B901616C | 159.6882 | 2.796
Fe2O3 | I | BSA | 12 | 1.400992 |  | GH3 | L | A | Rat | Epithelial | A | pituitary gland | 6 | Alamar Blue | Alamar blue | cell metabolic activity | 97.42418 | N | Y | N | 2009 | 23 | 10.1039/B901616C | 159.6882 | 2.796
Fe2O3 | I | BSA | 12 | 2.801985 |  | GH3 | L | A | Rat | Epithelial | A | pituitary gland | 6 | Alamar Blue | Alamar blue | cell metabolic activity | 54.22169 | N | Y | N | 2009 | 23 | 10.1039/B901616C | 159.6882 | 2.796
Fe2O3 | I | BSA | 12 | 0.1751241 |  | MCF7 | L | H |  | Epithelial | A | Breast | 6 | Alamar Blue | Alamar blue | cell metabolic activity | 106.52736 | N | Y | N | 2009 | 23 | 10.1039/B901616C | 159.6882 | 2.796
Fe2O3 | I | BSA | 12 | 0.3502481 |  | MCF7 | L | H |  | Epithelial | A | Breast | 6 | Alamar Blue | Alamar blue | cell metabolic activity | 101.78246 | N | Y | N | 2009 | 23 | 10.1039/B901616C | 159.6882 | 2.796
Fe2O3 | I | BSA | 12 | 0.7004962 |  | MCF7 | L | H |  | Epithelial | A | Breast | 6 | Alamar Blue | Alamar blue | cell metabolic activity | 105.678314 | N | Y | N | 2009 | 23 | 10.1039/B901616C | 159.6882 | 2.796
Fe2O3 | I | BSA | 12 | 1.400992 |  | MCF7 | L | H |  | Epithelial | A | Breast | 6 | Alamar Blue | Alamar blue | cell metabolic activity | 100.06985 | N | Y | N | 2009 | 23 | 10.1039/B901616C | 159.6882 | 2.796
Fe2O3 | I | BSA | 12 | 2.801985 |  | MCF7 | L | H |  | Epithelial | A | Breast | 6 | Alamar Blue | Alamar blue | cell metabolic activity | 47.361145 | N | Y | N | 2009 | 23 | 10.1039/B901616C | 159.6882 | 2.796
Fe2O3 | I | BSA | 12 | 0.1751241 |  | CDBgeo | L | A | Mouse | Epithelial | A | Breast | 6 | Alamar Blue | Alamar blue | cell metabolic activity | 95.7779 | N | Y | N | 2009 | 23 | 10.1039/B901616C | 159.6882 | 2.796
Fe2O3 | I | BSA | 12 | 0.3502481 |  | CDBgeo | L | A | Mouse | Epithelial | A | Breast | 6 | Alamar Blue | Alamar blue | cell metabolic activity | 98.81082 | N | Y | N | 2009 | 23 | 10.1039/B901616C | 159.6882 | 2.796
Fe2O3 | I | BSA | 12 | 0.7004962 |  | CDBgeo | L | A | Mouse | Epithelial | A | Breast | 6 | Alamar Blue | Alamar blue | cell metabolic activity | 97.954834 | N | Y | N | 2009 | 23 | 10.1039/B901616C | 159.6882 | 2.796
Fe2O3 | I | BSA | 12 | 1.400992 |  | CDBgeo | L | A | Mouse | Epithelial | A | Breast | 6 | Alamar Blue | Alamar blue | cell metabolic activity | 92.77783 | N | Y | N | 2009 | 23 | 10.1039/B901616C | 159.6882 | 2.796
Fe2O3 | I | BSA | 12 | 2.801985 |  | CDBgeo | L | A | Mouse | Epithelial | A | Breast | 6 | Alamar Blue | Alamar blue | cell metabolic activity | 27.53884 | N | Y | N | 2009 | 23 | 10.1039/B901616C | 159.6882 | 2.796
Fe2O3 | I | BSA | 12 | 0.1751241 |  | TD | L | A | Mouse | Epithelial | A | Breast | 6 | Alamar Blue | Alamar blue | cell metabolic activity | 100.5866 | N | Y | N | 2009 | 23 | 10.1039/B901616C | 159.6882 | 2.796
Fe2O3 | I | BSA | 12 | 0.3502481 |  | TD | L | A | Mouse | Epithelial | A | Breast | 6 | Alamar Blue | Alamar blue | cell metabolic activity | 104.91329 | N | Y | N | 2009 | 23 | 10.1039/B901616C | 159.6882 | 2.796
Fe2O3 | I | BSA | 12 | 0.7004962 |  | TD | L | A | Mouse | Epithelial | A | Breast | 6 | Alamar Blue | Alamar blue | cell metabolic activity | 100.16903 | N | Y | N | 2009 | 23 | 10.1039/B901616C | 159.6882 | 2.796
Fe2O3 | I | BSA | 12 | 1.400992 |  | TD | L | A | Mouse | Epithelial | A | Breast | 6 | Alamar Blue | Alamar blue | cell metabolic activity | 98.01674 | N | Y | N | 2009 | 23 | 10.1039/B901616C | 159.6882 | 2.796
Fe2O3 | I | BSA | 12 | 2.801985 |  | TD | L | A | Mouse | Epithelial | A | Breast | 6 | Alamar Blue | Alamar blue | cell metabolic activity | 56.110554 | N | Y | N | 2009 | 23 | 10.1039/B901616C | 159.6882 | 2.796
Fe2O3 | I | BSA | 12 | 0.1751241 |  | V14 | L | A | Mouse | Epithelial | A | Breast | 6 | Alamar Blue | Alamar blue | cell metabolic activity | 98.91 | N | Y | N | 2009 | 23 | 10.1039/B901616C | 159.6882 | 2.796
Fe2O3 | I | BSA | 12 | 0.3502481 |  | V14 | L | A | Mouse | Epithelial | A | Breast | 6 | Alamar Blue | Alamar blue | cell metabolic activity | 100.214516 | N | Y | N | 2009 | 23 | 10.1039/B901616C | 159.6882 | 2.796
Fe2O3 | I | BSA | 12 | 0.7004962 |  | V14 | L | A | Mouse | Epithelial | A | Breast | 6 | Alamar Blue | Alamar blue | cell metabolic activity | 95.038155 | N | Y | N | 2009 | 23 | 10.1039/B901616C | 159.6882 | 2.796
Fe2O3 | I | BSA | 12 | 1.400992 |  | V14 | L | A | Mouse | Epithelial | A | Breast | 6 | Alamar Blue | Alamar blue | cell metabolic activity | 91.15683 | N | Y | N | 2009 | 23 | 10.1039/B901616C | 159.6882 | 2.796
Fe2O3 | I | BSA | 12 | 2.801985 |  | V14 | L | A | Mouse | Epithelial | A | Breast | 6 | Alamar Blue | Alamar blue | cell metabolic activity | 65.6711 | N | Y | N | 2009 | 23 | 10.1039/B901616C | 159.6882 | 2.796
Fe2O3 | I | alginate | 30 | 0.002241588 |  | PAECs | P | A | Pig | Endothelial | A | Aorta | 12 | Alamar blue | Alamar blue | cell metabolic activity | 125 | N | N | N | 2009 | 24 | 10.1089/ten.tec.2009.0280 | 159.6882 | 2.796
Fe2O3 | I | alginate | 30 | 0.002241588 |  | PAECs | P | A | Pig | Endothelial | A | Aorta | 36 | Alamar blue | Alamar blue | cell metabolic activity | 104.96454 | N | N | N | 2009 | 24 | 10.1089/ten.tec.2009.0280 | 159.6882 | 2.796
Fe2O3 | I | alginate | 30 | 0.002241588 |  | PAECs | P | A | Pig | Endothelial | A | Aorta | 60 | Alamar blue | Alamar blue | cell metabolic activity | 96.4539 | N | N | N | 2009 | 24 | 10.1089/ten.tec.2009.0280 | 159.6882 | 2.796
Fe2O3 | I | alginate | 30 | 0.02241588 |  | PAECs | P | A | Pig | Endothelial | A | Aorta | 12 | Alamar blue | Alamar blue | cell metabolic activity | 97.87234 | N | N | N | 2009 | 24 | 10.1089/ten.tec.2009.0280 | 159.6882 | 2.796
Fe2O3 | I | alginate | 30 | 0.02241588 |  | PAECs | P | A | Pig | Endothelial | A | Aorta | 36 | Alamar blue | Alamar blue | cell metabolic activity | 81.56029 | N | N | N | 2009 | 24 | 10.1089/ten.tec.2009.0280 | 159.6882 | 2.796
Fe2O3 | I | alginate | 30 | 0.02241588 |  | PAECs | P | A | Pig | Endothelial | A | Aorta | 60 | Alamar blue | Alamar blue | cell metabolic activity | 74.11347 | N | N | N | 2009 | 24 | 10.1089/ten.tec.2009.0280 | 159.6882 | 2.796
Fe2O3 | I | alginate | 30 | 0.02241588 |  | PAECs | P | A | Pig | Endothelial | A | Aorta | 24 | Alamar blue | Alamar blue | cell metabolic activity | 84.69324 | N | N | N | 2009 | 24 | 10.1089/ten.tec.2009.0280 | 159.6882 | 2.796
Fe2O3 | I | alginate | 30 | 0.02241588 |  | PAECs | P | A | Pig | Endothelial | A | Aorta | 48 | Alamar blue | Alamar blue | cell metabolic activity | 74.03898 | N | N | N | 2009 | 24 | 10.1089/ten.tec.2009.0280 | 159.6882 | 2.796
Fe2O3 | I | alginate | 30 | 0.02241588 |  | PAECs | P | A | Pig | Endothelial | A | Aorta | 72 | Alamar blue | Alamar blue | cell metabolic activity | 67.576324 | N | N | N | 2009 | 24 | 10.1089/ten.tec.2009.0280 | 159.6882 | 2.796
Fe2O3 | I | alginate | 30 | 0.02241588 |  | PAECs | P | A | Pig | Endothelial | A | Aorta | 96 | Alamar blue | Alamar blue | cell metabolic activity | 68.59861 | N | N | N | 2009 | 24 | 10.1089/ten.tec.2009.0280 | 159.6882 | 2.796
Fe2O3 | I | alginate | 30 | 0.02241588 |  | PAECs | P | A | Pig | Endothelial | A | Aorta | 144 | Alamar blue | Alamar blue | cell metabolic activity | 64.980354 | N | N | N | 2009 | 24 | 10.1089/ten.tec.2009.0280 | 159.6882 | 2.796
Fe2O3 | I |  | 14 | 0.1102822 |  | A549 | L | H |  | Epithelial | A | Lung | 48 | Live/Dead | Calcein AM, Ethidium homodimer-1 | cell membrane integrity | 63.070538 | N | N | N | 2010 | 25 | 10.1007/s00449-009-0354-5 | 159.6882 | 2.796
Fe2O3 | I |  | 14 | 0.1102822 |  | MCF7 | L | H |  | Epithelial | A | Breast | 48 | Live/Dead | Calcein AM, Ethidium homodimer-1 | cell membrane integrity | 73.029045 | N | N | N | 2010 | 25 | 10.1007/s00449-009-0354-5 | 159.6882 | 2.796
Fe2O3 | I |  | 14 | 0.1102822 |  | T98G | L | H |  | Fibroblast | A | Brain | 48 | Live/Dead | Calcein AM, Ethidium homodimer-1 | cell membrane integrity | 76.34855 | N | N | N | 2010 | 25 | 10.1007/s00449-009-0354-5 | 159.6882 | 2.796
Fe2O3 | I |  | 14 | 0.1102822 |  | A549 | L | H |  | Epithelial | A | Lung | 96 | Live/Dead | Calcein AM, Ethidium homodimer-1 | cell membrane integrity | 81.47948 | N | N | N | 2010 | 25 | 10.1007/s00449-009-0354-5 | 159.6882 | 2.796
Fe2O3 | I |  | 14 | 0.1102822 |  | MCF7 | L | H |  | Epithelial | A | Breast | 96 | Live/Dead | Calcein AM, Ethidium homodimer-1 | cell membrane integrity | 97.015015 | N | N | N | 2010 | 25 | 10.1007/s00449-009-0354-5 | 159.6882 | 2.796
Fe2O3 | I |  | 14 | 0.1102822 |  | T98G | L | H |  | Fibroblast | A | Brain | 96 | Live/Dead | Calcein AM, Ethidium homodimer-1 | cell membrane integrity | 93.21722 | N | N | N | 2010 | 25 | 10.1007/s00449-009-0354-5 | 159.6882 | 2.796
Fe2O3 | I | COOH | 20 | 0.0005 |  | HeLa | L | H |  | Epithelial | A | Cervix | 24 | Live/Dead | Calcein AM, Ethidium homodimer-1 | cell membrane integrity | 99.803925 | N | N | N | 2012 | 26 | 10.1007/s10856-012-4716-1 | 159.6882 | 2.796
Fe2O3 | I | COOH | 20 | 0.005 |  | HeLa | L | H |  | Epithelial | A | Cervix | 24 | Live/Dead | Calcein AM, Ethidium homodimer-1 | cell membrane integrity | 92.54902 | N | N | N | 2012 | 26 | 10.1007/s10856-012-4716-1 | 159.6882 | 2.796
Fe2O3 | I | COOH | 20 | 0.05 |  | HeLa | L | H |  | Epithelial | A | Cervix | 24 | Live/Dead | Calcein AM, Ethidium homodimer-1 | cell membrane integrity | 88.039215 | N | N | N | 2012 | 26 | 10.1007/s10856-012-4716-1 | 159.6882 | 2.796
Fe2O3 | I | COOH | 20 | 0.0005 |  | MG­63 | L | H |  | Fibroblast | A | Bone | 24 | Live/Dead | Calcein AM, Ethidium homodimer-1 | cell membrane integrity | 98.43137 | N | N | N | 2012 | 26 | 10.1007/s10856-012-4716-1 | 159.6882 | 2.796
Fe2O3 | I | COOH | 20 | 0.005 |  | MG­63 | L | H |  | Fibroblast | A | Bone | 24 | Live/Dead | Calcein AM, Ethidium homodimer-1 | cell membrane integrity | 91.56863 | N | N | N | 2012 | 26 | 10.1007/s10856-012-4716-1 | 159.6882 | 2.796
Fe2O3 | I | COOH | 20 | 0.05 |  | MG­63 | L | H |  | Fibroblast | A | Bone | 24 | Live/Dead | Calcein AM, Ethidium homodimer-1 | cell membrane integrity | 82.15686 | N | N | N | 2012 | 26 | 10.1007/s10856-012-4716-1 | 159.6882 | 2.796
Fe2O3 | I | NH2 | 20 | 0.0005 |  | HeLa | L | H |  | Epithelial | A | Cervix | 24 | Live/Dead | Calcein AM, Ethidium homodimer-1 | cell membrane integrity | 98.24219 | N | N | N | 2012 | 26 | 10.1007/s10856-012-4716-1 | 159.6882 | 2.796
Fe2O3 | I | NH2 | 20 | 0.005 |  | HeLa | L | H |  | Epithelial | A | Cervix | 24 | Live/Dead | Calcein AM, Ethidium homodimer-1 | cell membrane integrity | 90.625 | N | N | N | 2012 | 26 | 10.1007/s10856-012-4716-1 | 159.6882 | 2.796
Fe2O3 | I | NH2 | 20 | 0.05 |  | HeLa | L | H |  | Epithelial | A | Cervix | 24 | Live/Dead | Calcein AM, Ethidium homodimer-1 | cell membrane integrity | 79.296875 | N | N | N | 2012 | 26 | 10.1007/s10856-012-4716-1 | 159.6882 | 2.796
Fe2O3 | I | NH2 | 20 | 0.0005 |  | MG­63 | L | H |  | Fibroblast | A | Bone | 24 | Live/Dead | Calcein AM, Ethidium homodimer-1 | cell membrane integrity | 99.80469 | N | N | N | 2012 | 26 | 10.1007/s10856-012-4716-1 | 159.6882 | 2.796
Fe2O3 | I | NH2 | 20 | 0.005 |  | MG­63 | L | H |  | Fibroblast | A | Bone | 24 | Live/Dead | Calcein AM, Ethidium homodimer-1 | cell membrane integrity | 94.72656 | N | N | N | 2012 | 26 | 10.1007/s10856-012-4716-1 | 159.6882 | 2.796
Fe2O3 | I | NH2 | 20 | 0.05 |  | MG­63 | L | H |  | Fibroblast | A | Bone | 24 | Live/Dead | Calcein AM, Ethidium homodimer-1 | cell membrane integrity | 88.671875 | N | N | N | 2012 | 26 | 10.1007/s10856-012-4716-1 | 159.6882 | 2.796
Fe2O3 | I |  | 12.5 | 0.01549386 |  | hTERT­BJ1 | L | H |  | Fibroblast | A | Foreskin | 24 | MTT | tetrazolium salt | cell metabolic activity | 97.3923 | N | N | N | 2004 | 27 | 10.1109/TNB.2003.820277 | 159.6882 | 2.796
Fe2O3 | I |  | 12.5 | 0.03098771 |  | hTERT­BJ1 | L | H |  | Fibroblast | A | Foreskin | 25 | MTT | tetrazolium salt | cell metabolic activity | 84.941284 | N | N | N | 2004 | 27 | 10.1109/TNB.2003.820277 | 159.6882 | 2.796
Fe2O3 | I |  | 12.5 | 0.07746928 |  | hTERT­BJ1 | L | H |  | Fibroblast | A | Foreskin | 26 | MTT | tetrazolium salt | cell metabolic activity | 72.867615 | N | N | N | 2004 | 27 | 10.1109/TNB.2003.820277 | 159.6882 | 2.796
Fe2O3 | I |  | 12.5 | 0.1549386 |  | hTERT­BJ1 | L | H |  | Fibroblast | A | Foreskin | 27 | MTT | tetrazolium salt | cell metabolic activity | 67.59135 | N | N | N | 2004 | 27 | 10.1109/TNB.2003.820277 | 159.6882 | 2.796
Fe2O3 | I |  | 12.5 | 0.3098771 |  | hTERT­BJ1 | L | H |  | Fibroblast | A | Foreskin | 28 | MTT | tetrazolium salt | cell metabolic activity | 49.814953 | N | N | N | 2004 | 27 | 10.1109/TNB.2003.820277 | 159.6882 | 2.796
Fe2O3 | I | PEG | 45 | 0.0003320871 |  | hTERT­BJ1 | L | H |  | Fibroblast | A | Foreskin | 29 | MTT | tetrazolium salt | cell metabolic activity | 138.72183 | N | N | N | 2004 | 27 | 10.1109/TNB.2003.820277 | 159.6882 | 2.796
Fe2O3 | I | PEG | 45 | 0.0006641742 |  | hTERT­BJ1 | L | H |  | Fibroblast | A | Foreskin | 30 | MTT | tetrazolium salt | cell metabolic activity | 131.8888 | N | N | N | 2004 | 27 | 10.1109/TNB.2003.820277 | 159.6882 | 2.796
Fe2O3 | I | PEG | 45 | 0.001660436 |  | hTERT­BJ1 | L | H |  | Fibroblast | A | Foreskin | 31 | MTT | tetrazolium salt | cell metabolic activity | 128.6427 | N | N | N | 2004 | 27 | 10.1109/TNB.2003.820277 | 159.6882 | 2.796
Fe2O3 | I | PEG | 45 | 0.003320871 |  | hTERT­BJ1 | L | H |  | Fibroblast | A | Foreskin | 32 | MTT | tetrazolium salt | cell metabolic activity | 127.77892 | N | N | N | 2004 | 27 | 10.1109/TNB.2003.820277 | 159.6882 | 2.796
Fe2O3 | I | PEG | 45 | 0.006641742 |  | hTERT­BJ1 | L | H |  | Fibroblast | A | Foreskin | 33 | MTT | tetrazolium salt | cell metabolic activity | 113.213425 | N | N | N | 2004 | 27 | 10.1109/TNB.2003.820277 | 159.6882 | 2.796
Fe2O3 | I | dimercaptosuccinic | 8.5 | 150 |  | PC12 | L | A | Rat | Irregular | A | Adrenal gland | 48 | Live/Dead | Calcein AM, Ethidium homodimer-1 | cell membrane integrity | 69 | N | N | N | 2007 | 28 | 10.1016/j.biomaterials.2007.01.043 | 159.6882 | 2.796
Fe2O3 | I | dimercaptosuccinic | 8.5 | 150 |  | PC12 | L | A | Rat | Irregular | A | Adrenal gland | 48 | Live/Dead | Calcein AM, Ethidium homodimer-1 | cell membrane integrity | 95.45 | N | N | N | 2007 | 28 | 10.1016/j.biomaterials.2007.01.043 | 159.6882 | 2.796
Fe2O3 | I | dimercaptosuccinic | 8.5 | 150 |  | PC12 | L | A | Rat | Irregular | A | Adrenal gland | 48 | Live/Dead | Calcein AM, Ethidium homodimer-1 | cell membrane integrity | 90.26 | N | N | N | 2007 | 28 | 10.1016/j.biomaterials.2007.01.043 | 159.6882 | 2.796
Fe2O3 | I | dimercaptosuccinic | 8.5 | 1500 |  | PC12 | L | A | Rat | Irregular | A | Adrenal gland | 96 | Live/Dead | Calcein AM, Ethidium homodimer-1 | cell membrane integrity | 74.53416 | N | N | N | 2007 | 28 | 10.1016/j.biomaterials.2007.01.043 | 159.6882 | 2.796
Fe2O3 | I | dimercaptosuccinic | 8.5 | 1500 |  | PC12 | L | A | Rat | Irregular | A | Adrenal gland | 96 | Live/Dead | Calcein AM, Ethidium homodimer-1 | cell membrane integrity | 73.37662 | N | N | N | 2007 | 28 | 10.1016/j.biomaterials.2007.01.043 | 159.6882 | 2.796
Fe2O3 | I | dimercaptosuccinic | 8.5 | 1500 |  | PC12 | L | A | Rat | Irregular | A | Adrenal gland | 96 | Live/Dead | Calcein AM, Ethidium homodimer-1 | cell membrane integrity | 70.77922 | N | N | N | 2007 | 28 | 10.1016/j.biomaterials.2007.01.043 | 159.6882 | 2.796
Fe2O3 | I | dimercaptosuccinic | 8.5 | 15000 |  | PC12 | L | A | Rat | Irregular | A | Adrenal gland | 144 | Live/Dead | Calcein AM, Ethidium homodimer-1 | cell membrane integrity | 18.63354 | N | N | N | 2007 | 28 | 10.1016/j.biomaterials.2007.01.043 | 159.6882 | 2.796
Fe2O3 | I | dimercaptosuccinic | 8.5 | 15000 |  | PC12 | L | A | Rat | Irregular | A | Adrenal gland | 144 | Live/Dead | Calcein AM, Ethidium homodimer-1 | cell membrane integrity | 4.545455 | N | N | N | 2007 | 28 | 10.1016/j.biomaterials.2007.01.043 | 159.6882 | 2.796
Fe2O3 | I | dimercaptosuccinic | 8.5 | 15000 |  | PC12 | L | A | Rat | Irregular | A | Adrenal gland | 144 | Live/Dead | Calcein AM, Ethidium homodimer-1 | cell membrane integrity | 11.68831 | N | N | N | 2007 | 28 | 10.1016/j.biomaterials.2007.01.043 | 159.6882 | 2.796
Fe2O3 | I |  | 13.5 | 0.001 |  | SH­SY5Y | L | H |  | Epithelial | A | Bone Marrow | 48 | MTS | tetrazolium salt | cell metabolic activity | 84.26982 | N | N | N | 2008 | 29 | 10.1080/17458080802235765 | 159.6882 | 2.796
Fe2O3 | I |  | 13.5 | 0.1 |  | SH­SY5Y | L | H |  | Epithelial | A | Bone Marrow | 48 | MTS | tetrazolium salt | cell metabolic activity | 82.371574 | N | N | N | 2008 | 29 | 10.1080/17458080802235765 | 159.6882 | 2.796
Fe2O3 | I |  | 13.5 | 1 |  | SH­SY5Y | L | H |  | Epithelial | A | Bone Marrow | 48 | MTS | tetrazolium salt | cell metabolic activity | 61.130886 | N | N | N | 2008 | 29 | 10.1080/17458080802235765 | 159.6882 | 2.796
Fe2O3 | I |  | 13.5 | 10 |  | SH­SY5Y | L | H |  | Epithelial | A | Bone Marrow | 48 | MTS | tetrazolium salt | cell metabolic activity | 69.08662 | N | N | N | 2008 | 29 | 10.1080/17458080802235765 | 159.6882 | 2.796
Fe2O3 | I |  | 13.5 | 100 |  | SH­SY5Y | L | H |  | Epithelial | A | Bone Marrow | 48 | MTS | tetrazolium salt | cell metabolic activity | 78.13834 | N | N | N | 2008 | 29 | 10.1080/17458080802235765 | 159.6882 | 2.796
Fe2O3 | I |  | 13.5 | 0.001 |  | H4 | L | H |  | Epithelial | A | Brain | 48 | MTS | tetrazolium salt | cell metabolic activity | 101.673546 | N | N | N | 2008 | 29 | 10.1080/17458080802235765 | 159.6882 | 2.796
Fe2O3 | I |  | 13.5 | 0.1 |  | H4 | L | H |  | Epithelial | A | Brain | 48 | MTS | tetrazolium salt | cell metabolic activity | 93.43899 | N | N | N | 2008 | 29 | 10.1080/17458080802235765 | 159.6882 | 2.796
Fe2O3 | I |  | 13.5 | 1 |  | H4 | L | H |  | Epithelial | A | Brain | 48 | MTS | tetrazolium salt | cell metabolic activity | 87.846344 | N | N | N | 2008 | 29 | 10.1080/17458080802235765 | 159.6882 | 2.796
Fe2O3 | I |  | 13.5 | 10 |  | H4 | L | H |  | Epithelial | A | Brain | 48 | MTS | tetrazolium salt | cell metabolic activity | 84.520706 | N | N | N | 2008 | 29 | 10.1080/17458080802235765 | 159.6882 | 2.796
Fe2O3 | I |  | 13.5 | 100 |  | H4 | L | H |  | Epithelial | A | Brain | 48 | MTS | tetrazolium salt | cell metabolic activity | 86.864334 | N | N | N | 2008 | 29 | 10.1080/17458080802235765 | 159.6882 | 2.796
Fe2O3 | I |  | 13.5 | 0.001 |  | SH­SY5Y | L | H |  | Epithelial | A | Bone Marrow | 48 | Live/Dead | Calcein AM, Ethidium homodimer-1 | cell membrane integrity | 97.64653 | N | N | N | 2008 | 29 | 10.1080/17458080802235765 | 159.6882 | 2.796
Fe2O3 | I |  | 13.5 | 0.1 |  | SH­SY5Y | L | H |  | Epithelial | A | Bone Marrow | 48 | Live/Dead | Calcein AM, Ethidium homodimer-1 | cell membrane integrity | 98.492836 | N | N | N | 2008 | 29 | 10.1080/17458080802235765 | 159.6882 | 2.796
Fe2O3 | I |  | 13.5 | 1 |  | SH­SY5Y | L | H |  | Epithelial | A | Bone Marrow | 48 | Live/Dead | Calcein AM, Ethidium homodimer-1 | cell membrane integrity | 96.617325 | N | N | N | 2008 | 29 | 10.1080/17458080802235765 | 159.6882 | 2.796
Fe2O3 | I |  | 13.5 | 10 |  | SH­SY5Y | L | H |  | Epithelial | A | Bone Marrow | 48 | Live/Dead | Calcein AM, Ethidium homodimer-1 | cell membrane integrity | 99.58113 | N | N | N | 2008 | 29 | 10.1080/17458080802235765 | 159.6882 | 2.796
Fe2O3 | I |  | 13.5 | 100 |  | SH­SY5Y | L | H |  | Epithelial | A | Bone Marrow | 48 | Live/Dead | Calcein AM, Ethidium homodimer-1 | cell membrane integrity | 98.008865 | N | N | N | 2008 | 29 | 10.1080/17458080802235765 | 159.6882 | 2.796
Fe2O3 | I |  | 13.5 | 0.001 |  | H4 | L | H |  | Epithelial | A | Brain | 48 | Live/Dead | Calcein AM, Ethidium homodimer-1 | cell membrane integrity | 100.04773 | N | N | N | 2008 | 29 | 10.1080/17458080802235765 | 159.6882 | 2.796
Fe2O3 | I |  | 13.5 | 0.1 |  | H4 | L | H |  | Epithelial | A | Brain | 48 | Live/Dead | Calcein AM, Ethidium homodimer-1 | cell membrane integrity | 99.98777 | N | N | N | 2008 | 29 | 10.1080/17458080802235765 | 159.6882 | 2.796
Fe2O3 | I |  | 13.5 | 1 |  | H4 | L | H |  | Epithelial | A | Brain | 48 | Live/Dead | Calcein AM, Ethidium homodimer-1 | cell membrane integrity | 99.92608 | N | N | N | 2008 | 29 | 10.1080/17458080802235765 | 159.6882 | 2.796
Fe2O3 | I |  | 13.5 | 10 |  | H4 | L | H |  | Epithelial | A | Brain | 48 | Live/Dead | Calcein AM, Ethidium homodimer-1 | cell membrane integrity | 98.65619 | N | N | N | 2008 | 29 | 10.1080/17458080802235765 | 159.6882 | 2.796
Fe2O3 | I |  | 13.5 | 100 |  | H4 | L | H |  | Epithelial | A | Brain | 48 | Live/Dead | Calcein AM, Ethidium homodimer-1 | cell membrane integrity | 99.80574 | N | N | N | 2008 | 29 | 10.1080/17458080802235765 | 159.6882 | 2.796
Fe2O3 | I | PEG | 120 | 0.0002801985 |  | VERO | L | A | Monkey (Cercopithecus aethiops) | Epithelial | A | kidney | 24 | MTT | tetrazolium salt | cell metabolic activity | 76.6265 | N | N | N | 2014 | 30 | 10.1002/jbm.b.33068 | 159.6882 | 2.796
Fe2O3 | I | PEG | 120 | 0.0008377935 |  | VERO | L | A | Monkey (Cercopithecus aethiops) | Epithelial | A | kidney | 24 | MTT | tetrazolium salt | cell metabolic activity | 71.56626 | N | N | N | 2014 | 30 | 10.1002/jbm.b.33068 | 159.6882 | 2.796
Fe2O3 | I | PEG | 120 | 0.0008405955 |  | VERO | L | A | Monkey (Cercopithecus aethiops) | Epithelial | A | kidney | 24 | MTT | tetrazolium salt | cell metabolic activity | 44.096386 | N | N | N | 2014 | 30 | 10.1002/jbm.b.33068 | 159.6882 | 2.796
Fe2O3 | I | PEG | 120 | 0.001120794 |  | VERO | L | A | Monkey (Cercopithecus aethiops) | Epithelial | A | kidney | 24 | MTT | tetrazolium salt | cell metabolic activity | 31.084337 | N | N | N | 2014 | 30 | 10.1002/jbm.b.33068 | 159.6882 | 2.796
Fe2O3 | I | PEG | 120 | 0.001400992 |  | VERO | L | A | Monkey (Cercopithecus aethiops) | Epithelial | A | kidney | 24 | MTT | tetrazolium salt | cell metabolic activity | 27.46988 | N | N | N | 2014 | 30 | 10.1002/jbm.b.33068 | 159.6882 | 2.796
Fe2O3 | I | PEG | 120 | 0.0002801985 |  | MDCK | L | A | Canine | Epithelial | A | Kidney | 24 | MTT | tetrazolium salt | cell metabolic activity | 99.13043 | N | N | N | 2014 | 30 | 10.1002/jbm.b.33068 | 159.6882 | 2.796
Fe2O3 | I | PEG | 120 | 0.0008377935 |  | MDCK | L | A | Canine | Epithelial | A | Kidney | 24 | MTT | tetrazolium salt | cell metabolic activity | 113.04348 | N | N | N | 2014 | 30 | 10.1002/jbm.b.33068 | 159.6882 | 2.796
Fe2O3 | I | PEG | 120 | 0.0008405955 |  | MDCK | L | A | Canine | Epithelial | A | Kidney | 24 | MTT | tetrazolium salt | cell metabolic activity | 113.04348 | N | N | N | 2014 | 30 | 10.1002/jbm.b.33068 | 159.6882 | 2.796
Fe2O3 | I | PEG | 120 | 0.001120794 |  | MDCK | L | A | Canine | Epithelial | A | Kidney | 24 | MTT | tetrazolium salt | cell metabolic activity | 97.391304 | N | N | N | 2014 | 30 | 10.1002/jbm.b.33068 | 159.6882 | 2.796
Fe2O3 | I | PEG | 120 | 0.001400992 |  | MDCK | L | A | Canine | Epithelial | A | Kidney | 24 | MTT | tetrazolium salt | cell metabolic activity | 116.521736 | N | N | N | 2014 | 30 | 10.1002/jbm.b.33068 | 159.6882 | 2.796
Fe2O3 | I | Dextran | 170 | 9.855139e-05 |  | VERO | L | A | Monkey (Cercopithecus aethiops) | Epithelial | A | kidney | 24 | MTT | tetrazolium salt | cell metabolic activity | 100.481926 | N | N | N | 2014 | 30 | 10.1002/jbm.b.33068 | 159.6882 | 2.796
Fe2O3 | I | Dextran | 170 | 0.0002946687 |  | VERO | L | A | Monkey (Cercopithecus aethiops) | Epithelial | A | kidney | 24 | MTT | tetrazolium salt | cell metabolic activity | 104.09638 | N | N | N | 2014 | 30 | 10.1002/jbm.b.33068 | 159.6882 | 2.796
Fe2O3 | I | Dextran | 170 | 0.0002956542 |  | VERO | L | A | Monkey (Cercopithecus aethiops) | Epithelial | A | kidney | 24 | MTT | tetrazolium salt | cell metabolic activity | 98.313255 | N | N | N | 2014 | 30 | 10.1002/jbm.b.33068 | 159.6882 | 2.796
Fe2O3 | I | Dextran | 170 | 0.0003942056 |  | VERO | L | A | Monkey (Cercopithecus aethiops) | Epithelial | A | kidney | 24 | MTT | tetrazolium salt | cell metabolic activity | 98.313255 | N | N | N | 2014 | 30 | 10.1002/jbm.b.33068 | 159.6882 | 2.796
Fe2O3 | I | Dextran | 170 | 0.000492757 |  | VERO | L | A | Monkey (Cercopithecus aethiops) | Epithelial | A | kidney | 24 | MTT | tetrazolium salt | cell metabolic activity | 76.6265 | N | N | N | 2014 | 30 | 10.1002/jbm.b.33068 | 159.6882 | 2.796
Fe2O3 | I | Dextran | 170 | 9.855139e-05 |  | MDCK | L | A | Canine | Epithelial | A | Kidney | 24 | MTT | tetrazolium salt | cell metabolic activity | 86.95652 | N | N | N | 2014 | 30 | 10.1002/jbm.b.33068 | 159.6882 | 2.796
Fe2O3 | I | Dextran | 170 | 0.0002946687 |  | MDCK | L | A | Canine | Epithelial | A | Kidney | 24 | MTT | tetrazolium salt | cell metabolic activity | 75.652176 | N | N | N | 2014 | 30 | 10.1002/jbm.b.33068 | 159.6882 | 2.796
Fe2O3 | I | Dextran | 170 | 0.0002956542 |  | MDCK | L | A | Canine | Epithelial | A | Kidney | 24 | MTT | tetrazolium salt | cell metabolic activity | 24.347826 | N | N | N | 2014 | 30 | 10.1002/jbm.b.33068 | 159.6882 | 2.796
Fe2O3 | I | Dextran | 170 | 0.0003942056 |  | MDCK | L | A | Canine | Epithelial | A | Kidney | 24 | MTT | tetrazolium salt | cell metabolic activity | 22.608696 | N | N | N | 2014 | 30 | 10.1002/jbm.b.33068 | 159.6882 | 2.796
Fe2O3 | I | Dextran | 170 | 0.000492757 |  | MDCK | L | A | Canine | Epithelial | A | Kidney | 24 | MTT | tetrazolium salt | cell metabolic activity | 22.608696 | N | N | N | 2014 | 30 | 10.1002/jbm.b.33068 | 159.6882 | 2.796
Fe2O3 | I | PEG | 18.4 | 4.85776e-05 |  | SKOV­3 | L | H |  | Epithelial | A | Ovary | 24 | MTT | tetrazolium salt | cell metabolic activity | 89.89899 | N | N | Y | 2014 | 31 | 10.1016/j.nano.2014.01.006 | 159.6882 | 2.796
Fe2O3 | I | PEG | 18.4 | 9.715521e-05 |  | SKOV­3 | L | H |  | Epithelial | A | Ovary | 24 | MTT | tetrazolium salt | cell metabolic activity | 90.40404 | N | N | Y | 2014 | 31 | 10.1016/j.nano.2014.01.006 | 159.6882 | 2.796
Fe2O3 | I | PEG | 18.4 | 0.000485776 |  | SKOV­3 | L | H |  | Epithelial | A | Ovary | 24 | MTT | tetrazolium salt | cell metabolic activity | 93.93939 | N | N | Y | 2014 | 31 | 10.1016/j.nano.2014.01.006 | 159.6882 | 2.796
Fe2O3 | I | PEG | 18.4 | 0.0009715521 |  | SKOV­3 | L | H |  | Epithelial | A | Ovary | 24 | MTT | tetrazolium salt | cell metabolic activity | 91.91919 | N | N | Y | 2014 | 31 | 10.1016/j.nano.2014.01.006 | 159.6882 | 2.796
Fe2O3 | I | PEG | 18.4 | 0.00485776 |  | SKOV­3 | L | H |  | Epithelial | A | Ovary | 24 | MTT | tetrazolium salt | cell metabolic activity | 80.80808 | N | N | Y | 2014 | 31 | 10.1016/j.nano.2014.01.006 | 159.6882 | 2.796
Fe2O3 | I | PEG | 18.4 | 0.009715521 |  | SKOV­3 | L | H |  | Epithelial | A | Ovary | 24 | MTT | tetrazolium salt | cell metabolic activity | 74.747475 | N | N | Y | 2014 | 31 | 10.1016/j.nano.2014.01.006 | 159.6882 | 2.796
Fe2O3 | I | PEG | 18.4 | 4.85776e-05 |  | SKOV­3 | L | H |  | Epithelial | A | Ovary | 48 | MTT | tetrazolium salt | cell metabolic activity | 105.55556 | N | N | Y | 2014 | 31 | 10.1016/j.nano.2014.01.006 | 159.6882 | 2.796
Fe2O3 | I | PEG | 18.4 | 9.715521e-05 |  | SKOV­3 | L | H |  | Epithelial | A | Ovary | 48 | MTT | tetrazolium salt | cell metabolic activity | 96.969696 | N | N | Y | 2014 | 31 | 10.1016/j.nano.2014.01.006 | 159.6882 | 2.796
Fe2O3 | I | PEG | 18.4 | 0.000485776 |  | SKOV­3 | L | H |  | Epithelial | A | Ovary | 48 | MTT | tetrazolium salt | cell metabolic activity | 94.44444 | N | N | Y | 2014 | 31 | 10.1016/j.nano.2014.01.006 | 159.6882 | 2.796
Fe2O3 | I | PEG | 18.4 | 0.0009715521 |  | SKOV­3 | L | H |  | Epithelial | A | Ovary | 48 | MTT | tetrazolium salt | cell metabolic activity | 89.393936 | N | N | Y | 2014 | 31 | 10.1016/j.nano.2014.01.006 | 159.6882 | 2.796
Fe2O3 | I | PEG | 18.4 | 0.00485776 |  | SKOV­3 | L | H |  | Epithelial | A | Ovary | 48 | MTT | tetrazolium salt | cell metabolic activity | 87.37374 | N | N | Y | 2014 | 31 | 10.1016/j.nano.2014.01.006 | 159.6882 | 2.796
Fe2O3 | I | PEG | 18.4 | 0.009715521 |  | SKOV­3 | L | H |  | Epithelial | A | Ovary | 48 | MTT | tetrazolium salt | cell metabolic activity | 82.828285 | N | N | Y | 2014 | 31 | 10.1016/j.nano.2014.01.006 | 159.6882 | 2.796
Fe2O3 | I | folic acid with intermediate organic (PEG) coating | 326.5 | 8.694408e-09 | -23.5 | SKOV­3 | L | H |  | Epithelial | A | Ovary | 24 | MTT | tetrazolium salt | cell metabolic activity | 88.359535 | N | N | Y | 2014 | 31 | 10.1016/j.nano.2014.01.006 | 159.6882 | 2.796
Fe2O3 | I | folic acid with intermediate organic (PEG) coating | 326.5 | 1.738882e-08 | -23.5 | SKOV­3 | L | H |  | Epithelial | A | Ovary | 24 | MTT | tetrazolium salt | cell metabolic activity | 87.291214 | N | N | Y | 2014 | 31 | 10.1016/j.nano.2014.01.006 | 159.6882 | 2.796
Fe2O3 | I | folic acid with intermediate organic (PEG) coating | 326.5 | 8.694408e-08 | -23.5 | SKOV­3 | L | H |  | Epithelial | A | Ovary | 24 | MTT | tetrazolium salt | cell metabolic activity | 86.72798 | N | N | Y | 2014 | 31 | 10.1016/j.nano.2014.01.006 | 159.6882 | 2.796
Fe2O3 | I | folic acid with intermediate organic (PEG) coating | 326.5 | 1.738882e-07 | -23.5 | SKOV­3 | L | H |  | Epithelial | A | Ovary | 24 | MTT | tetrazolium salt | cell metabolic activity | 90.683495 | N | N | Y | 2014 | 31 | 10.1016/j.nano.2014.01.006 | 159.6882 | 2.796
Fe2O3 | I | folic acid with intermediate organic (PEG) coating | 326.5 | 8.694408e-07 | -23.5 | SKOV­3 | L | H |  | Epithelial | A | Ovary | 24 | MTT | tetrazolium salt | cell metabolic activity | 88.110214 | N | N | Y | 2014 | 31 | 10.1016/j.nano.2014.01.006 | 159.6882 | 2.796
Fe2O3 | I | folic acid with intermediate organic (PEG) coating | 326.5 | 1.738882e-06 | -23.5 | SKOV­3 | L | H |  | Epithelial | A | Ovary | 24 | MTT | tetrazolium salt | cell metabolic activity | 85.534355 | N | N | Y | 2014 | 31 | 10.1016/j.nano.2014.01.006 | 159.6882 | 2.796
Fe2O3 | I | folic acid with intermediate organic (PEG) coating | 326.5 | 8.694408e-09 | -23.5 | SKOV­3 | L | H |  | Epithelial | A | Ovary | 48 | MTT | tetrazolium salt | cell metabolic activity | 97.88402 | N | N | Y | 2014 | 31 | 10.1016/j.nano.2014.01.006 | 159.6882 | 2.796
Fe2O3 | I | folic acid with intermediate organic (PEG) coating | 326.5 | 1.738882e-08 | -23.5 | SKOV­3 | L | H |  | Epithelial | A | Ovary | 48 | MTT | tetrazolium salt | cell metabolic activity | 98.82833 | N | N | Y | 2014 | 31 | 10.1016/j.nano.2014.01.006 | 159.6882 | 2.796
Fe2O3 | I | folic acid with intermediate organic (PEG) coating | 326.5 | 8.694408e-08 | -23.5 | SKOV­3 | L | H |  | Epithelial | A | Ovary | 48 | MTT | tetrazolium salt | cell metabolic activity | 92.73359 | N | N | Y | 2014 | 31 | 10.1016/j.nano.2014.01.006 | 159.6882 | 2.796
Fe2O3 | I | folic acid with intermediate organic (PEG) coating | 326.5 | 1.738882e-07 | -23.5 | SKOV­3 | L | H |  | Epithelial | A | Ovary | 48 | MTT | tetrazolium salt | cell metabolic activity | 92.671585 | N | N | Y | 2014 | 31 | 10.1016/j.nano.2014.01.006 | 159.6882 | 2.796
Fe2O3 | I | folic acid with intermediate organic (PEG) coating | 326.5 | 8.694408e-07 | -23.5 | SKOV­3 | L | H |  | Epithelial | A | Ovary | 48 | MTT | tetrazolium salt | cell metabolic activity | 88.08567 | N | N | Y | 2014 | 31 | 10.1016/j.nano.2014.01.006 | 159.6882 | 2.796
Fe2O3 | I | folic acid with intermediate organic (PEG) coating | 326.5 | 1.738882e-06 | -23.5 | SKOV­3 | L | H |  | Epithelial | A | Ovary | 48 | MTT | tetrazolium salt | cell metabolic activity | 86.01491 | N | N | Y | 2014 | 31 | 10.1016/j.nano.2014.01.006 | 159.6882 | 2.796
Fe2O3 | I | folic acid with intermediate organic (PEG) coating | 326.5 | 8.694408e-09 | -23.5 | Monocytes | P | H |  | Monocyte | A | Blood | 24 | LDH | LDH activity assay kit | LDH leakage | 97.067406 | N | N | Y | 2014 | 31 | 10.1016/j.nano.2014.01.006 | 159.6882 | 2.796
Fe2O3 | I | folic acid with intermediate organic (PEG) coating | 326.5 | 1.738882e-08 | -23.5 | Monocytes | P | H |  | Monocyte | A | Blood | 24 | LDH | LDH activity assay kit | LDH leakage | 83.56256 | N | N | Y | 2014 | 31 | 10.1016/j.nano.2014.01.006 | 159.6882 | 2.796
Fe2O3 | I | folic acid with intermediate organic (PEG) coating | 326.5 | 8.694408e-08 | -23.5 | Monocytes | P | H |  | Monocyte | A | Blood | 24 | LDH | LDH activity assay kit | LDH leakage | 83.124176 | N | N | Y | 2014 | 31 | 10.1016/j.nano.2014.01.006 | 159.6882 | 2.796
Fe2O3 | I | folic acid with intermediate organic (PEG) coating | 326.5 | 1.738882e-07 | -23.5 | Monocytes | P | H |  | Monocyte | A | Blood | 24 | LDH | LDH activity assay kit | LDH leakage | 81.67816 | N | N | Y | 2014 | 31 | 10.1016/j.nano.2014.01.006 | 159.6882 | 2.796
Fe2O3 | I | folic acid with intermediate organic (PEG) coating | 326.5 | 8.694408e-07 | -23.5 | Monocytes | P | H |  | Monocyte | A | Blood | 24 | LDH | LDH activity assay kit | LDH leakage | 81.74228 | N | N | Y | 2014 | 31 | 10.1016/j.nano.2014.01.006 | 159.6882 | 2.796
Fe2O3 | I | folic acid with intermediate organic (PEG) coating | 326.5 | 1.738882e-06 | -23.5 | Monocytes | P | H |  | Monocyte | A | Blood | 24 | LDH | LDH activity assay kit | LDH leakage | 79.795074 | N | N | Y | 2014 | 31 | 10.1016/j.nano.2014.01.006 | 159.6882 | 2.796
Fe2O3 | I | folic acid with intermediate inorganic (silica) coating | 274.1 | 1.469476e-08 | -27.7 | SKOV­3 | L | H |  | Epithelial | A | Ovary | 24 | MTT | tetrazolium salt | cell metabolic activity | 87.878784 | N | N | Y | 2014 | 31 | 10.1016/j.nano.2014.01.006 | 159.6882 | 2.796
Fe2O3 | I | folic acid with intermediate inorganic (silica) coating | 274.1 | 2.938952e-08 | -27.7 | SKOV­3 | L | H |  | Epithelial | A | Ovary | 24 | MTT | tetrazolium salt | cell metabolic activity | 86.36364 | N | N | Y | 2014 | 31 | 10.1016/j.nano.2014.01.006 | 159.6882 | 2.796
Fe2O3 | I | folic acid with intermediate inorganic (silica) coating | 274.1 | 1.469476e-07 | -27.7 | SKOV­3 | L | H |  | Epithelial | A | Ovary | 24 | MTT | tetrazolium salt | cell metabolic activity | 83.333336 | N | N | Y | 2014 | 31 | 10.1016/j.nano.2014.01.006 | 159.6882 | 2.796
Fe2O3 | I | folic acid with intermediate inorganic (silica) coating | 274.1 | 2.938952e-07 | -27.7 | SKOV­3 | L | H |  | Epithelial | A | Ovary | 24 | MTT | tetrazolium salt | cell metabolic activity | 91.91919 | N | N | Y | 2014 | 31 | 10.1016/j.nano.2014.01.006 | 159.6882 | 2.796
Fe2O3 | I | folic acid with intermediate inorganic (silica) coating | 274.1 | 1.469476e-06 | -27.7 | SKOV­3 | L | H |  | Epithelial | A | Ovary | 24 | MTT | tetrazolium salt | cell metabolic activity | 85.85859 | N | N | Y | 2014 | 31 | 10.1016/j.nano.2014.01.006 | 159.6882 | 2.796
Fe2O3 | I | folic acid with intermediate inorganic (silica) coating | 274.1 | 2.938952e-06 | -27.7 | SKOV­3 | L | H |  | Epithelial | A | Ovary | 24 | MTT | tetrazolium salt | cell metabolic activity | 83.83839 | N | N | Y | 2014 | 31 | 10.1016/j.nano.2014.01.006 | 159.6882 | 2.796
Fe2O3 | I | folic acid with intermediate inorganic (silica) coating | 274.1 | 1.469476e-08 | -27.7 | SKOV­3 | L | H |  | Epithelial | A | Ovary | 48 | MTT | tetrazolium salt | cell metabolic activity | 93.43434 | N | N | Y | 2014 | 31 | 10.1016/j.nano.2014.01.006 | 159.6882 | 2.796
Fe2O3 | I | folic acid with intermediate inorganic (silica) coating | 274.1 | 2.938952e-08 | -27.7 | SKOV­3 | L | H |  | Epithelial | A | Ovary | 48 | MTT | tetrazolium salt | cell metabolic activity | 87.37374 | N | N | Y | 2014 | 31 | 10.1016/j.nano.2014.01.006 | 159.6882 | 2.796
Fe2O3 | I | folic acid with intermediate inorganic (silica) coating | 274.1 | 1.469476e-07 | -27.7 | SKOV­3 | L | H |  | Epithelial | A | Ovary | 48 | MTT | tetrazolium salt | cell metabolic activity | 88.383835 | N | N | Y | 2014 | 31 | 10.1016/j.nano.2014.01.006 | 159.6882 | 2.796
Fe2O3 | I | folic acid with intermediate inorganic (silica) coating | 274.1 | 2.938952e-07 | -27.7 | SKOV­3 | L | H |  | Epithelial | A | Ovary | 48 | MTT | tetrazolium salt | cell metabolic activity | 89.393936 | N | N | Y | 2014 | 31 | 10.1016/j.nano.2014.01.006 | 159.6882 | 2.796
Fe2O3 | I | folic acid with intermediate inorganic (silica) coating | 274.1 | 1.469476e-06 | -27.7 | SKOV­3 | L | H |  | Epithelial | A | Ovary | 48 | MTT | tetrazolium salt | cell metabolic activity | 85.35354 | N | N | Y | 2014 | 31 | 10.1016/j.nano.2014.01.006 | 159.6882 | 2.796
Fe2O3 | I | folic acid with intermediate inorganic (silica) coating | 274.1 | 2.938952e-06 | -27.7 | SKOV­3 | L | H |  | Epithelial | A | Ovary | 48 | MTT | tetrazolium salt | cell metabolic activity | 83.333336 | N | N | Y | 2014 | 31 | 10.1016/j.nano.2014.01.006 | 159.6882 | 2.796
Fe2O3 | I | folic acid with intermediate inorganic (silica) coating | 274.1 | 1.469476e-08 | -27.7 | Monocytes | P | H |  | Monocyte | A | Blood | 24 | LDH | LDH activity assay kit | LDH leakage | 97.09096 | N | N | Y | 2014 | 31 | 10.1016/j.nano.2014.01.006 | 159.6882 | 2.796
Fe2O3 | I | folic acid with intermediate inorganic (silica) coating | 274.1 | 2.938952e-08 | -27.7 | Monocytes | P | H |  | Monocyte | A | Blood | 24 | LDH | LDH activity assay kit | LDH leakage | 82.5811 | N | N | Y | 2014 | 31 | 10.1016/j.nano.2014.01.006 | 159.6882 | 2.796
Fe2O3 | I | folic acid with intermediate inorganic (silica) coating | 274.1 | 1.469476e-07 | -27.7 | Monocytes | P | H |  | Monocyte | A | Blood | 24 | LDH | LDH activity assay kit | LDH leakage | 77.617546 | N | N | Y | 2014 | 31 | 10.1016/j.nano.2014.01.006 | 159.6882 | 2.796
Fe2O3 | I | folic acid with intermediate inorganic (silica) coating | 274.1 | 2.938952e-07 | -27.7 | Monocytes | P | H |  | Monocyte | A | Blood | 24 | LDH | LDH activity assay kit | LDH leakage | 77.682976 | N | N | Y | 2014 | 31 | 10.1016/j.nano.2014.01.006 | 159.6882 | 2.796
Fe2O3 | I | folic acid with intermediate inorganic (silica) coating | 274.1 | 1.469476e-06 | -27.7 | Monocytes | P | H |  | Monocyte | A | Blood | 24 | LDH | LDH activity assay kit | LDH leakage | 91.81465 | N | N | Y | 2014 | 31 | 10.1016/j.nano.2014.01.006 | 159.6882 | 2.796
Fe2O3 | I | folic acid with intermediate inorganic (silica) coating | 274.1 | 2.938952e-06 | -27.7 | Monocytes | P | H |  | Monocyte | A | Blood | 24 | LDH | LDH activity assay kit | LDH leakage | 91.87615 | N | N | Y | 2014 | 31 | 10.1016/j.nano.2014.01.006 | 159.6882 | 2.796
Fe2O3 | I |  | 36 | 0.0001297215 |  | A549 | L | H |  | Epithelial | A | Lung | 24 | MTT | tetrazolium salt | cell metabolic activity | 84.31279 | N | N | N | 2014 | 32 | 10.1016/j.colsurfb.2014.06.064 | 159.6882 | 2.796
Fe2O3 | I |  | 36 | 0.0003243038 |  | A549 | L | H |  | Epithelial | A | Lung | 24 | MTT | tetrazolium salt | cell metabolic activity | 72.735 | N | N | N | 2014 | 32 | 10.1016/j.colsurfb.2014.06.064 | 159.6882 | 2.796
Fe2O3 | I |  | 36 | 0.0006486076 |  | A549 | L | H |  | Epithelial | A | Lung | 24 | MTT | tetrazolium salt | cell metabolic activity | 56.729298 | N | N | N | 2014 | 32 | 10.1016/j.colsurfb.2014.06.064 | 159.6882 | 2.796
Fe2O3 | I |  | 36 | 0.0001297215 |  | A549 | L | H |  | Epithelial | A | Lung | 24 | NR | toluylene red | lysosomal uptake | 86.00683 | N | N | N | 2014 | 32 | 10.1016/j.colsurfb.2014.06.064 | 159.6882 | 2.796
Fe2O3 | I |  | 36 | 0.0003243038 |  | A549 | L | H |  | Epithelial | A | Lung | 24 | NR | toluylene red | lysosomal uptake | 78.22526 | N | N | N | 2014 | 32 | 10.1016/j.colsurfb.2014.06.064 | 159.6882 | 2.796
Fe2O3 | I |  | 36 | 0.0006486076 |  | A549 | L | H |  | Epithelial | A | Lung | 24 | NR | toluylene red | lysosomal uptake | 65.52901 | N | N | N | 2014 | 32 | 10.1016/j.colsurfb.2014.06.064 | 159.6882 | 2.796
TiO2 | I |  | 20 | 0.0004685873 |  | CHO­K1 | L | A | hamster | Epithelial | A | Ovary | 24 | NR | toluylene red | lysosomal uptake | 100.86957 | N | N | N | 2010 | 33 | 10.1016/j.jhazmat.2009.12.089 | 79.8658 | 2.806667
TiO2 | I |  | 20 | 0.0009371745 |  | CHO­K1 | L | A | hamster | Epithelial | A | Ovary | 24 | NR | toluylene red | lysosomal uptake | 99.565216 | N | N | N | 2010 | 33 | 10.1016/j.jhazmat.2009.12.089 | 79.8658 | 2.806667
TiO2 | I |  | 20 | 0.002342936 |  | CHO­K1 | L | A | hamster | Epithelial | A | Ovary | 24 | NR | toluylene red | lysosomal uptake | 90 | N | N | N | 2010 | 33 | 10.1016/j.jhazmat.2009.12.089 | 79.8658 | 2.806667
TiO2 | I |  | 20 | 0.004685873 |  | CHO­K1 | L | A | hamster | Epithelial | A | Ovary | 24 | NR | toluylene red | lysosomal uptake | 81.304344 | N | N | N | 2010 | 33 | 10.1016/j.jhazmat.2009.12.089 | 79.8658 | 2.806667
TiO2 | I |  | 20 | 0.009371745 |  | CHO­K1 | L | A | hamster | Epithelial | A | Ovary | 24 | NR | toluylene red | lysosomal uptake | 64.78261 | N | N | N | 2010 | 33 | 10.1016/j.jhazmat.2009.12.089 | 79.8658 | 2.806667
TiO2 | I |  | 20 | 0.0004685873 |  | CHO­K1 | L | A | hamster | Epithelial | A | Ovary | 24 | MTT | tetrazolium salt | cell metabolic activity | 84.36847 | N | N | N | 2010 | 33 | 10.1016/j.jhazmat.2009.12.089 | 79.8658 | 2.806667
TiO2 | I |  | 20 | 0.002342936 |  | CHO­K1 | L | A | hamster | Epithelial | A | Ovary | 24 | MTT | tetrazolium salt | cell metabolic activity | 76.58599 | N | N | N | 2010 | 33 | 10.1016/j.jhazmat.2009.12.089 | 79.8658 | 2.806667
TiO2 | I |  | 20 | 0.004685873 |  | CHO­K1 | L | A | hamster | Epithelial | A | Ovary | 24 | MTT | tetrazolium salt | cell metabolic activity | 72.82463 | N | N | N | 2010 | 33 | 10.1016/j.jhazmat.2009.12.089 | 79.8658 | 2.806667
TiO2 | I |  | 20 | 0.009371745 |  | CHO­K1 | L | A | hamster | Epithelial | A | Ovary | 24 | MTT | tetrazolium salt | cell metabolic activity | 61.351913 | N | N | N | 2010 | 33 | 10.1016/j.jhazmat.2009.12.089 | 79.8658 | 2.806667
TiO2 | I |  | 124.9 | 3.078316e-09 | -17.6 | A431 | L | H |  | Epithelial | A | Skin | 6 | MTT | tetrazolium salt | cell metabolic activity | 99.68254 | N | Y | N | 2011 | 34 | 10.1016/j.tiv.2010.11.008 | 79.8658 | 2.806667
TiO2 | I |  | 124.9 | 3.078316e-09 | -17.6 | A431 | L | H |  | Epithelial | A | Skin | 24 | MTT | tetrazolium salt | cell metabolic activity | 97.77778 | N | Y | N | 2011 | 34 | 10.1016/j.tiv.2010.11.008 | 79.8658 | 2.806667
TiO2 | I |  | 124.9 | 3.078316e-09 | -17.6 | A431 | L | H |  | Epithelial | A | Skin | 48 | MTT | tetrazolium salt | cell metabolic activity | 97.14286 | N | Y | N | 2011 | 34 | 10.1016/j.tiv.2010.11.008 | 79.8658 | 2.806667
TiO2 | I |  | 124.9 | 3.078316e-08 | -17.6 | A431 | L | H |  | Epithelial | A | Skin | 6 | MTT | tetrazolium salt | cell metabolic activity | 98.4127 | N | Y | N | 2011 | 34 | 10.1016/j.tiv.2010.11.008 | 79.8658 | 2.806667
TiO2 | I |  | 124.9 | 3.078316e-08 | -17.6 | A431 | L | H |  | Epithelial | A | Skin | 24 | MTT | tetrazolium salt | cell metabolic activity | 99.68254 | N | Y | N | 2011 | 34 | 10.1016/j.tiv.2010.11.008 | 79.8658 | 2.806667
TiO2 | I |  | 124.9 | 3.078316e-08 | -17.6 | A431 | L | H |  | Epithelial | A | Skin | 48 | MTT | tetrazolium salt | cell metabolic activity | 95.87302 | N | Y | N | 2011 | 34 | 10.1016/j.tiv.2010.11.008 | 79.8658 | 2.806667
TiO2 | I |  | 124.9 | 3.078316e-07 | -17.6 | A431 | L | H |  | Epithelial | A | Skin | 6 | MTT | tetrazolium salt | cell metabolic activity | 97.14286 | N | Y | N | 2011 | 34 | 10.1016/j.tiv.2010.11.008 | 79.8658 | 2.806667
TiO2 | I |  | 124.9 | 3.078316e-07 | -17.6 | A431 | L | H |  | Epithelial | A | Skin | 24 | MTT | tetrazolium salt | cell metabolic activity | 88.25397 | N | Y | N | 2011 | 34 | 10.1016/j.tiv.2010.11.008 | 79.8658 | 2.806667
TiO2 | I |  | 124.9 | 3.078316e-07 | -17.6 | A431 | L | H |  | Epithelial | A | Skin | 48 | MTT | tetrazolium salt | cell metabolic activity | 85.71429 | N | Y | N | 2011 | 34 | 10.1016/j.tiv.2010.11.008 | 79.8658 | 2.806667
TiO2 | I |  | 124.9 | 3.078316e-06 | -17.6 | A431 | L | H |  | Epithelial | A | Skin | 6 | MTT | tetrazolium salt | cell metabolic activity | 95.2381 | N | Y | N | 2011 | 34 | 10.1016/j.tiv.2010.11.008 | 79.8658 | 2.806667
TiO2 | I |  | 124.9 | 3.078316e-06 | -17.6 | A431 | L | H |  | Epithelial | A | Skin | 24 | MTT | tetrazolium salt | cell metabolic activity | 83.809525 | N | Y | N | 2011 | 34 | 10.1016/j.tiv.2010.11.008 | 79.8658 | 2.806667
TiO2 | I |  | 124.9 | 3.078316e-06 | -17.6 | A431 | L | H |  | Epithelial | A | Skin | 48 | MTT | tetrazolium salt | cell metabolic activity | 73.650795 | N | Y | N | 2011 | 34 | 10.1016/j.tiv.2010.11.008 | 79.8658 | 2.806667
TiO2 | I |  | 124.9 | 3.078316e-05 | -17.6 | A431 | L | H |  | Epithelial | A | Skin | 6 | MTT | tetrazolium salt | cell metabolic activity | 92.69841 | N | Y | N | 2011 | 34 | 10.1016/j.tiv.2010.11.008 | 79.8658 | 2.806667
TiO2 | I |  | 124.9 | 3.078316e-05 | -17.6 | A431 | L | H |  | Epithelial | A | Skin | 24 | MTT | tetrazolium salt | cell metabolic activity | 80.63492 | N | Y | N | 2011 | 34 | 10.1016/j.tiv.2010.11.008 | 79.8658 | 2.806667
TiO2 | I |  | 124.9 | 3.078316e-05 | -17.6 | A431 | L | H |  | Epithelial | A | Skin | 48 | MTT | tetrazolium salt | cell metabolic activity | 67.93651 | N | Y | N | 2011 | 34 | 10.1016/j.tiv.2010.11.008 | 79.8658 | 2.806667
TiO2 | I |  | 124.9 | 3.078316e-09 | -17.6 | A431 | L | H |  | Epithelial | A | Skin | 6 | NR | toluylene red | lysosomal uptake | 98.57143 | N | Y | N | 2011 | 34 | 10.1016/j.tiv.2010.11.008 | 79.8658 | 2.806667
TiO2 | I |  | 124.9 | 3.078316e-09 | -17.6 | A431 | L | H |  | Epithelial | A | Skin | 24 | NR | toluylene red | lysosomal uptake | 98.57143 | N | Y | N | 2011 | 34 | 10.1016/j.tiv.2010.11.008 | 79.8658 | 2.806667
TiO2 | I |  | 124.9 | 3.078316e-09 | -17.6 | A431 | L | H |  | Epithelial | A | Skin | 48 | NR | toluylene red | lysosomal uptake | 97.85714 | N | Y | N | 2011 | 34 | 10.1016/j.tiv.2010.11.008 | 79.8658 | 2.806667
TiO2 | I |  | 124.9 | 3.078316e-08 | -17.6 | A431 | L | H |  | Epithelial | A | Skin | 6 | NR | toluylene red | lysosomal uptake | 100 | N | Y | N | 2011 | 34 | 10.1016/j.tiv.2010.11.008 | 79.8658 | 2.806667
TiO2 | I |  | 124.9 | 3.078316e-08 | -17.6 | A431 | L | H |  | Epithelial | A | Skin | 24 | NR | toluylene red | lysosomal uptake | 94.28571 | N | Y | N | 2011 | 34 | 10.1016/j.tiv.2010.11.008 | 79.8658 | 2.806667
TiO2 | I |  | 124.9 | 3.078316e-08 | -17.6 | A431 | L | H |  | Epithelial | A | Skin | 48 | NR | toluylene red | lysosomal uptake | 92.85714 | N | Y | N | 2011 | 34 | 10.1016/j.tiv.2010.11.008 | 79.8658 | 2.806667
TiO2 | I |  | 124.9 | 3.078316e-07 | -17.6 | A431 | L | H |  | Epithelial | A | Skin | 6 | NR | toluylene red | lysosomal uptake | 92.14286 | N | Y | N | 2011 | 34 | 10.1016/j.tiv.2010.11.008 | 79.8658 | 2.806667
TiO2 | I |  | 124.9 | 3.078316e-07 | -17.6 | A431 | L | H |  | Epithelial | A | Skin | 24 | NR | toluylene red | lysosomal uptake | 87.85714 | N | Y | N | 2011 | 34 | 10.1016/j.tiv.2010.11.008 | 79.8658 | 2.806667
TiO2 | I |  | 124.9 | 3.078316e-07 | -17.6 | A431 | L | H |  | Epithelial | A | Skin | 48 | NR | toluylene red | lysosomal uptake | 85.71429 | N | Y | N | 2011 | 34 | 10.1016/j.tiv.2010.11.008 | 79.8658 | 2.806667
TiO2 | I |  | 124.9 | 3.078316e-06 | -17.6 | A431 | L | H |  | Epithelial | A | Skin | 6 | NR | toluylene red | lysosomal uptake | 91.42857 | N | Y | N | 2011 | 34 | 10.1016/j.tiv.2010.11.008 | 79.8658 | 2.806667
TiO2 | I |  | 124.9 | 3.078316e-06 | -17.6 | A431 | L | H |  | Epithelial | A | Skin | 24 | NR | toluylene red | lysosomal uptake | 85.71429 | N | Y | N | 2011 | 34 | 10.1016/j.tiv.2010.11.008 | 79.8658 | 2.806667
TiO2 | I |  | 124.9 | 3.078316e-06 | -17.6 | A431 | L | H |  | Epithelial | A | Skin | 48 | NR | toluylene red | lysosomal uptake | 75 | N | Y | N | 2011 | 34 | 10.1016/j.tiv.2010.11.008 | 79.8658 | 2.806667
TiO2 | I |  | 124.9 | 3.078316e-05 | -17.6 | A431 | L | H |  | Epithelial | A | Skin | 6 | NR | toluylene red | lysosomal uptake | 92.14286 | N | Y | N | 2011 | 34 | 10.1016/j.tiv.2010.11.008 | 79.8658 | 2.806667
TiO2 | I |  | 124.9 | 3.078316e-05 | -17.6 | A431 | L | H |  | Epithelial | A | Skin | 24 | NR | toluylene red | lysosomal uptake | 77.85714 | N | Y | N | 2011 | 34 | 10.1016/j.tiv.2010.11.008 | 79.8658 | 2.806667
TiO2 | I |  | 124.9 | 3.078316e-05 | -17.6 | A431 | L | H |  | Epithelial | A | Skin | 48 | NR | toluylene red | lysosomal uptake | 65 | N | Y | N | 2011 | 34 | 10.1016/j.tiv.2010.11.008 | 79.8658 | 2.806667
TiO2 | I |  | 50 | 8.996876e-06 |  | RAW 264.7 | L | A | Mouse | Monocyte/Macrophage | A | Blood | 24 | WST­1 | tetrazolium salt | cell metabolic activity | 96.41419 | Y | N | Y | 2012 | 35 | 10.1016/j.tiv.2011.12.006 | 79.8658 | 2.806667
TiO2 | I |  | 50 | 4.498438e-05 |  | RAW 264.7 | L | A | Mouse | Monocyte/Macrophage | A | Blood | 24 | WST­1 | tetrazolium salt | cell metabolic activity | 114.31714 | Y | N | Y | 2012 | 35 | 10.1016/j.tiv.2011.12.006 | 79.8658 | 2.806667
TiO2 | I |  | 50 | 8.996876e-05 |  | RAW 264.7 | L | A | Mouse | Monocyte/Macrophage | A | Blood | 24 | WST­1 | tetrazolium salt | cell metabolic activity | 115.23663 | Y | N | Y | 2012 | 35 | 10.1016/j.tiv.2011.12.006 | 79.8658 | 2.806667
TiO2 | I |  | 50 | 0.000359875 |  | RAW 264.7 | L | A | Mouse | Monocyte/Macrophage | A | Blood | 24 | WST­1 | tetrazolium salt | cell metabolic activity | 142.5758 | Y | N | Y | 2012 | 35 | 10.1016/j.tiv.2011.12.006 | 79.8658 | 2.806667
TiO2 | I |  | 50 | 0.00071975 |  | RAW 264.7 | L | A | Mouse | Monocyte/Macrophage | A | Blood | 24 | WST­1 | tetrazolium salt | cell metabolic activity | 169.91061 | Y | N | Y | 2012 | 35 | 10.1016/j.tiv.2011.12.006 | 79.8658 | 2.806667
TiO2 | I |  | 50 | 8.996876e-06 |  | RAW 264.7 | L | A | Mouse | Monocyte/Macrophage | A | Blood | 24 | LDH | LDH activity assay kit | LDH leakage | 23.414427 | Y | N | Y | 2012 | 35 | 10.1016/j.tiv.2011.12.006 | 79.8658 | 2.806667
TiO2 | I |  | 50 | 4.498438e-05 |  | RAW 264.7 | L | A | Mouse | Monocyte/Macrophage | A | Blood | 24 | LDH | LDH activity assay kit | LDH leakage | 21.148672 | Y | N | Y | 2012 | 35 | 10.1016/j.tiv.2011.12.006 | 79.8658 | 2.806667
TiO2 | I |  | 50 | 8.996876e-05 |  | RAW 264.7 | L | A | Mouse | Monocyte/Macrophage | A | Blood | 24 | LDH | LDH activity assay kit | LDH leakage | 18.505524 | Y | N | Y | 2012 | 35 | 10.1016/j.tiv.2011.12.006 | 79.8658 | 2.806667
TiO2 | I |  | 50 | 0.000359875 |  | RAW 264.7 | L | A | Mouse | Monocyte/Macrophage | A | Blood | 24 | LDH | LDH activity assay kit | LDH leakage | 18.892702 | Y | N | Y | 2012 | 35 | 10.1016/j.tiv.2011.12.006 | 79.8658 | 2.806667
TiO2 | I |  | 50 | 0.00071975 |  | RAW 264.7 | L | A | Mouse | Monocyte/Macrophage | A | Blood | 24 | LDH | LDH activity assay kit | LDH leakage | 21.552622 | Y | N | Y | 2012 | 35 | 10.1016/j.tiv.2011.12.006 | 79.8658 | 2.806667
TiO2 | I |  | 170 | 2.289048e-07 |  | RAW 264.7 | L | A | Mouse | Monocyte/Macrophage | A | Blood | 24 | WST­1 | tetrazolium salt | cell metabolic activity | 106.64818 | Y | N | Y | 2012 | 35 | 10.1016/j.tiv.2011.12.006 | 79.8658 | 2.806667
TiO2 | I |  | 170 | 1.144524e-06 |  | RAW 264.7 | L | A | Mouse | Monocyte/Macrophage | A | Blood | 24 | WST­1 | tetrazolium salt | cell metabolic activity | 113.228096 | Y | N | Y | 2012 | 35 | 10.1016/j.tiv.2011.12.006 | 79.8658 | 2.806667
TiO2 | I |  | 170 | 2.289048e-06 |  | RAW 264.7 | L | A | Mouse | Monocyte/Macrophage | A | Blood | 24 | WST­1 | tetrazolium salt | cell metabolic activity | 119.808014 | Y | N | Y | 2012 | 35 | 10.1016/j.tiv.2011.12.006 | 79.8658 | 2.806667
TiO2 | I |  | 170 | 9.156193e-06 |  | RAW 264.7 | L | A | Mouse | Monocyte/Macrophage | A | Blood | 24 | WST­1 | tetrazolium salt | cell metabolic activity | 131.1093 | Y | N | Y | 2012 | 35 | 10.1016/j.tiv.2011.12.006 | 79.8658 | 2.806667
TiO2 | I |  | 170 | 1.831239e-05 |  | RAW 264.7 | L | A | Mouse | Monocyte/Macrophage | A | Blood | 24 | WST­1 | tetrazolium salt | cell metabolic activity | 147.12544 | Y | N | Y | 2012 | 35 | 10.1016/j.tiv.2011.12.006 | 79.8658 | 2.806667
TiO2 | I |  | 170 | 2.289048e-07 |  | RAW 264.7 | L | A | Mouse | Monocyte/Macrophage | A | Blood | 24 | LDH | LDH activity assay kit | LDH leakage | 21.194798 | Y | N | Y | 2012 | 35 | 10.1016/j.tiv.2011.12.006 | 79.8658 | 2.806667
TiO2 | I |  | 170 | 1.144524e-06 |  | RAW 264.7 | L | A | Mouse | Monocyte/Macrophage | A | Blood | 24 | LDH | LDH activity assay kit | LDH leakage | 20.066813 | Y | N | Y | 2012 | 35 | 10.1016/j.tiv.2011.12.006 | 79.8658 | 2.806667
TiO2 | I |  | 170 | 2.289048e-06 |  | RAW 264.7 | L | A | Mouse | Monocyte/Macrophage | A | Blood | 24 | LDH | LDH activity assay kit | LDH leakage | 19.69641 | Y | N | Y | 2012 | 35 | 10.1016/j.tiv.2011.12.006 | 79.8658 | 2.806667
TiO2 | I |  | 170 | 9.156193e-06 |  | RAW 264.7 | L | A | Mouse | Monocyte/Macrophage | A | Blood | 24 | LDH | LDH activity assay kit | LDH leakage | 17.432053 | Y | N | Y | 2012 | 35 | 10.1016/j.tiv.2011.12.006 | 79.8658 | 2.806667
TiO2 | I |  | 170 | 1.831239e-05 |  | RAW 264.7 | L | A | Mouse | Monocyte/Macrophage | A | Blood | 24 | LDH | LDH activity assay kit | LDH leakage | 17.44044 | Y | N | Y | 2012 | 35 | 10.1016/j.tiv.2011.12.006 | 79.8658 | 2.806667
TiO2 | I |  | 115 | 1.971864e-05 |  | Caco­2 | L | H |  | Epithelial | A | Colon | 24 | Live/Dead | Sytox Red | cell membrane integrity | 100 | N | Y | Y | 2013 | 36 | 10.1021/tx400231u | 79.8658 | 2.806667
TiO2 | I |  | 115 | 1.971864e-05 |  | Caco­2 | L | H |  | Epithelial | A | Colon | 24 | Live/Dead | Annexin V | cell membrane integrity | 100 | N | Y | Y | 2013 | 36 | 10.1021/tx400231u | 79.8658 | 2.806667
TiO2 | I |  | 115 | 1.971864e-05 |  | Caco­2 | L | H |  | Epithelial | A | Colon | 24 | LDH | LDH activity assay kit | LDH leakage | 100.2105 | N | Y | Y | 2013 | 36 | 10.1021/tx400231u | 79.8658 | 2.806667
TiO2 | I |  | 115 | 1.971864e-05 |  | Caco­2 | L | H |  | Epithelial | A | Colon | 24 | MTT | tetrazolium salt | cell metabolic activity | 99.42357 | N | Y | Y | 2013 | 36 | 10.1021/tx400231u | 79.8658 | 2.806667
TiO2 | I | Digestive enzymes | 115 | 1.971864e-05 |  | Caco­2 | L | H |  | Epithelial | A | Colon | 24 | Live/Dead | Sytox Red | cell membrane integrity | 100.60913 | N | Y | Y | 2013 | 36 | 10.1021/tx400231u | 79.8658 | 2.806667
TiO2 | I | Digestive enzymes | 115 | 1.971864e-05 |  | Caco­2 | L | H |  | Epithelial | A | Colon | 24 | Live/Dead | Annexin V | cell membrane integrity | 100 | N | Y | Y | 2013 | 36 | 10.1021/tx400231u | 79.8658 | 2.806667
TiO2 | I | Digestive enzymes | 115 | 1.971864e-05 |  | Caco­2 | L | H |  | Epithelial | A | Colon | 24 | MTT | tetrazolium salt | cell metabolic activity | 89.268295 | N | Y | Y | 2013 | 36 | 10.1021/tx400231u | 79.8658 | 2.806667
TiO2 | I |  | 150 | 1.676542e-08 |  | Fibroblasts | P | H |  | Fibroblast | A | Skin | 4 | MTS | tetrazolium salt | cell metabolic activity | 92.85714 | N | N | N | 2007 | 37 | not provided (ro.uow.edu.au/sspapers/3084/) | 79.8658 | 2.806667
TiO2 | I |  | 150 | 6.847398e-08 |  | Fibroblasts | P | H |  | Fibroblast | A | Skin | 4 | MTS | tetrazolium salt | cell metabolic activity | 92.4812 | N | N | N | 2007 | 37 | not provided (ro.uow.edu.au/sspapers/3084/) | 79.8658 | 2.806667
TiO2 | I |  | 150 | 2.725998e-07 |  | Fibroblasts | P | H |  | Fibroblast | A | Skin | 4 | MTS | tetrazolium salt | cell metabolic activity | 92.4812 | N | N | N | 2007 | 37 | not provided (ro.uow.edu.au/sspapers/3084/) | 79.8658 | 2.806667
TiO2 | I |  | 150 | 1.113363e-06 |  | Fibroblasts | P | H |  | Fibroblast | A | Skin | 4 | MTS | tetrazolium salt | cell metabolic activity | 95.86466 | N | N | N | 2007 | 37 | not provided (ro.uow.edu.au/sspapers/3084/) | 79.8658 | 2.806667
TiO2 | I |  | 150 | 4.357418e-06 |  | Fibroblasts | P | H |  | Fibroblast | A | Skin | 4 | MTS | tetrazolium salt | cell metabolic activity | 92.73183 | N | N | N | 2007 | 37 | not provided (ro.uow.edu.au/sspapers/3084/) | 79.8658 | 2.806667
TiO2 | I |  | 150 | 1.794916e-05 |  | Fibroblasts | P | H |  | Fibroblast | A | Skin | 4 | MTS | tetrazolium salt | cell metabolic activity | 91.729324 | N | N | N | 2007 | 37 | not provided (ro.uow.edu.au/sspapers/3084/) | 79.8658 | 2.806667
TiO2 | I |  | 150 | 7.145689e-05 |  | Fibroblasts | P | H |  | Fibroblast | A | Skin | 4 | MTS | tetrazolium salt | cell metabolic activity | 88.7218 | N | N | N | 2007 | 37 | not provided (ro.uow.edu.au/sspapers/3084/) | 79.8658 | 2.806667
TiO2 | I |  | 150 | 0.000284475 |  | Fibroblasts | P | H |  | Fibroblast | A | Skin | 4 | MTS | tetrazolium salt | cell metabolic activity | 79.44862 | N | N | N | 2007 | 37 | not provided (ro.uow.edu.au/sspapers/3084/) | 79.8658 | 2.806667
TiO2 | I |  | 150 | 0.0006789251 |  | Fibroblasts | P | H |  | Fibroblast | A | Skin | 4 | MTS | tetrazolium salt | cell metabolic activity | 70.67669 | N | N | N | 2007 | 37 | not provided (ro.uow.edu.au/sspapers/3084/) | 79.8658 | 2.806667
TiO2 | I |  | 150 | 1.676542e-08 |  | Fibroblasts | P | H |  | Fibroblast | A | Skin | 24 | MTS | tetrazolium salt | cell metabolic activity | 94.48621 | N | N | N | 2007 | 37 | not provided (ro.uow.edu.au/sspapers/3084/) | 79.8658 | 2.806667
TiO2 | I |  | 150 | 6.789251e-08 |  | Fibroblasts | P | H |  | Fibroblast | A | Skin | 24 | MTS | tetrazolium salt | cell metabolic activity | 94.48621 | N | N | N | 2007 | 37 | not provided (ro.uow.edu.au/sspapers/3084/) | 79.8658 | 2.806667
TiO2 | I |  | 150 | 2.70285e-07 |  | Fibroblasts | P | H |  | Fibroblast | A | Skin | 24 | MTS | tetrazolium salt | cell metabolic activity | 90.97744 | N | N | N | 2007 | 37 | not provided (ro.uow.edu.au/sspapers/3084/) | 79.8658 | 2.806667
TiO2 | I |  | 150 | 1.113363e-06 |  | Fibroblasts | P | H |  | Fibroblast | A | Skin | 24 | MTS | tetrazolium salt | cell metabolic activity | 93.48371 | N | N | N | 2007 | 37 | not provided (ro.uow.edu.au/sspapers/3084/) | 79.8658 | 2.806667
TiO2 | I |  | 150 | 4.432377e-06 |  | Fibroblasts | P | H |  | Fibroblast | A | Skin | 24 | MTS | tetrazolium salt | cell metabolic activity | 94.23559 | N | N | N | 2007 | 37 | not provided (ro.uow.edu.au/sspapers/3084/) | 79.8658 | 2.806667
TiO2 | I |  | 150 | 1.794916e-05 |  | Fibroblasts | P | H |  | Fibroblast | A | Skin | 24 | MTS | tetrazolium salt | cell metabolic activity | 86.71679 | N | N | N | 2007 | 37 | not provided (ro.uow.edu.au/sspapers/3084/) | 79.8658 | 2.806667
TiO2 | I |  | 150 | 7.145689e-05 |  | Fibroblasts | P | H |  | Fibroblast | A | Skin | 24 | MTS | tetrazolium salt | cell metabolic activity | 84.210526 | N | N | N | 2007 | 37 | not provided (ro.uow.edu.au/sspapers/3084/) | 79.8658 | 2.806667
TiO2 | I |  | 150 | 0.000284475 |  | Fibroblasts | P | H |  | Fibroblast | A | Skin | 24 | MTS | tetrazolium salt | cell metabolic activity | 70.17544 | N | N | N | 2007 | 37 | not provided (ro.uow.edu.au/sspapers/3084/) | 79.8658 | 2.806667
TiO2 | I |  | 150 | 0.0006789251 |  | Fibroblasts | P | H |  | Fibroblast | A | Skin | 24 | MTS | tetrazolium salt | cell metabolic activity | 44.3609 | N | N | N | 2007 | 37 | not provided (ro.uow.edu.au/sspapers/3084/) | 79.8658 | 2.806667
TiO2 | I |  | 11.69 | 0.001120496 |  | IP15 | L | H |  | Spindle | A | Kidney | 24 | WST­1 | tetrazolium salt | cell metabolic activity | 99.10313904 | Y | Y | Y | 2008 | 38 | 10.1186/1743-8977-5-22 | 79.8658 | 2.806667
TiO2 | I |  | 11.69 | 0.002240992 |  | IP15 | L | H |  | Spindle | A | Kidney | 24 | WST­1 | tetrazolium salt | cell metabolic activity | 93.721973 | Y | Y | Y | 2008 | 38 | 10.1186/1743-8977-5-22 | 79.8658 | 2.806667
TiO2 | I |  | 11.69 | 0.004481984 |  | IP15 | L | H |  | Spindle | A | Kidney | 24 | WST­1 | tetrazolium salt | cell metabolic activity | 95.515695 | Y | Y | Y | 2008 | 38 | 10.1186/1743-8977-5-22 | 79.8658 | 2.806667
TiO2 | I |  | 11.69 | 0.008963968 |  | IP15 | L | H |  | Spindle | A | Kidney | 24 | WST­1 | tetrazolium salt | cell metabolic activity | 92.8251123 | Y | Y | Y | 2008 | 38 | 10.1186/1743-8977-5-22 | 79.8658 | 2.806667
TiO2 | I |  | 11.69 | 0.01792794 |  | IP15 | L | H |  | Spindle | A | Kidney | 24 | WST­1 | tetrazolium salt | cell metabolic activity | 93.2735424 | Y | Y | Y | 2008 | 38 | 10.1186/1743-8977-5-22 | 79.8658 | 2.806667
TiO2 | I |  | 11.69 | 0.03585587 |  | IP15 | L | H |  | Spindle | A | Kidney | 24 | WST­1 | tetrazolium salt | cell metabolic activity | 93.2735424 | Y | Y | Y | 2008 | 38 | 10.1186/1743-8977-5-22 | 79.8658 | 2.806667
TiO2 | I |  | 11.69 | 0.07171174 |  | IP15 | L | H |  | Spindle | A | Kidney | 24 | WST­1 | tetrazolium salt | cell metabolic activity | 90.582959 | Y | Y | Y | 2008 | 38 | 10.1186/1743-8977-5-22 | 79.8658 | 2.806667
TiO2 | I |  | 11.69 | 0.1434235 |  | IP15 | L | H |  | Spindle | A | Kidney | 24 | WST­1 | tetrazolium salt | cell metabolic activity | 83.408072 | Y | Y | Y | 2008 | 38 | 10.1186/1743-8977-5-22 | 79.8658 | 2.806667
TiO2 | I |  | 11.69 | 0.286847 |  | IP15 | L | H |  | Spindle | A | Kidney | 24 | WST­1 | tetrazolium salt | cell metabolic activity | 78.923767 | Y | Y | Y | 2008 | 38 | 10.1186/1743-8977-5-22 | 79.8658 | 2.806667
TiO2 | I |  | 11.69 | 0.001120496 |  | LLC­PK1 | L | A | Pig | Epithelial | A | Kidney | 24 | WST­1 | tetrazolium salt | cell metabolic activity | 100 | Y | Y | Y | 2008 | 38 | 10.1186/1743-8977-5-22 | 79.8658 | 2.806667
TiO2 | I |  | 11.69 | 0.002240992 |  | LLC­PK1 | L | A | Pig | Epithelial | A | Kidney | 24 | WST­1 | tetrazolium salt | cell metabolic activity | 100 | Y | Y | Y | 2008 | 38 | 10.1186/1743-8977-5-22 | 79.8658 | 2.806667
TiO2 | I |  | 11.69 | 0.004481984 |  | LLC­PK1 | L | A | Pig | Epithelial | A | Kidney | 24 | WST­1 | tetrazolium salt | cell metabolic activity | 97.309417 | Y | Y | Y | 2008 | 38 | 10.1186/1743-8977-5-22 | 79.8658 | 2.806667
TiO2 | I |  | 11.69 | 0.008963968 |  | LLC­PK1 | L | A | Pig | Epithelial | A | Kidney | 24 | WST­1 | tetrazolium salt | cell metabolic activity | 100 | Y | Y | Y | 2008 | 38 | 10.1186/1743-8977-5-22 | 79.8658 | 2.806667
TiO2 | I |  | 11.69 | 0.01792794 |  | LLC­PK1 | L | A | Pig | Epithelial | A | Kidney | 24 | WST­1 | tetrazolium salt | cell metabolic activity | 100 | Y | Y | Y | 2008 | 38 | 10.1186/1743-8977-5-22 | 79.8658 | 2.806667
TiO2 | I |  | 11.69 | 0.03585587 |  | LLC­PK1 | L | A | Pig | Epithelial | A | Kidney | 24 | WST­1 | tetrazolium salt | cell metabolic activity | 100 | Y | Y | Y | 2008 | 38 | 10.1186/1743-8977-5-22 | 79.8658 | 2.806667
TiO2 | I |  | 11.69 | 0.07171174 |  | LLC­PK1 | L | A | Pig | Epithelial | A | Kidney | 24 | WST­1 | tetrazolium salt | cell metabolic activity | 97.7578475 | Y | Y | Y | 2008 | 38 | 10.1186/1743-8977-5-22 | 79.8658 | 2.806667
TiO2 | I |  | 11.69 | 0.1434235 |  | LLC­PK1 | L | A | Pig | Epithelial | A | Kidney | 24 | WST­1 | tetrazolium salt | cell metabolic activity | 61.43498 | Y | Y | Y | 2008 | 38 | 10.1186/1743-8977-5-22 | 79.8658 | 2.806667
TiO2 | I |  | 11.69 | 0.286847 |  | LLC­PK1 | L | A | Pig | Epithelial | A | Kidney | 24 | WST­1 | tetrazolium salt | cell metabolic activity | 30.9417 | Y | Y | Y | 2008 | 38 | 10.1186/1743-8977-5-22 | 79.8658 | 2.806667
TiO2 | I |  | 47.83 | 1.635885e-05 |  | IP15 | L | H |  | Spindle | A | Kidney | 24 | WST­1 | tetrazolium salt | cell metabolic activity | 100 | Y | Y | Y | 2008 | 38 | 10.1186/1743-8977-5-22 | 79.8658 | 2.806667
TiO2 | I |  | 47.83 | 3.27177e-05 |  | IP15 | L | H |  | Spindle | A | Kidney | 24 | WST­1 | tetrazolium salt | cell metabolic activity | 99.55156952 | Y | Y | Y | 2008 | 38 | 10.1186/1743-8977-5-22 | 79.8658 | 2.806667
TiO2 | I |  | 47.83 | 6.543539e-05 |  | IP15 | L | H |  | Spindle | A | Kidney | 24 | WST­1 | tetrazolium salt | cell metabolic activity | 94.618834 | Y | Y | Y | 2008 | 38 | 10.1186/1743-8977-5-22 | 79.8658 | 2.806667
TiO2 | I |  | 47.83 | 0.0001308708 |  | IP15 | L | H |  | Spindle | A | Kidney | 24 | WST­1 | tetrazolium salt | cell metabolic activity | 94.1704035 | Y | Y | Y | 2008 | 38 | 10.1186/1743-8977-5-22 | 79.8658 | 2.806667
TiO2 | I |  | 47.83 | 0.0002617416 |  | IP15 | L | H |  | Spindle | A | Kidney | 24 | WST­1 | tetrazolium salt | cell metabolic activity | 94.618834 | Y | Y | Y | 2008 | 38 | 10.1186/1743-8977-5-22 | 79.8658 | 2.806667
TiO2 | I |  | 47.83 | 0.0005234831 |  | IP15 | L | H |  | Spindle | A | Kidney | 24 | WST­1 | tetrazolium salt | cell metabolic activity | 93.2735424 | Y | Y | Y | 2008 | 38 | 10.1186/1743-8977-5-22 | 79.8658 | 2.806667
TiO2 | I |  | 47.83 | 0.001046966 |  | IP15 | L | H |  | Spindle | A | Kidney | 24 | WST­1 | tetrazolium salt | cell metabolic activity | 92.376682 | Y | Y | Y | 2008 | 38 | 10.1186/1743-8977-5-22 | 79.8658 | 2.806667
TiO2 | I |  | 47.83 | 0.002093932 |  | IP15 | L | H |  | Spindle | A | Kidney | 24 | WST­1 | tetrazolium salt | cell metabolic activity | 90.134529 | Y | Y | Y | 2008 | 38 | 10.1186/1743-8977-5-22 | 79.8658 | 2.806667
TiO2 | I |  | 47.83 | 0.004187865 |  | IP15 | L | H |  | Spindle | A | Kidney | 24 | WST­1 | tetrazolium salt | cell metabolic activity | 89.686099 | Y | Y | Y | 2008 | 38 | 10.1186/1743-8977-5-22 | 79.8658 | 2.806667
TiO2 | I |  | 47.83 | 1.635885e-05 |  | LLC­PK1 | L | A | Pig | Epithelial | A | Kidney | 24 | WST­1 | tetrazolium salt | cell metabolic activity | 100 | Y | Y | Y | 2008 | 38 | 10.1186/1743-8977-5-22 | 79.8658 | 2.806667
TiO2 | I |  | 47.83 | 3.27177e-05 |  | LLC­PK1 | L | A | Pig | Epithelial | A | Kidney | 24 | WST­1 | tetrazolium salt | cell metabolic activity | 100 | Y | Y | Y | 2008 | 38 | 10.1186/1743-8977-5-22 | 79.8658 | 2.806667
TiO2 | I |  | 47.83 | 6.543539e-05 |  | LLC­PK1 | L | A | Pig | Epithelial | A | Kidney | 24 | WST­1 | tetrazolium salt | cell metabolic activity | 100 | Y | Y | Y | 2008 | 38 | 10.1186/1743-8977-5-22 | 79.8658 | 2.806667
TiO2 | I |  | 47.83 | 0.0001308708 |  | LLC­PK1 | L | A | Pig | Epithelial | A | Kidney | 24 | WST­1 | tetrazolium salt | cell metabolic activity | 100 | Y | Y | Y | 2008 | 38 | 10.1186/1743-8977-5-22 | 79.8658 | 2.806667
TiO2 | I |  | 47.83 | 0.0002617416 |  | LLC­PK1 | L | A | Pig | Epithelial | A | Kidney | 24 | WST­1 | tetrazolium salt | cell metabolic activity | 100 | Y | Y | Y | 2008 | 38 | 10.1186/1743-8977-5-22 | 79.8658 | 2.806667
TiO2 | I |  | 47.83 | 0.0005234831 |  | LLC­PK1 | L | A | Pig | Epithelial | A | Kidney | 24 | WST­1 | tetrazolium salt | cell metabolic activity | 100 | Y | Y | Y | 2008 | 38 | 10.1186/1743-8977-5-22 | 79.8658 | 2.806667
TiO2 | I |  | 47.83 | 0.001046966 |  | LLC­PK1 | L | A | Pig | Epithelial | A | Kidney | 24 | WST­1 | tetrazolium salt | cell metabolic activity | 92.8251123 | Y | Y | Y | 2008 | 38 | 10.1186/1743-8977-5-22 | 79.8658 | 2.806667
TiO2 | I |  | 47.83 | 0.002093932 |  | LLC­PK1 | L | A | Pig | Epithelial | A | Kidney | 24 | WST­1 | tetrazolium salt | cell metabolic activity | 90.134529 | Y | Y | Y | 2008 | 38 | 10.1186/1743-8977-5-22 | 79.8658 | 2.806667
TiO2 | I |  | 47.83 | 0.004187865 |  | LLC­PK1 | L | A | Pig | Epithelial | A | Kidney | 24 | WST­1 | tetrazolium salt | cell metabolic activity | 73.991032 | Y | Y | Y | 2008 | 38 | 10.1186/1743-8977-5-22 | 79.8658 | 2.806667
TiO2 | I | simethicone then esters on top | 123 | 4.02898e-05 |  | HMEC­1 | L | H |  | Endothelial | E | Skin | 3 | MTS | tetrazolium salt | cell metabolic activity | 93.99845 | N | N | N | 2013 | 39 | not provided (https://posterng.netkey.at/esr/viewing/index.php?module=viewing_poster&task=&pi=118083) | 79.8658 | 2.806667
TiO2 | I | simethicone then esters on top | 123 | 4.02898e-05 |  | HMEC­1 | L | H |  | Endothelial | E | Skin | 24 | MTS | tetrazolium salt | cell metabolic activity | 72.99845 | N | N | N | 2013 | 39 | not provided (https://posterng.netkey.at/esr/viewing/index.php?module=viewing_poster&task=&pi=118083) | 79.8658 | 2.806667
TiO2 | I | simethicone then esters on top | 123 | 4.02898e-05 |  | HMEC­1 | L | H |  | Endothelial | E | Skin | 48 | MTS | tetrazolium salt | cell metabolic activity | 89.4079 | N | N | N | 2013 | 39 | not provided (https://posterng.netkey.at/esr/viewing/index.php?module=viewing_poster&task=&pi=118083) | 79.8658 | 2.806667
TiO2 | I | simethicone then esters on top | 123 | 4.02898e-05 |  | HMEC­1 | L | H |  | Endothelial | E | Skin | 72 | MTS | tetrazolium salt | cell metabolic activity | 90.290245 | N | N | N | 2013 | 39 | not provided (https://posterng.netkey.at/esr/viewing/index.php?module=viewing_poster&task=&pi=118083) | 79.8658 | 2.806667
TiO2 | I | simethicone then esters on top | 123 | 4.02898e-05 |  | HMEC­1 | L | H |  | Endothelial | E | Skin | 3 | ATP | luciferase | ATP content | 107.24972 | N | N | N | 2013 | 39 | not provided (https://posterng.netkey.at/esr/viewing/index.php?module=viewing_poster&task=&pi=118083) | 79.8658 | 2.806667
TiO2 | I | simethicone then esters on top | 123 | 4.02898e-05 |  | HMEC­1 | L | H |  | Endothelial | E | Skin | 24 | ATP | luciferase | ATP content | 52.448544 | N | N | N | 2013 | 39 | not provided (https://posterng.netkey.at/esr/viewing/index.php?module=viewing_poster&task=&pi=118083) | 79.8658 | 2.806667
TiO2 | I | simethicone then esters on top | 123 | 4.02898e-05 |  | HMEC­1 | L | H |  | Endothelial | E | Skin | 48 | ATP | luciferase | ATP content | 68.83444 | N | N | N | 2013 | 39 | not provided (https://posterng.netkey.at/esr/viewing/index.php?module=viewing_poster&task=&pi=118083) | 79.8658 | 2.806667
TiO2 | I | simethicone then esters on top | 123 | 4.02898e-05 |  | HMEC­1 | L | H |  | Endothelial | E | Skin | 72 | ATP | luciferase | ATP content | 59.1434 | N | N | N | 2013 | 39 | not provided (https://posterng.netkey.at/esr/viewing/index.php?module=viewing_poster&task=&pi=118083) | 79.8658 | 2.806667
TiO2 | I | alumina-simethicone | 190 | 1.093074e-05 |  | HMEC­1 | L | H |  | Endothelial | E | Skin | 3 | MTS | tetrazolium salt | cell metabolic activity | 100.95775 | N | N | N | 2013 | 39 | not provided (https://posterng.netkey.at/esr/viewing/index.php?module=viewing_poster&task=&pi=118083) | 79.8658 | 2.806667
TiO2 | I | alumina-simethicone | 190 | 1.093074e-05 |  | HMEC­1 | L | H |  | Endothelial | E | Skin | 24 | MTS | tetrazolium salt | cell metabolic activity | 86.985916 | N | N | N | 2013 | 39 | not provided (https://posterng.netkey.at/esr/viewing/index.php?module=viewing_poster&task=&pi=118083) | 79.8658 | 2.806667
TiO2 | I | alumina-simethicone | 190 | 1.093074e-05 |  | HMEC­1 | L | H |  | Endothelial | E | Skin | 48 | MTS | tetrazolium salt | cell metabolic activity | 75.71831 | N | N | N | 2013 | 39 | not provided (https://posterng.netkey.at/esr/viewing/index.php?module=viewing_poster&task=&pi=118083) | 79.8658 | 2.806667
TiO2 | I | alumina-simethicone | 190 | 1.093074e-05 |  | HMEC­1 | L | H |  | Endothelial | E | Skin | 72 | MTS | tetrazolium salt | cell metabolic activity | 67.15493 | N | N | N | 2013 | 39 | not provided (https://posterng.netkey.at/esr/viewing/index.php?module=viewing_poster&task=&pi=118083) | 79.8658 | 2.806667
TiO2 | I | alumina-simethicone | 190 | 1.093074e-05 |  | HMEC­1 | L | H |  | Endothelial | E | Skin | 3 | ATP | luciferase | ATP content | 128.10457 | N | N | N | 2013 | 39 | not provided (https://posterng.netkey.at/esr/viewing/index.php?module=viewing_poster&task=&pi=118083) | 79.8658 | 2.806667
TiO2 | I | alumina-simethicone | 190 | 1.093074e-05 |  | HMEC­1 | L | H |  | Endothelial | E | Skin | 24 | ATP | luciferase | ATP content | 55.424835 | N | N | N | 2013 | 39 | not provided (https://posterng.netkey.at/esr/viewing/index.php?module=viewing_poster&task=&pi=118083) | 79.8658 | 2.806667
TiO2 | I | alumina-simethicone | 190 | 1.093074e-05 |  | HMEC­1 | L | H |  | Endothelial | E | Skin | 48 | ATP | luciferase | ATP content | 78.95425 | N | N | N | 2013 | 39 | not provided (https://posterng.netkey.at/esr/viewing/index.php?module=viewing_poster&task=&pi=118083) | 79.8658 | 2.806667
TiO2 | I | alumina-simethicone | 190 | 1.093074e-05 |  | HMEC­1 | L | H |  | Endothelial | E | Skin | 72 | ATP | luciferase | ATP content | 81.04575 | N | N | N | 2013 | 39 | not provided (https://posterng.netkey.at/esr/viewing/index.php?module=viewing_poster&task=&pi=118083) | 79.8658 | 2.806667
TiO2 | I | alumina-simethicone | 56 | 0.0004269199 |  | HMEC­1 | L | H |  | Endothelial | E | Skin | 3 | MTS | tetrazolium salt | cell metabolic activity | 119.88732 | N | N | N | 2013 | 39 | not provided (https://posterng.netkey.at/esr/viewing/index.php?module=viewing_poster&task=&pi=118083) | 79.8658 | 2.806667
TiO2 | I | alumina-simethicone | 56 | 0.0004269199 |  | HMEC­1 | L | H |  | Endothelial | E | Skin | 24 | MTS | tetrazolium salt | cell metabolic activity | 85.1831 | N | N | N | 2013 | 39 | not provided (https://posterng.netkey.at/esr/viewing/index.php?module=viewing_poster&task=&pi=118083) | 79.8658 | 2.806667
TiO2 | I | alumina-simethicone | 56 | 0.0004269199 |  | HMEC­1 | L | H |  | Endothelial | E | Skin | 48 | MTS | tetrazolium salt | cell metabolic activity | 73.46479 | N | N | N | 2013 | 39 | not provided (https://posterng.netkey.at/esr/viewing/index.php?module=viewing_poster&task=&pi=118083) | 79.8658 | 2.806667
TiO2 | I | alumina-simethicone | 56 | 0.0004269199 |  | HMEC­1 | L | H |  | Endothelial | E | Skin | 72 | MTS | tetrazolium salt | cell metabolic activity | 61.74648 | N | N | N | 2013 | 39 | not provided (https://posterng.netkey.at/esr/viewing/index.php?module=viewing_poster&task=&pi=118083) | 79.8658 | 2.806667
TiO2 | I | alumina-simethicone | 56 | 0.0004269199 |  | HMEC­1 | L | H |  | Endothelial | E | Skin | 3 | ATP | luciferase | ATP content | 103.00654 | N | N | N | 2013 | 39 | not provided (https://posterng.netkey.at/esr/viewing/index.php?module=viewing_poster&task=&pi=118083) | 79.8658 | 2.806667
TiO2 | I | alumina-simethicone | 56 | 0.0004269199 |  | HMEC­1 | L | H |  | Endothelial | E | Skin | 24 | ATP | luciferase | ATP content | 51.24183 | N | N | N | 2013 | 39 | not provided (https://posterng.netkey.at/esr/viewing/index.php?module=viewing_poster&task=&pi=118083) | 79.8658 | 2.806667
TiO2 | I | alumina-simethicone | 56 | 0.0004269199 |  | HMEC­1 | L | H |  | Endothelial | E | Skin | 48 | ATP | luciferase | ATP content | 58.039215 | N | N | N | 2013 | 39 | not provided (https://posterng.netkey.at/esr/viewing/index.php?module=viewing_poster&task=&pi=118083) | 79.8658 | 2.806667
TiO2 | I | alumina-simethicone | 56 | 0.0004269199 |  | HMEC­1 | L | H |  | Endothelial | E | Skin | 72 | ATP | luciferase | ATP content | 63.267975 | N | N | N | 2013 | 39 | not provided (https://posterng.netkey.at/esr/viewing/index.php?module=viewing_poster&task=&pi=118083) | 79.8658 | 2.806667
TiO2 | I |  | 35 | 0.0008743319 |  | A549 | L | H |  | Epithelial | A | Lung | 4 | WST­8 | tetrazolium salt | cell metabolic activity | 87.06105 | N | N | N | 2013 | 40 | 10.1016/j.etap.2013.03.006 | 79.8658 | 2.806667
TiO2 | I |  | 35 | 0.001748664 |  | A549 | L | H |  | Epithelial | A | Lung | 4 | WST­8 | tetrazolium salt | cell metabolic activity | 78.76518 | N | N | N | 2013 | 40 | 10.1016/j.etap.2013.03.006 | 79.8658 | 2.806667
TiO2 | I |  | 35 | 0.003497328 |  | A549 | L | H |  | Epithelial | A | Lung | 4 | WST­8 | tetrazolium salt | cell metabolic activity | 76.395164 | N | N | N | 2013 | 40 | 10.1016/j.etap.2013.03.006 | 79.8658 | 2.806667
TiO2 | I |  | 35 | 0.005245992 |  | A549 | L | H |  | Epithelial | A | Lung | 4 | WST­8 | tetrazolium salt | cell metabolic activity | 68.59472 | N | N | N | 2013 | 40 | 10.1016/j.etap.2013.03.006 | 79.8658 | 2.806667
TiO2 | I |  | 35 | 0.0008743319 |  | A549 | L | H |  | Epithelial | A | Lung | 4 | ATP | luciferase | ATP content | 86.71875 | N | N | N | 2013 | 40 | 10.1016/j.etap.2013.03.006 | 79.8658 | 2.806667
TiO2 | I |  | 35 | 0.001748664 |  | A549 | L | H |  | Epithelial | A | Lung | 4 | ATP | luciferase | ATP content | 78.515625 | N | N | N | 2013 | 40 | 10.1016/j.etap.2013.03.006 | 79.8658 | 2.806667
TiO2 | I |  | 35 | 0.003497328 |  | A549 | L | H |  | Epithelial | A | Lung | 4 | ATP | luciferase | ATP content | 69.53125 | N | N | N | 2013 | 40 | 10.1016/j.etap.2013.03.006 | 79.8658 | 2.806667
TiO2 | I |  | 35 | 0.005245992 |  | A549 | L | H |  | Epithelial | A | Lung | 4 | ATP | luciferase | ATP content | 56.640625 | N | N | N | 2013 | 40 | 10.1016/j.etap.2013.03.006 | 79.8658 | 2.806667
TiO2 | I |  | 100 | 1.874349e-05 |  | Lymphocytes | P | H |  | Lymphoblast | A | Blood | 3 | MTT | tetrazolium salt | cell metabolic activity | 56 | N | N | N | 2013 | 41 | 10.1002/jat.2863 | 79.8658 | 2.806667
TiO2 | I |  | 100 | 3.748698e-05 |  | Lymphocytes | P | H |  | Lymphoblast | A | Blood | 3 | MTT | tetrazolium salt | cell metabolic activity | 68 | N | N | N | 2013 | 41 | 10.1002/jat.2863 | 79.8658 | 2.806667
TiO2 | I |  | 100 | 7.497396e-05 |  | Lymphocytes | P | H |  | Lymphoblast | A | Blood | 3 | MTT | tetrazolium salt | cell metabolic activity | 62 | N | N | N | 2013 | 41 | 10.1002/jat.2863 | 79.8658 | 2.806667
TiO2 | I |  | 100 | 1.874349e-05 |  | Lymphocytes | P | H |  | Lymphoblast | A | Blood | 3 | WST­1 | tetrazolium salt | cell metabolic activity | 72 | N | N | N | 2013 | 41 | 10.1002/jat.2863 | 79.8658 | 2.806667
TiO2 | I |  | 100 | 3.748698e-05 |  | Lymphocytes | P | H |  | Lymphoblast | A | Blood | 3 | WST­1 | tetrazolium salt | cell metabolic activity | 61 | N | N | N | 2013 | 41 | 10.1002/jat.2863 | 79.8658 | 2.806667
TiO2 | I |  | 100 | 7.497396e-05 |  | Lymphocytes | P | H |  | Lymphoblast | A | Blood | 3 | WST­1 | tetrazolium salt | cell metabolic activity | 56 | N | N | N | 2013 | 41 | 10.1002/jat.2863 | 79.8658 | 2.806667
TiO2 | I |  | 100 | 1.874349e-05 |  | Lymphocytes | P | H |  | Lymphoblast | A | Blood | 3 | Live/Dead | trypan blue | cell membrane integrity | 92.130135 | N | N | N | 2013 | 41 | 10.1002/jat.2863 | 79.8658 | 2.806667
TiO2 | I |  | 100 | 3.748698e-05 |  | Lymphocytes | P | H |  | Lymphoblast | A | Blood | 3 | Live/Dead | trypan blue | cell membrane integrity | 88.62117 | N | N | N | 2013 | 41 | 10.1002/jat.2863 | 79.8658 | 2.806667
TiO2 | I |  | 100 | 7.497396e-05 |  | Lymphocytes | P | H |  | Lymphoblast | A | Blood | 3 | Live/Dead | trypan blue | cell membrane integrity | 92.93233 | N | N | N | 2013 | 41 | 10.1002/jat.2863 | 79.8658 | 2.806667
TiO2 | I |  | 100 | 1.874349e-05 |  | Lymphocytes | P | H |  | Lymphoblast | A | Blood | 3 | NR | toluylene red | lysosomal uptake | 108 | N | N | N | 2013 | 41 | 10.1002/jat.2863 | 79.8658 | 2.806667
TiO2 | I |  | 100 | 3.748698e-05 |  | Lymphocytes | P | H |  | Lymphoblast | A | Blood | 3 | NR | toluylene red | lysosomal uptake | 125 | N | N | N | 2013 | 41 | 10.1002/jat.2863 | 79.8658 | 2.806667
TiO2 | I |  | 100 | 7.497396e-05 |  | Lymphocytes | P | H |  | Lymphoblast | A | Blood | 3 | NR | toluylene red | lysosomal uptake | 100 | N | N | N | 2013 | 41 | 10.1002/jat.2863 | 79.8658 | 2.806667
TiO2 | I |  | 100 | 1.874349e-05 |  | Lymphocytes | P | H |  | Lymphoblast | A | Blood | 3 | Resazurin | Alamar blue | cell metabolic activity | 85.19 | N | N | N | 2013 | 41 | 10.1002/jat.2863 | 79.8658 | 2.806667
TiO2 | I |  | 100 | 3.748698e-05 |  | Lymphocytes | P | H |  | Lymphoblast | A | Blood | 3 | Resazurin | Alamar blue | cell metabolic activity | 81.48 | N | N | N | 2013 | 41 | 10.1002/jat.2863 | 79.8658 | 2.806667
TiO2 | I |  | 100 | 7.497396e-05 |  | Lymphocytes | P | H |  | Lymphoblast | A | Blood | 3 | Resazurin | Alamar blue | cell metabolic activity | 92.59 | N | N | N | 2013 | 41 | 10.1002/jat.2863 | 79.8658 | 2.806667
TiO2 | I |  | 38 | 1.366343e-05 |  | HAEC | P | H |  | Endothelial | A | Aorta | 24 | ApoTox­Glo™ Triplex | Caspase-Glo® 3/7 Reagent | protease activity | 87.818184 | N | N | N | 2015 | 42 | 10.1016/j.tiv.2014.12.007 | 79.8658 | 2.806667
TiO2 | I |  | 38 | 6.831714e-05 |  | HAEC | P | H |  | Endothelial | A | Aorta | 24 | ApoTox­Glo™ Triplex | Caspase-Glo® 3/7 Reagent | protease activity | 90 | N | N | N | 2015 | 42 | 10.1016/j.tiv.2014.12.007 | 79.8658 | 2.806667
TiO2 | I |  | 38 | 0.0001366343 |  | HAEC | P | H |  | Endothelial | A | Aorta | 24 | ApoTox­Glo™ Triplex | Caspase-Glo® 3/7 Reagent | protease activity | 90 | N | N | N | 2015 | 42 | 10.1016/j.tiv.2014.12.007 | 79.8658 | 2.806667
TiO2 | I |  | 38 | 0.0002732686 |  | HAEC | P | H |  | Endothelial | A | Aorta | 24 | ApoTox­Glo™ Triplex | Caspase-Glo® 3/7 Reagent | protease activity | 84.545456 | N | N | N | 2015 | 42 | 10.1016/j.tiv.2014.12.007 | 79.8658 | 2.806667
TiO2 | I |  | 38 | 0.0006831714 |  | HAEC | P | H |  | Endothelial | A | Aorta | 24 | ApoTox­Glo™ Triplex | Caspase-Glo® 3/7 Reagent | protease activity | 100.36364 | N | N | N | 2015 | 42 | 10.1016/j.tiv.2014.12.007 | 79.8658 | 2.806667
TiO2 | I |  | 38 | 0.001366343 |  | HAEC | P | H |  | Endothelial | A | Aorta | 24 | ApoTox­Glo™ Triplex | Caspase-Glo® 3/7 Reagent | protease activity | 88.36364 | N | N | N | 2015 | 42 | 10.1016/j.tiv.2014.12.007 | 79.8658 | 2.806667
TiO2 | I |  | 38 | 1.366343e-05 |  | HAEC | P | H |  | Endothelial | A | Aorta | 24 | CytoTox­One™ | LDH activity assay kit | LDH leakage | 98.72727 | N | N | N | 2015 | 42 | 10.1016/j.tiv.2014.12.007 | 79.8658 | 2.806667
TiO2 | I |  | 38 | 6.831714e-05 |  | HAEC | P | H |  | Endothelial | A | Aorta | 24 | CytoTox­One™ | LDH activity assay kit | LDH leakage | 97.63636 | N | N | N | 2015 | 42 | 10.1016/j.tiv.2014.12.007 | 79.8658 | 2.806667
TiO2 | I |  | 38 | 0.0001366343 |  | HAEC | P | H |  | Endothelial | A | Aorta | 24 | CytoTox­One™ | LDH activity assay kit | LDH leakage | 96 | N | N | N | 2015 | 42 | 10.1016/j.tiv.2014.12.007 | 79.8658 | 2.806667
TiO2 | I |  | 38 | 0.0002732686 |  | HAEC | P | H |  | Endothelial | A | Aorta | 24 | CytoTox­One™ | LDH activity assay kit | LDH leakage | 91.63636 | N | N | N | 2015 | 42 | 10.1016/j.tiv.2014.12.007 | 79.8658 | 2.806667
TiO2 | I |  | 38 | 0.0006831714 |  | HAEC | P | H |  | Endothelial | A | Aorta | 24 | CytoTox­One™ | LDH activity assay kit | LDH leakage | 100.36364 | N | N | N | 2015 | 42 | 10.1016/j.tiv.2014.12.007 | 79.8658 | 2.806667
TiO2 | I |  | 38 | 0.001366343 |  | HAEC | P | H |  | Endothelial | A | Aorta | 24 | CytoTox­One™ | LDH activity assay kit | LDH leakage | 103.09091 | N | N | N | 2015 | 42 | 10.1016/j.tiv.2014.12.007 | 79.8658 | 2.806667
TiO2 | I |  | 38 | 1.366343e-05 |  | HAEC | P | H |  | Endothelial | A | Aorta | 24 | CellTiter­Glo | luciferase | ATP content | 103.63636 | N | N | N | 2015 | 42 | 10.1016/j.tiv.2014.12.007 | 79.8658 | 2.806667
TiO2 | I |  | 38 | 6.831714e-05 |  | HAEC | P | H |  | Endothelial | A | Aorta | 24 | CellTiter­Glo | luciferase | ATP content | 97.09091 | N | N | N | 2015 | 42 | 10.1016/j.tiv.2014.12.007 | 79.8658 | 2.806667
TiO2 | I |  | 38 | 0.0001366343 |  | HAEC | P | H |  | Endothelial | A | Aorta | 24 | CellTiter­Glo | luciferase | ATP content | 95.454544 | N | N | N | 2015 | 42 | 10.1016/j.tiv.2014.12.007 | 79.8658 | 2.806667
TiO2 | I |  | 38 | 0.0002732686 |  | HAEC | P | H |  | Endothelial | A | Aorta | 24 | CellTiter­Glo | luciferase | ATP content | 91.63636 | N | N | N | 2015 | 42 | 10.1016/j.tiv.2014.12.007 | 79.8658 | 2.806667
TiO2 | I |  | 38 | 0.0006831714 |  | HAEC | P | H |  | Endothelial | A | Aorta | 24 | CellTiter­Glo | luciferase | ATP content | 81.27273 | N | N | N | 2015 | 42 | 10.1016/j.tiv.2014.12.007 | 79.8658 | 2.806667
TiO2 | I |  | 38 | 0.001366343 |  | HAEC | P | H |  | Endothelial | A | Aorta | 24 | CellTiter­Glo | luciferase | ATP content | 80.181816 | N | N | N | 2015 | 42 | 10.1016/j.tiv.2014.12.007 | 79.8658 | 2.806667
TiO2 | I |  | 38 | 1.366343e-05 |  | HUVEC | P | H |  | Endothelial | E | Umbilical cord | 24 | ApoTox­Glo™ Triplex | Caspase-Glo® 3/7 Reagent | protease activity | 87.818184 | N | N | N | 2015 | 42 | 10.1016/j.tiv.2014.12.007 | 79.8658 | 2.806667
TiO2 | I |  | 38 | 6.831714e-05 |  | HUVEC | P | H |  | Endothelial | E | Umbilical cord | 24 | ApoTox­Glo™ Triplex | Caspase-Glo® 3/7 Reagent | protease activity | 89.454544 | N | N | N | 2015 | 42 | 10.1016/j.tiv.2014.12.007 | 79.8658 | 2.806667
TiO2 | I |  | 38 | 0.0001366343 |  | HUVEC | P | H |  | Endothelial | E | Umbilical cord | 24 | ApoTox­Glo™ Triplex | Caspase-Glo® 3/7 Reagent | protease activity | 88.90909 | N | N | N | 2015 | 42 | 10.1016/j.tiv.2014.12.007 | 79.8658 | 2.806667
TiO2 | I |  | 38 | 0.0002732686 |  | HUVEC | P | H |  | Endothelial | E | Umbilical cord | 24 | ApoTox­Glo™ Triplex | Caspase-Glo® 3/7 Reagent | protease activity | 88.90909 | N | N | N | 2015 | 42 | 10.1016/j.tiv.2014.12.007 | 79.8658 | 2.806667
TiO2 | I |  | 38 | 0.0006831714 |  | HUVEC | P | H |  | Endothelial | E | Umbilical cord | 24 | ApoTox­Glo™ Triplex | Caspase-Glo® 3/7 Reagent | protease activity | 97.09091 | N | N | N | 2015 | 42 | 10.1016/j.tiv.2014.12.007 | 79.8658 | 2.806667
TiO2 | I |  | 38 | 0.001366343 |  | HUVEC | P | H |  | Endothelial | E | Umbilical cord | 24 | ApoTox­Glo™ Triplex | Caspase-Glo® 3/7 Reagent | protease activity | 88.36364 | N | N | N | 2015 | 42 | 10.1016/j.tiv.2014.12.007 | 79.8658 | 2.806667
TiO2 | I |  | 38 | 1.366343e-05 |  | HUVEC | P | H |  | Endothelial | E | Umbilical cord | 24 | CytoTox­One™ | LDH activity assay kit | LDH leakage | 99.818184 | N | N | N | 2015 | 42 | 10.1016/j.tiv.2014.12.007 | 79.8658 | 2.806667
TiO2 | I |  | 38 | 6.831714e-05 |  | HUVEC | P | H |  | Endothelial | E | Umbilical cord | 24 | CytoTox­One™ | LDH activity assay kit | LDH leakage | 98.72727 | N | N | N | 2015 | 42 | 10.1016/j.tiv.2014.12.007 | 79.8658 | 2.806667
TiO2 | I |  | 38 | 0.0001366343 |  | HUVEC | P | H |  | Endothelial | E | Umbilical cord | 24 | CytoTox­One™ | LDH activity assay kit | LDH leakage | 95.454544 | N | N | N | 2015 | 42 | 10.1016/j.tiv.2014.12.007 | 79.8658 | 2.806667
TiO2 | I |  | 38 | 0.0002732686 |  | HUVEC | P | H |  | Endothelial | E | Umbilical cord | 24 | CytoTox­One™ | LDH activity assay kit | LDH leakage | 91.09091 | N | N | N | 2015 | 42 | 10.1016/j.tiv.2014.12.007 | 79.8658 | 2.806667
TiO2 | I |  | 38 | 0.0006831714 |  | HUVEC | P | H |  | Endothelial | E | Umbilical cord | 24 | CytoTox­One™ | LDH activity assay kit | LDH leakage | 100.36364 | N | N | N | 2015 | 42 | 10.1016/j.tiv.2014.12.007 | 79.8658 | 2.806667
TiO2 | I |  | 38 | 0.001366343 |  | HUVEC | P | H |  | Endothelial | E | Umbilical cord | 24 | CytoTox­One™ | LDH activity assay kit | LDH leakage | 98.181816 | N | N | N | 2015 | 42 | 10.1016/j.tiv.2014.12.007 | 79.8658 | 2.806667
TiO2 | I |  | 38 | 1.366343e-05 |  | HUVEC | P | H |  | Endothelial | E | Umbilical cord | 24 | CellTiter­Glo | luciferase | ATP content | 99.818184 | N | N | N | 2015 | 42 | 10.1016/j.tiv.2014.12.007 | 79.8658 | 2.806667
TiO2 | I |  | 38 | 6.831714e-05 |  | HUVEC | P | H |  | Endothelial | E | Umbilical cord | 24 | CellTiter­Glo | luciferase | ATP content | 98.72727 | N | N | N | 2015 | 42 | 10.1016/j.tiv.2014.12.007 | 79.8658 | 2.806667
TiO2 | I |  | 38 | 0.0001366343 |  | HUVEC | P | H |  | Endothelial | E | Umbilical cord | 24 | CellTiter­Glo | luciferase | ATP content | 94.90909 | N | N | N | 2015 | 42 | 10.1016/j.tiv.2014.12.007 | 79.8658 | 2.806667
TiO2 | I |  | 38 | 0.0002732686 |  | HUVEC | P | H |  | Endothelial | E | Umbilical cord | 24 | CellTiter­Glo | luciferase | ATP content | 91.63636 | N | N | N | 2015 | 42 | 10.1016/j.tiv.2014.12.007 | 79.8658 | 2.806667
TiO2 | I |  | 38 | 0.0006831714 |  | HUVEC | P | H |  | Endothelial | E | Umbilical cord | 24 | CellTiter­Glo | luciferase | ATP content | 81.27273 | N | N | N | 2015 | 42 | 10.1016/j.tiv.2014.12.007 | 79.8658 | 2.806667
TiO2 | I |  | 38 | 0.001366343 |  | HUVEC | P | H |  | Endothelial | E | Umbilical cord | 24 | CellTiter­Glo | luciferase | ATP content | 79.63636 | N | N | N | 2015 | 42 | 10.1016/j.tiv.2014.12.007 | 79.8658 | 2.806667
TiO2 | I |  | 420.7 | 2.013831e-07 | -9.96 | AGS | L | H |  | Epithelial | A | stomach | 3 | MTS | tetrazolium salt | cell metabolic activity | 119.31976 | N | N | N | 2014 | 43 | 10.1016/j.biopha.2013.08.006 | 79.8658 | 2.806667
TiO2 | I |  | 420.7 | 2.013831e-07 | -9.96 | AGS | L | H |  | Epithelial | A | stomach | 6 | MTS | tetrazolium salt | cell metabolic activity | 97.16019 | N | N | N | 2014 | 43 | 10.1016/j.biopha.2013.08.006 | 79.8658 | 2.806667
TiO2 | I |  | 420.7 | 2.013831e-07 | -9.96 | AGS | L | H |  | Epithelial | A | stomach | 24 | MTS | tetrazolium salt | cell metabolic activity | 111.73497 | N | N | N | 2014 | 43 | 10.1016/j.biopha.2013.08.006 | 79.8658 | 2.806667
TiO2 | I |  | 420.7 | 4.027661e-07 | -9.96 | AGS | L | H |  | Epithelial | A | stomach | 3 | MTS | tetrazolium salt | cell metabolic activity | 120.09925 | N | N | N | 2014 | 43 | 10.1016/j.biopha.2013.08.006 | 79.8658 | 2.806667
TiO2 | I |  | 420.7 | 4.027661e-07 | -9.96 | AGS | L | H |  | Epithelial | A | stomach | 6 | MTS | tetrazolium salt | cell metabolic activity | 102.09809 | N | N | N | 2014 | 43 | 10.1016/j.biopha.2013.08.006 | 79.8658 | 2.806667
TiO2 | I |  | 420.7 | 4.027661e-07 | -9.96 | AGS | L | H |  | Epithelial | A | stomach | 24 | MTS | tetrazolium salt | cell metabolic activity | 113.20584 | N | N | N | 2014 | 43 | 10.1016/j.biopha.2013.08.006 | 79.8658 | 2.806667
TiO2 | I |  | 420.7 | 6.041492e-07 | -9.96 | AGS | L | H |  | Epithelial | A | stomach | 3 | MTS | tetrazolium salt | cell metabolic activity | 116.02726 | N | N | N | 2014 | 43 | 10.1016/j.biopha.2013.08.006 | 79.8658 | 2.806667
TiO2 | I |  | 420.7 | 6.041492e-07 | -9.96 | AGS | L | H |  | Epithelial | A | stomach | 6 | MTS | tetrazolium salt | cell metabolic activity | 106.34462 | N | N | N | 2014 | 43 | 10.1016/j.biopha.2013.08.006 | 79.8658 | 2.806667
TiO2 | I |  | 420.7 | 6.041492e-07 | -9.96 | AGS | L | H |  | Epithelial | A | stomach | 24 | MTS | tetrazolium salt | cell metabolic activity | 107.05633 | N | N | N | 2014 | 43 | 10.1016/j.biopha.2013.08.006 | 79.8658 | 2.806667
TiO2 | I |  | 420.7 | 8.055322e-07 | -9.96 | AGS | L | H |  | Epithelial | A | stomach | 3 | MTS | tetrazolium salt | cell metabolic activity | 120.27379 | N | N | N | 2014 | 43 | 10.1016/j.biopha.2013.08.006 | 79.8658 | 2.806667
TiO2 | I |  | 420.7 | 8.055322e-07 | -9.96 | AGS | L | H |  | Epithelial | A | stomach | 6 | MTS | tetrazolium salt | cell metabolic activity | 107.8138 | N | N | N | 2014 | 43 | 10.1016/j.biopha.2013.08.006 | 79.8658 | 2.806667
TiO2 | I |  | 420.7 | 8.055322e-07 | -9.96 | AGS | L | H |  | Epithelial | A | stomach | 24 | MTS | tetrazolium salt | cell metabolic activity | 113.378685 | N | N | N | 2014 | 43 | 10.1016/j.biopha.2013.08.006 | 79.8658 | 2.806667
TiO2 | I |  | 420.7 | 1.006915e-06 | -9.96 | AGS | L | H |  | Epithelial | A | stomach | 3 | MTS | tetrazolium salt | cell metabolic activity | 115.507034 | N | N | N | 2014 | 43 | 10.1016/j.biopha.2013.08.006 | 79.8658 | 2.806667
TiO2 | I |  | 420.7 | 1.006915e-06 | -9.96 | AGS | L | H |  | Epithelial | A | stomach | 6 | MTS | tetrazolium salt | cell metabolic activity | 115.52567 | N | N | N | 2014 | 43 | 10.1016/j.biopha.2013.08.006 | 79.8658 | 2.806667
TiO2 | I |  | 420.7 | 1.006915e-06 | -9.96 | AGS | L | H |  | Epithelial | A | stomach | 24 | MTS | tetrazolium salt | cell metabolic activity | 120.3958 | N | N | N | 2014 | 43 | 10.1016/j.biopha.2013.08.006 | 79.8658 | 2.806667
TiO2 | I |  | 420.7 | 1.208298e-06 | -9.96 | AGS | L | H |  | Epithelial | A | stomach | 3 | MTS | tetrazolium salt | cell metabolic activity | 123.90859 | N | N | N | 2014 | 43 | 10.1016/j.biopha.2013.08.006 | 79.8658 | 2.806667
TiO2 | I |  | 420.7 | 1.208298e-06 | -9.96 | AGS | L | H |  | Epithelial | A | stomach | 6 | MTS | tetrazolium salt | cell metabolic activity | 118.38606 | N | N | N | 2014 | 43 | 10.1016/j.biopha.2013.08.006 | 79.8658 | 2.806667
TiO2 | I |  | 420.7 | 1.208298e-06 | -9.96 | AGS | L | H |  | Epithelial | A | stomach | 24 | MTS | tetrazolium salt | cell metabolic activity | 123.25619 | N | N | N | 2014 | 43 | 10.1016/j.biopha.2013.08.006 | 79.8658 | 2.806667
TiO2 | I |  | 420.7 | 1.510373e-06 | -9.96 | AGS | L | H |  | Epithelial | A | stomach | 3 | MTS | tetrazolium salt | cell metabolic activity | 108.05781 | N | N | N | 2014 | 43 | 10.1016/j.biopha.2013.08.006 | 79.8658 | 2.806667
TiO2 | I |  | 420.7 | 1.510373e-06 | -9.96 | AGS | L | H |  | Epithelial | A | stomach | 6 | MTS | tetrazolium salt | cell metabolic activity | 127.4807 | N | N | N | 2014 | 43 | 10.1016/j.biopha.2013.08.006 | 79.8658 | 2.806667
TiO2 | I |  | 420.7 | 1.510373e-06 | -9.96 | AGS | L | H |  | Epithelial | A | stomach | 24 | MTS | tetrazolium salt | cell metabolic activity | 99.776566 | N | N | N | 2014 | 43 | 10.1016/j.biopha.2013.08.006 | 79.8658 | 2.806667
TiO2 | I |  | 160.5 | 3.626731e-06 | -27.8 | AGS | L | H |  | Epithelial | A | stomach | 3 | MTS | tetrazolium salt | cell metabolic activity | 104.8 | N | N | N | 2014 | 43 | 10.1016/j.biopha.2013.08.006 | 79.8658 | 2.806667
TiO2 | I |  | 160.5 | 3.626731e-06 | -27.8 | AGS | L | H |  | Epithelial | A | stomach | 6 | MTS | tetrazolium salt | cell metabolic activity | 135.2 | N | N | N | 2014 | 43 | 10.1016/j.biopha.2013.08.006 | 79.8658 | 2.806667
TiO2 | I |  | 160.5 | 3.626731e-06 | -27.8 | AGS | L | H |  | Epithelial | A | stomach | 24 | MTS | tetrazolium salt | cell metabolic activity | 108 | N | N | N | 2014 | 43 | 10.1016/j.biopha.2013.08.006 | 79.8658 | 2.806667
TiO2 | I |  | 160.5 | 7.253462e-06 | -27.8 | AGS | L | H |  | Epithelial | A | stomach | 3 | MTS | tetrazolium salt | cell metabolic activity | 103.2 | N | N | N | 2014 | 43 | 10.1016/j.biopha.2013.08.006 | 79.8658 | 2.806667
TiO2 | I |  | 160.5 | 7.253462e-06 | -27.8 | AGS | L | H |  | Epithelial | A | stomach | 6 | MTS | tetrazolium salt | cell metabolic activity | 132 | N | N | N | 2014 | 43 | 10.1016/j.biopha.2013.08.006 | 79.8658 | 2.806667
TiO2 | I |  | 160.5 | 7.253462e-06 | -27.8 | AGS | L | H |  | Epithelial | A | stomach | 24 | MTS | tetrazolium salt | cell metabolic activity | 110.4 | N | N | N | 2014 | 43 | 10.1016/j.biopha.2013.08.006 | 79.8658 | 2.806667
TiO2 | I |  | 160.5 | 1.088019e-05 | -27.8 | AGS | L | H |  | Epithelial | A | stomach | 3 | MTS | tetrazolium salt | cell metabolic activity | 104 | N | N | N | 2014 | 43 | 10.1016/j.biopha.2013.08.006 | 79.8658 | 2.806667
TiO2 | I |  | 160.5 | 1.088019e-05 | -27.8 | AGS | L | H |  | Epithelial | A | stomach | 6 | MTS | tetrazolium salt | cell metabolic activity | 134.4 | N | N | N | 2014 | 43 | 10.1016/j.biopha.2013.08.006 | 79.8658 | 2.806667
TiO2 | I |  | 160.5 | 1.088019e-05 | -27.8 | AGS | L | H |  | Epithelial | A | stomach | 24 | MTS | tetrazolium salt | cell metabolic activity | 109.6 | N | N | N | 2014 | 43 | 10.1016/j.biopha.2013.08.006 | 79.8658 | 2.806667
TiO2 | I |  | 160.5 | 1.450692e-05 | -27.8 | AGS | L | H |  | Epithelial | A | stomach | 3 | MTS | tetrazolium salt | cell metabolic activity | 107.2 | N | N | N | 2014 | 43 | 10.1016/j.biopha.2013.08.006 | 79.8658 | 2.806667
TiO2 | I |  | 160.5 | 1.450692e-05 | -27.8 | AGS | L | H |  | Epithelial | A | stomach | 6 | MTS | tetrazolium salt | cell metabolic activity | 128.8 | N | N | N | 2014 | 43 | 10.1016/j.biopha.2013.08.006 | 79.8658 | 2.806667
TiO2 | I |  | 160.5 | 1.450692e-05 | -27.8 | AGS | L | H |  | Epithelial | A | stomach | 24 | MTS | tetrazolium salt | cell metabolic activity | 118.4 | N | N | N | 2014 | 43 | 10.1016/j.biopha.2013.08.006 | 79.8658 | 2.806667
TiO2 | I |  | 160.5 | 1.813366e-05 | -27.8 | AGS | L | H |  | Epithelial | A | stomach | 3 | MTS | tetrazolium salt | cell metabolic activity | 98.4 | N | N | N | 2014 | 43 | 10.1016/j.biopha.2013.08.006 | 79.8658 | 2.806667
TiO2 | I |  | 160.5 | 1.813366e-05 | -27.8 | AGS | L | H |  | Epithelial | A | stomach | 6 | MTS | tetrazolium salt | cell metabolic activity | 139.2 | N | N | N | 2014 | 43 | 10.1016/j.biopha.2013.08.006 | 79.8658 | 2.806667
TiO2 | I |  | 160.5 | 1.813366e-05 | -27.8 | AGS | L | H |  | Epithelial | A | stomach | 24 | MTS | tetrazolium salt | cell metabolic activity | 118.4 | N | N | N | 2014 | 43 | 10.1016/j.biopha.2013.08.006 | 79.8658 | 2.806667
TiO2 | I |  | 160.5 | 2.176039e-05 | -27.8 | AGS | L | H |  | Epithelial | A | stomach | 3 | MTS | tetrazolium salt | cell metabolic activity | 94.4 | N | N | N | 2014 | 43 | 10.1016/j.biopha.2013.08.006 | 79.8658 | 2.806667
TiO2 | I |  | 160.5 | 2.176039e-05 | -27.8 | AGS | L | H |  | Epithelial | A | stomach | 6 | MTS | tetrazolium salt | cell metabolic activity | 135.2 | N | N | N | 2014 | 43 | 10.1016/j.biopha.2013.08.006 | 79.8658 | 2.806667
TiO2 | I |  | 160.5 | 2.176039e-05 | -27.8 | AGS | L | H |  | Epithelial | A | stomach | 24 | MTS | tetrazolium salt | cell metabolic activity | 124 | N | N | N | 2014 | 43 | 10.1016/j.biopha.2013.08.006 | 79.8658 | 2.806667
TiO2 | I |  | 160.5 | 2.720048e-05 | -27.8 | AGS | L | H |  | Epithelial | A | stomach | 3 | MTS | tetrazolium salt | cell metabolic activity | 101.6 | N | N | N | 2014 | 43 | 10.1016/j.biopha.2013.08.006 | 79.8658 | 2.806667
TiO2 | I |  | 160.5 | 2.720048e-05 | -27.8 | AGS | L | H |  | Epithelial | A | stomach | 6 | MTS | tetrazolium salt | cell metabolic activity | 128 | N | N | N | 2014 | 43 | 10.1016/j.biopha.2013.08.006 | 79.8658 | 2.806667
TiO2 | I |  | 160.5 | 2.720048e-05 | -27.8 | AGS | L | H |  | Epithelial | A | stomach | 24 | MTS | tetrazolium salt | cell metabolic activity | 111.2 | N | N | N | 2014 | 43 | 10.1016/j.biopha.2013.08.006 | 79.8658 | 2.806667
Ti | I |  | 35 | 1.660539e-15 |  | RAW 264.7 | L | A | Mouse | Monocyte/Macrophage | A | Blood | 24 | Alamar blue | Alamar blue | cell metabolic activity | 95.34737 | N | N | N | 2009 | 44 | 10.1088/1748-6041/4/2/025018 | 47.867 | 1.54
Ti | I |  | 35 | 1.660539e-15 |  | RAW 264.7 | L | A | Mouse | Monocyte/Macrophage | A | Blood | 96 | Alamar blue | Alamar blue | cell metabolic activity | 91.82195 | N | N | N | 2009 | 44 | 10.1088/1748-6041/4/2/025018 | 47.867 | 1.54
Ti | I |  | 35 | 1.660539e-20 |  | RAW 264.7 | L | A | Mouse | Monocyte/Macrophage | A | Blood | 24 | Live/Dead | Calcein AM, Ethidium homodimer-1 | cell membrane integrity | 85.55193 | N | N | N | 2009 | 44 | 10.1088/1748-6041/4/2/025018 | 47.867 | 1.54
Ti | I |  | 35 | 1.660539e-19 |  | RAW 264.7 | L | A | Mouse | Monocyte/Macrophage | A | Blood | 24 | Live/Dead | Calcein AM, Ethidium homodimer-1 | cell membrane integrity | 86.515785 | N | N | N | 2009 | 44 | 10.1088/1748-6041/4/2/025018 | 47.867 | 1.54
Ti | I |  | 35 | 1.660539e-18 |  | RAW 264.7 | L | A | Mouse | Monocyte/Macrophage | A | Blood | 24 | Live/Dead | Calcein AM, Ethidium homodimer-1 | cell membrane integrity | 84.39386 | N | N | N | 2009 | 44 | 10.1088/1748-6041/4/2/025018 | 47.867 | 1.54
Ti | I |  | 35 | 1.660539e-17 |  | RAW 264.7 | L | A | Mouse | Monocyte/Macrophage | A | Blood | 24 | Live/Dead | Calcein AM, Ethidium homodimer-1 | cell membrane integrity | 84.74174 | N | N | N | 2009 | 44 | 10.1088/1748-6041/4/2/025018 | 47.867 | 1.54
Ti | I |  | 35 | 1.660539e-16 |  | RAW 264.7 | L | A | Mouse | Monocyte/Macrophage | A | Blood | 24 | Live/Dead | Calcein AM, Ethidium homodimer-1 | cell membrane integrity | 89.71928 | N | N | N | 2009 | 44 | 10.1088/1748-6041/4/2/025018 | 47.867 | 1.54
Ti | I |  | 35 | 1.660539e-15 |  | RAW 264.7 | L | A | Mouse | Monocyte/Macrophage | A | Blood | 24 | Live/Dead | Calcein AM, Ethidium homodimer-1 | cell membrane integrity | 97.473305 | N | N | N | 2009 | 44 | 10.1088/1748-6041/4/2/025018 | 47.867 | 1.54
Ti | I |  | 35 | 1.660539e-14 |  | RAW 264.7 | L | A | Mouse | Monocyte/Macrophage | A | Blood | 24 | Live/Dead | Calcein AM, Ethidium homodimer-1 | cell membrane integrity | 108.93171 | N | N | N | 2009 | 44 | 10.1088/1748-6041/4/2/025018 | 47.867 | 1.54
Ti | I |  | 35 | 1.660539e-20 |  | RAW 264.7 | L | A | Mouse | Monocyte/Macrophage | A | Blood | 96 | Live/Dead | Calcein AM, Ethidium homodimer-1 | cell membrane integrity | 91.81586 | N | N | N | 2009 | 44 | 10.1088/1748-6041/4/2/025018 | 47.867 | 1.54
Ti | I |  | 35 | 1.660539e-19 |  | RAW 264.7 | L | A | Mouse | Monocyte/Macrophage | A | Blood | 96 | Live/Dead | Calcein AM, Ethidium homodimer-1 | cell membrane integrity | 81.329926 | N | N | N | 2009 | 44 | 10.1088/1748-6041/4/2/025018 | 47.867 | 1.54
Ti | I |  | 35 | 1.660539e-18 |  | RAW 264.7 | L | A | Mouse | Monocyte/Macrophage | A | Blood | 96 | Live/Dead | Calcein AM, Ethidium homodimer-1 | cell membrane integrity | 79.53964 | N | N | N | 2009 | 44 | 10.1088/1748-6041/4/2/025018 | 47.867 | 1.54
Ti | I |  | 35 | 1.660539e-17 |  | RAW 264.7 | L | A | Mouse | Monocyte/Macrophage | A | Blood | 96 | Live/Dead | Calcein AM, Ethidium homodimer-1 | cell membrane integrity | 81.84143 | N | N | N | 2009 | 44 | 10.1088/1748-6041/4/2/025018 | 47.867 | 1.54
Ti | I |  | 35 | 1.660539e-16 |  | RAW 264.7 | L | A | Mouse | Monocyte/Macrophage | A | Blood | 96 | Live/Dead | Calcein AM, Ethidium homodimer-1 | cell membrane integrity | 82.35294 | N | N | N | 2009 | 44 | 10.1088/1748-6041/4/2/025018 | 47.867 | 1.54
Ti | I |  | 35 | 1.660539e-15 |  | RAW 264.7 | L | A | Mouse | Monocyte/Macrophage | A | Blood | 96 | Live/Dead | Calcein AM, Ethidium homodimer-1 | cell membrane integrity | 85.9335 | N | N | N | 2009 | 44 | 10.1088/1748-6041/4/2/025018 | 47.867 | 1.54
Ti | I |  | 35 | 1.660539e-14 |  | RAW 264.7 | L | A | Mouse | Monocyte/Macrophage | A | Blood | 96 | Live/Dead | Calcein AM, Ethidium homodimer-1 | cell membrane integrity | 91.81586 | N | N | N | 2009 | 44 | 10.1088/1748-6041/4/2/025018 | 47.867 | 1.54
Cr | I |  | 30 | 1.660539e-15 |  | RAW 264.7 | L | A | Mouse | Monocyte/Macrophage | A | Blood | 24 | Alamar blue | Alamar blue | cell metabolic activity | 92.741234 | N | N | N | 2009 | 45 | 10.1088/1748-6041/4/2/025018 | 51.9961 | 1.66
Cr | I |  | 30 | 1.660539e-15 |  | RAW 264.7 | L | A | Mouse | Monocyte/Macrophage | A | Blood | 96 | Alamar blue | Alamar blue | cell metabolic activity | 85.087006 | N | N | N | 2009 | 45 | 10.1088/1748-6041/4/2/025018 | 51.9961 | 1.66
Cr | I |  | 30 | 1.660539e-20 |  | RAW 264.7 | L | A | Mouse | Monocyte/Macrophage | A | Blood | 24 | Live/Dead | Calcein AM, Ethidium homodimer-1 | cell membrane integrity | 76.29261 | N | N | N | 2009 | 45 | 10.1088/1748-6041/4/2/025018 | 51.9961 | 1.66
Cr | I |  | 30 | 1.660539e-19 |  | RAW 264.7 | L | A | Mouse | Monocyte/Macrophage | A | Blood | 24 | Live/Dead | Calcein AM, Ethidium homodimer-1 | cell membrane integrity | 68.61509 | N | N | N | 2009 | 45 | 10.1088/1748-6041/4/2/025018 | 51.9961 | 1.66
Cr | I |  | 30 | 1.660539e-18 |  | RAW 264.7 | L | A | Mouse | Monocyte/Macrophage | A | Blood | 24 | Live/Dead | Calcein AM, Ethidium homodimer-1 | cell membrane integrity | 75.13519 | N | N | N | 2009 | 45 | 10.1088/1748-6041/4/2/025018 | 51.9961 | 1.66
Cr | I |  | 30 | 1.660539e-17 |  | RAW 264.7 | L | A | Mouse | Monocyte/Macrophage | A | Blood | 24 | Live/Dead | Calcein AM, Ethidium homodimer-1 | cell membrane integrity | 73.630554 | N | N | N | 2009 | 45 | 10.1088/1748-6041/4/2/025018 | 51.9961 | 1.66
Cr | I |  | 30 | 1.660539e-16 |  | RAW 264.7 | L | A | Mouse | Monocyte/Macrophage | A | Blood | 24 | Live/Dead | Calcein AM, Ethidium homodimer-1 | cell membrane integrity | 75.521 | N | N | N | 2009 | 45 | 10.1088/1748-6041/4/2/025018 | 51.9961 | 1.66
Cr | I |  | 30 | 1.660539e-15 |  | RAW 264.7 | L | A | Mouse | Monocyte/Macrophage | A | Blood | 24 | Live/Dead | Calcein AM, Ethidium homodimer-1 | cell membrane integrity | 87.288055 | N | N | N | 2009 | 45 | 10.1088/1748-6041/4/2/025018 | 51.9961 | 1.66
Cr | I |  | 30 | 1.660539e-14 |  | RAW 264.7 | L | A | Mouse | Monocyte/Macrophage | A | Blood | 24 | Live/Dead | Calcein AM, Ethidium homodimer-1 | cell membrane integrity | 102.45019 | N | N | N | 2009 | 45 | 10.1088/1748-6041/4/2/025018 | 51.9961 | 1.66
Cr | I |  | 30 | 1.660539e-20 |  | RAW 264.7 | L | A | Mouse | Monocyte/Macrophage | A | Blood | 96 | Live/Dead | Calcein AM, Ethidium homodimer-1 | cell membrane integrity | 89.25831 | N | N | N | 2009 | 45 | 10.1088/1748-6041/4/2/025018 | 51.9961 | 1.66
Cr | I |  | 30 | 1.660539e-19 |  | RAW 264.7 | L | A | Mouse | Monocyte/Macrophage | A | Blood | 96 | Live/Dead | Calcein AM, Ethidium homodimer-1 | cell membrane integrity | 83.631714 | N | N | N | 2009 | 45 | 10.1088/1748-6041/4/2/025018 | 51.9961 | 1.66
Cr | I |  | 30 | 1.660539e-18 |  | RAW 264.7 | L | A | Mouse | Monocyte/Macrophage | A | Blood | 96 | Live/Dead | Calcein AM, Ethidium homodimer-1 | cell membrane integrity | 79.795395 | N | N | N | 2009 | 45 | 10.1088/1748-6041/4/2/025018 | 51.9961 | 1.66
Cr | I |  | 30 | 1.660539e-17 |  | RAW 264.7 | L | A | Mouse | Monocyte/Macrophage | A | Blood | 96 | Live/Dead | Calcein AM, Ethidium homodimer-1 | cell membrane integrity | 77.74936 | N | N | N | 2009 | 45 | 10.1088/1748-6041/4/2/025018 | 51.9961 | 1.66
Cr | I |  | 30 | 1.660539e-16 |  | RAW 264.7 | L | A | Mouse | Monocyte/Macrophage | A | Blood | 96 | Live/Dead | Calcein AM, Ethidium homodimer-1 | cell membrane integrity | 81.074165 | N | N | N | 2009 | 45 | 10.1088/1748-6041/4/2/025018 | 51.9961 | 1.66
Cr | I |  | 30 | 1.660539e-15 |  | RAW 264.7 | L | A | Mouse | Monocyte/Macrophage | A | Blood | 96 | Live/Dead | Calcein AM, Ethidium homodimer-1 | cell membrane integrity | 82.09718 | N | N | N | 2009 | 45 | 10.1088/1748-6041/4/2/025018 | 51.9961 | 1.66
Cr | I |  | 30 | 1.660539e-14 |  | RAW 264.7 | L | A | Mouse | Monocyte/Macrophage | A | Blood | 96 | Live/Dead | Calcein AM, Ethidium homodimer-1 | cell membrane integrity | 85.16624 | N | N | N | 2009 | 45 | 10.1088/1748-6041/4/2/025018 | 51.9961 | 1.66
Co | I |  | 30 | 1.660539e-15 |  | RAW 264.7 | L | A | Mouse | Monocyte/Macrophage | A | Blood | 24 | Alamar blue | Alamar blue | cell metabolic activity | 25.239521 | N | N | N | 2009 | 46 | 10.1088/1748-6041/4/2/025018 | 58.933195 | 1.88
Co | I |  | 30 | 1.660539e-15 |  | RAW 264.7 | L | A | Mouse | Monocyte/Macrophage | A | Blood | 96 | Alamar blue | Alamar blue | cell metabolic activity | 2.8339617 | N | N | N | 2009 | 46 | 10.1088/1748-6041/4/2/025018 | 58.933195 | 1.88
Co | I |  | 30 | 1.660539e-20 |  | RAW 264.7 | L | A | Mouse | Monocyte/Macrophage | A | Blood | 24 | Live/Dead | Calcein AM, Ethidium homodimer-1 | cell membrane integrity | 79.070404 | N | N | N | 2009 | 46 | 10.1088/1748-6041/4/2/025018 | 58.933195 | 1.88
Co | I |  | 30 | 1.660539e-19 |  | RAW 264.7 | L | A | Mouse | Monocyte/Macrophage | A | Blood | 24 | Live/Dead | Calcein AM, Ethidium homodimer-1 | cell membrane integrity | 71.39288 | N | N | N | 2009 | 46 | 10.1088/1748-6041/4/2/025018 | 58.933195 | 1.88
Co | I |  | 30 | 1.660539e-18 |  | RAW 264.7 | L | A | Mouse | Monocyte/Macrophage | A | Blood | 24 | Live/Dead | Calcein AM, Ethidium homodimer-1 | cell membrane integrity | 74.82655 | N | N | N | 2009 | 46 | 10.1088/1748-6041/4/2/025018 | 58.933195 | 1.88
Co | I |  | 30 | 1.660539e-17 |  | RAW 264.7 | L | A | Mouse | Monocyte/Macrophage | A | Blood | 24 | Live/Dead | Calcein AM, Ethidium homodimer-1 | cell membrane integrity | 67.45833 | N | N | N | 2009 | 46 | 10.1088/1748-6041/4/2/025018 | 58.933195 | 1.88
Co | I |  | 30 | 1.660539e-16 |  | RAW 264.7 | L | A | Mouse | Monocyte/Macrophage | A | Blood | 24 | Live/Dead | Calcein AM, Ethidium homodimer-1 | cell membrane integrity | 69.96541 | N | N | N | 2009 | 46 | 10.1088/1748-6041/4/2/025018 | 58.933195 | 1.88
Co | I |  | 30 | 1.660539e-15 |  | RAW 264.7 | L | A | Mouse | Monocyte/Macrophage | A | Blood | 24 | Live/Dead | Calcein AM, Ethidium homodimer-1 | cell membrane integrity | 46.239056 | N | N | N | 2009 | 46 | 10.1088/1748-6041/4/2/025018 | 58.933195 | 1.88
Co | I |  | 30 | 1.660539e-14 |  | RAW 264.7 | L | A | Mouse | Monocyte/Macrophage | A | Blood | 24 | Live/Dead | Calcein AM, Ethidium homodimer-1 | cell membrane integrity | 8.005127 | N | N | N | 2009 | 46 | 10.1088/1748-6041/4/2/025018 | 58.933195 | 1.88
Co | I |  | 30 | 1.660539e-20 |  | RAW 264.7 | L | A | Mouse | Monocyte/Macrophage | A | Blood | 96 | Live/Dead | Calcein AM, Ethidium homodimer-1 | cell membrane integrity | 88.7468 | N | N | N | 2009 | 46 | 10.1088/1748-6041/4/2/025018 | 58.933195 | 1.88
Co | I |  | 30 | 1.660539e-19 |  | RAW 264.7 | L | A | Mouse | Monocyte/Macrophage | A | Blood | 96 | Live/Dead | Calcein AM, Ethidium homodimer-1 | cell membrane integrity | 81.84143 | N | N | N | 2009 | 46 | 10.1088/1748-6041/4/2/025018 | 58.933195 | 1.88
Co | I |  | 30 | 1.660539e-18 |  | RAW 264.7 | L | A | Mouse | Monocyte/Macrophage | A | Blood | 96 | Live/Dead | Calcein AM, Ethidium homodimer-1 | cell membrane integrity | 80.81841 | N | N | N | 2009 | 46 | 10.1088/1748-6041/4/2/025018 | 58.933195 | 1.88
Co | I |  | 30 | 1.660539e-17 |  | RAW 264.7 | L | A | Mouse | Monocyte/Macrophage | A | Blood | 96 | Live/Dead | Calcein AM, Ethidium homodimer-1 | cell membrane integrity | 80.30691 | N | N | N | 2009 | 46 | 10.1088/1748-6041/4/2/025018 | 58.933195 | 1.88
Co | I |  | 30 | 1.660539e-16 |  | RAW 264.7 | L | A | Mouse | Monocyte/Macrophage | A | Blood | 96 | Live/Dead | Calcein AM, Ethidium homodimer-1 | cell membrane integrity | 79.02813 | N | N | N | 2009 | 46 | 10.1088/1748-6041/4/2/025018 | 58.933195 | 1.88
Co | I |  | 30 | 1.660539e-15 |  | RAW 264.7 | L | A | Mouse | Monocyte/Macrophage | A | Blood | 96 | Live/Dead | Calcein AM, Ethidium homodimer-1 | cell membrane integrity | 5.882353 | N | N | N | 2009 | 46 | 10.1088/1748-6041/4/2/025018 | 58.933195 | 1.88
Co | I |  | 30 | 1.660539e-14 |  | RAW 264.7 | L | A | Mouse | Monocyte/Macrophage | A | Blood | 96 | Live/Dead | Calcein AM, Ethidium homodimer-1 | cell membrane integrity | 0.7672634 | N | N | N | 2009 | 46 | 10.1088/1748-6041/4/2/025018 | 58.933195 | 1.88
Co | I |  | 17 | 7.25294e-05 |  | HAEC | P | H |  | Endothelial | A | Aorta | 24 | ApoTox­Glo™ Triplex | Caspase-Glo® 3/7 Reagent | protease activity | 102.08145 | N | N | N | 2015 | 47 | 10.1016/j.tiv.2014.12.007 | 58.933195 | 1.88
Co | I |  | 17 | 0.000362647 |  | HAEC | P | H |  | Endothelial | A | Aorta | 24 | ApoTox­Glo™ Triplex | Caspase-Glo® 3/7 Reagent | protease activity | 95.02262 | N | N | N | 2015 | 47 | 10.1016/j.tiv.2014.12.007 | 58.933195 | 1.88
Co | I |  | 17 | 0.000725294 |  | HAEC | P | H |  | Endothelial | A | Aorta | 24 | ApoTox­Glo™ Triplex | Caspase-Glo® 3/7 Reagent | protease activity | 78.73303 | N | N | N | 2015 | 47 | 10.1016/j.tiv.2014.12.007 | 58.933195 | 1.88
Co | I |  | 17 | 0.001450588 |  | HAEC | P | H |  | Endothelial | A | Aorta | 24 | ApoTox­Glo™ Triplex | Caspase-Glo® 3/7 Reagent | protease activity | 65.15837 | N | N | N | 2015 | 47 | 10.1016/j.tiv.2014.12.007 | 58.933195 | 1.88
Co | I |  | 17 | 0.00362647 |  | HAEC | P | H |  | Endothelial | A | Aorta | 24 | ApoTox­Glo™ Triplex | Caspase-Glo® 3/7 Reagent | protease activity | 41.809956 | N | N | N | 2015 | 47 | 10.1016/j.tiv.2014.12.007 | 58.933195 | 1.88
Co | I |  | 17 | 0.00725294 |  | HAEC | P | H |  | Endothelial | A | Aorta | 24 | ApoTox­Glo™ Triplex | Caspase-Glo® 3/7 Reagent | protease activity | 25.520363 | N | N | N | 2015 | 47 | 10.1016/j.tiv.2014.12.007 | 58.933195 | 1.88
Co | I |  | 17 | 7.25294e-05 |  | HAEC | P | H |  | Endothelial | A | Aorta | 24 | CytoTox­One™ | LDH activity assay kit | LDH leakage | 102.08145 | N | N | N | 2015 | 47 | 10.1016/j.tiv.2014.12.007 | 58.933195 | 1.88
Co | I |  | 17 | 0.000362647 |  | HAEC | P | H |  | Endothelial | A | Aorta | 24 | CytoTox­One™ | LDH activity assay kit | LDH leakage | 100.45249 | N | N | N | 2015 | 47 | 10.1016/j.tiv.2014.12.007 | 58.933195 | 1.88
Co | I |  | 17 | 0.000725294 |  | HAEC | P | H |  | Endothelial | A | Aorta | 24 | CytoTox­One™ | LDH activity assay kit | LDH leakage | 103.7104 | N | N | N | 2015 | 47 | 10.1016/j.tiv.2014.12.007 | 58.933195 | 1.88
Co | I |  | 17 | 0.001450588 |  | HAEC | P | H |  | Endothelial | A | Aorta | 24 | CytoTox­One™ | LDH activity assay kit | LDH leakage | 97.73756 | N | N | N | 2015 | 47 | 10.1016/j.tiv.2014.12.007 | 58.933195 | 1.88
Co | I |  | 17 | 0.00362647 |  | HAEC | P | H |  | Endothelial | A | Aorta | 24 | CytoTox­One™ | LDH activity assay kit | LDH leakage | 103.16742 | N | N | N | 2015 | 47 | 10.1016/j.tiv.2014.12.007 | 58.933195 | 1.88
Co | I |  | 17 | 0.00725294 |  | HAEC | P | H |  | Endothelial | A | Aorta | 24 | CytoTox­One™ | LDH activity assay kit | LDH leakage | 102.08145 | N | N | N | 2015 | 47 | 10.1016/j.tiv.2014.12.007 | 58.933195 | 1.88
Co | I |  | 17 | 7.25294e-05 |  | HAEC | P | H |  | Endothelial | A | Aorta | 24 | CellTiter­Glo | luciferase | ATP content | 79.27602 | N | N | N | 2015 | 47 | 10.1016/j.tiv.2014.12.007 | 58.933195 | 1.88
Co | I |  | 17 | 0.000362647 |  | HAEC | P | H |  | Endothelial | A | Aorta | 24 | CellTiter­Glo | luciferase | ATP content | 66.78733 | N | N | N | 2015 | 47 | 10.1016/j.tiv.2014.12.007 | 58.933195 | 1.88
Co | I |  | 17 | 0.000725294 |  | HAEC | P | H |  | Endothelial | A | Aorta | 24 | CellTiter­Glo | luciferase | ATP content | 61.90045 | N | N | N | 2015 | 47 | 10.1016/j.tiv.2014.12.007 | 58.933195 | 1.88
Co | I |  | 17 | 0.001450588 |  | HAEC | P | H |  | Endothelial | A | Aorta | 24 | CellTiter­Glo | luciferase | ATP content | 47.23982 | N | N | N | 2015 | 47 | 10.1016/j.tiv.2014.12.007 | 58.933195 | 1.88
Co | I |  | 17 | 0.00362647 |  | HAEC | P | H |  | Endothelial | A | Aorta | 24 | CellTiter­Glo | luciferase | ATP content | 37.466064 | N | N | N | 2015 | 47 | 10.1016/j.tiv.2014.12.007 | 58.933195 | 1.88
Co | I |  | 17 | 0.00725294 |  | HAEC | P | H |  | Endothelial | A | Aorta | 24 | CellTiter­Glo | luciferase | ATP content | 28.235294 | N | N | N | 2015 | 47 | 10.1016/j.tiv.2014.12.007 | 58.933195 | 1.88
Co | I |  | 17 | 7.25294e-05 |  | HUVEC | P | H |  | Endothelial | E | Umbilical cord | 24 | ApoTox­Glo™ Triplex | Caspase-Glo® 3/7 Reagent | protease activity | 94.47964 | N | N | N | 2015 | 47 | 10.1016/j.tiv.2014.12.007 | 58.933195 | 1.88
Co | I |  | 17 | 0.000362647 |  | HUVEC | P | H |  | Endothelial | E | Umbilical cord | 24 | ApoTox­Glo™ Triplex | Caspase-Glo® 3/7 Reagent | protease activity | 78.73303 | N | N | N | 2015 | 47 | 10.1016/j.tiv.2014.12.007 | 58.933195 | 1.88
Co | I |  | 17 | 0.000725294 |  | HUVEC | P | H |  | Endothelial | E | Umbilical cord | 24 | ApoTox­Glo™ Triplex | Caspase-Glo® 3/7 Reagent | protease activity | 73.30317 | N | N | N | 2015 | 47 | 10.1016/j.tiv.2014.12.007 | 58.933195 | 1.88
Co | I |  | 17 | 0.001450588 |  | HUVEC | P | H |  | Endothelial | E | Umbilical cord | 24 | ApoTox­Glo™ Triplex | Caspase-Glo® 3/7 Reagent | protease activity | 67.87331 | N | N | N | 2015 | 47 | 10.1016/j.tiv.2014.12.007 | 58.933195 | 1.88
Co | I |  | 17 | 0.00362647 |  | HUVEC | P | H |  | Endothelial | E | Umbilical cord | 24 | ApoTox­Glo™ Triplex | Caspase-Glo® 3/7 Reagent | protease activity | 48.32579 | N | N | N | 2015 | 47 | 10.1016/j.tiv.2014.12.007 | 58.933195 | 1.88
Co | I |  | 17 | 0.00725294 |  | HUVEC | P | H |  | Endothelial | E | Umbilical cord | 24 | ApoTox­Glo™ Triplex | Caspase-Glo® 3/7 Reagent | protease activity | 22.262444 | N | N | N | 2015 | 47 | 10.1016/j.tiv.2014.12.007 | 58.933195 | 1.88
Co | I |  | 17 | 7.25294e-05 |  | HUVEC | P | H |  | Endothelial | E | Umbilical cord | 24 | CytoTox­One™ | LDH activity assay kit | LDH leakage | 92.85068 | N | N | N | 2015 | 47 | 10.1016/j.tiv.2014.12.007 | 58.933195 | 1.88
Co | I |  | 17 | 0.000362647 |  | HUVEC | P | H |  | Endothelial | E | Umbilical cord | 24 | CytoTox­One™ | LDH activity assay kit | LDH leakage | 91.22172 | N | N | N | 2015 | 47 | 10.1016/j.tiv.2014.12.007 | 58.933195 | 1.88
Co | I |  | 17 | 0.000725294 |  | HUVEC | P | H |  | Endothelial | E | Umbilical cord | 24 | CytoTox­One™ | LDH activity assay kit | LDH leakage | 94.47964 | N | N | N | 2015 | 47 | 10.1016/j.tiv.2014.12.007 | 58.933195 | 1.88
Co | I |  | 17 | 0.001450588 |  | HUVEC | P | H |  | Endothelial | E | Umbilical cord | 24 | CytoTox­One™ | LDH activity assay kit | LDH leakage | 89.049774 | N | N | N | 2015 | 47 | 10.1016/j.tiv.2014.12.007 | 58.933195 | 1.88
Co | I |  | 17 | 0.00362647 |  | HUVEC | P | H |  | Endothelial | E | Umbilical cord | 24 | CytoTox­One™ | LDH activity assay kit | LDH leakage | 89.049774 | N | N | N | 2015 | 47 | 10.1016/j.tiv.2014.12.007 | 58.933195 | 1.88
Co | I |  | 17 | 0.00725294 |  | HUVEC | P | H |  | Endothelial | E | Umbilical cord | 24 | CytoTox­One™ | LDH activity assay kit | LDH leakage | 66.78733 | N | N | N | 2015 | 47 | 10.1016/j.tiv.2014.12.007 | 58.933195 | 1.88
Co | I |  | 17 | 7.25294e-05 |  | HUVEC | P | H |  | Endothelial | E | Umbilical cord | 24 | CellTiter­Glo | luciferase | ATP content | 87.9638 | N | N | N | 2015 | 47 | 10.1016/j.tiv.2014.12.007 | 58.933195 | 1.88
Co | I |  | 17 | 0.000362647 |  | HUVEC | P | H |  | Endothelial | E | Umbilical cord | 24 | CellTiter­Glo | luciferase | ATP content | 79.81901 | N | N | N | 2015 | 47 | 10.1016/j.tiv.2014.12.007 | 58.933195 | 1.88
Co | I |  | 17 | 0.000725294 |  | HUVEC | P | H |  | Endothelial | E | Umbilical cord | 24 | CellTiter­Glo | luciferase | ATP content | 70.588234 | N | N | N | 2015 | 47 | 10.1016/j.tiv.2014.12.007 | 58.933195 | 1.88
Co | I |  | 17 | 0.001450588 |  | HUVEC | P | H |  | Endothelial | E | Umbilical cord | 24 | CellTiter­Glo | luciferase | ATP content | 51.58371 | N | N | N | 2015 | 47 | 10.1016/j.tiv.2014.12.007 | 58.933195 | 1.88
Co | I |  | 17 | 0.00362647 |  | HUVEC | P | H |  | Endothelial | E | Umbilical cord | 24 | CellTiter­Glo | luciferase | ATP content | 29.864254 | N | N | N | 2015 | 47 | 10.1016/j.tiv.2014.12.007 | 58.933195 | 1.88
Co | I |  | 17 | 0.00725294 |  | HUVEC | P | H |  | Endothelial | E | Umbilical cord | 24 | CellTiter­Glo | luciferase | ATP content | 17.918552 | N | N | N | 2015 | 47 | 10.1016/j.tiv.2014.12.007 | 58.933195 | 1.88
Co3O4 | I |  | 200 | 1.552668e-07 |  | BEAS­2B | L | H |  | Epithelial | A | Lung | 24 | Live/Dead | Trypan Blue | cell membrane integrity | 99.41581 | Y | N | N | 2013 | 48 | 10.1016/j.tiv.2013.04.008 | 240.797185 | 2.771429
Co3O4 | I |  | 200 | 3.310737e-07 |  | BEAS­2B | L | H |  | Epithelial | A | Lung | 24 | Live/Dead | Trypan Blue | cell membrane integrity | 100.17182 | Y | N | N | 2013 | 48 | 10.1016/j.tiv.2013.04.008 | 240.797185 | 2.771429
Co3O4 | I |  | 200 | 6.605789e-07 |  | BEAS­2B | L | H |  | Epithelial | A | Lung | 24 | Live/Dead | Trypan Blue | cell membrane integrity | 97.52577 | Y | N | N | 2013 | 48 | 10.1016/j.tiv.2013.04.008 | 240.797185 | 2.771429
Co3O4 | I |  | 200 | 1.371615e-06 |  | BEAS­2B | L | H |  | Epithelial | A | Lung | 24 | Live/Dead | Trypan Blue | cell membrane integrity | 97.90378 | Y | N | N | 2013 | 48 | 10.1016/j.tiv.2013.04.008 | 240.797185 | 2.771429
Co3O4 | I |  | 200 | 2.736733e-06 |  | BEAS­2B | L | H |  | Epithelial | A | Lung | 24 | Live/Dead | Trypan Blue | cell membrane integrity | 98.281784 | Y | N | N | 2013 | 48 | 10.1016/j.tiv.2013.04.008 | 240.797185 | 2.771429
Co3O4 | I |  | 200 | 5.317334e-06 |  | BEAS­2B | L | H |  | Epithelial | A | Lung | 24 | Live/Dead | Trypan Blue | cell membrane integrity | 97.52577 | Y | N | N | 2013 | 48 | 10.1016/j.tiv.2013.04.008 | 240.797185 | 2.771429
Co3O4 | I |  | 200 | 1.104083e-05 |  | BEAS­2B | L | H |  | Epithelial | A | Lung | 24 | Live/Dead | Trypan Blue | cell membrane integrity | 91.099655 | Y | N | N | 2013 | 48 | 10.1016/j.tiv.2013.04.008 | 240.797185 | 2.771429
Co3O4 | I |  | 200 | 6.079324e-08 |  | BEAS­2B | L | H |  | Epithelial | A | Lung | 24 | CellTiter­Glo | luciferase | ATP content | 95.206894 | Y | N | N | 2013 | 48 | 10.1016/j.tiv.2013.04.008 | 240.797185 | 2.771429
Co3O4 | I |  | 200 | 1.829276e-07 |  | BEAS­2B | L | H |  | Epithelial | A | Lung | 24 | CellTiter­Glo | luciferase | ATP content | 90.655174 | Y | N | N | 2013 | 48 | 10.1016/j.tiv.2013.04.008 | 240.797185 | 2.771429
Co3O4 | I |  | 200 | 5.504316e-07 |  | BEAS­2B | L | H |  | Epithelial | A | Lung | 24 | CellTiter­Glo | luciferase | ATP content | 88 | Y | N | N | 2013 | 48 | 10.1016/j.tiv.2013.04.008 | 240.797185 | 2.771429
Co3O4 | I |  | 200 | 1.677861e-06 |  | BEAS­2B | L | H |  | Epithelial | A | Lung | 24 | CellTiter­Glo | luciferase | ATP content | 84.586205 | Y | N | N | 2013 | 48 | 10.1016/j.tiv.2013.04.008 | 240.797185 | 2.771429
Co3O4 | I |  | 200 | 4.919521e-06 |  | BEAS­2B | L | H |  | Epithelial | A | Lung | 24 | CellTiter­Glo | luciferase | ATP content | 79.655174 | Y | N | N | 2013 | 48 | 10.1016/j.tiv.2013.04.008 | 240.797185 | 2.771429
Co3O4 | I |  | 200 | 1.48029e-05 |  | BEAS­2B | L | H |  | Epithelial | A | Lung | 24 | CellTiter­Glo | luciferase | ATP content | 78.51724 | Y | N | N | 2013 | 48 | 10.1016/j.tiv.2013.04.008 | 240.797185 | 2.771429
Co3O4 | I |  | 200 | 6.200365e-08 |  | BEAS­2B | L | H |  | Epithelial | A | Lung | 72 | CellTiter­Glo | luciferase | ATP content | 96.15646 | Y | N | N | 2013 | 48 | 10.1016/j.tiv.2013.04.008 | 240.797185 | 2.771429
Co3O4 | I |  | 200 | 1.828229e-07 |  | BEAS­2B | L | H |  | Epithelial | A | Lung | 72 | CellTiter­Glo | luciferase | ATP content | 93.537415 | Y | N | N | 2013 | 48 | 10.1016/j.tiv.2013.04.008 | 240.797185 | 2.771429
Co3O4 | I |  | 200 | 5.529597e-07 |  | BEAS­2B | L | H |  | Epithelial | A | Lung | 72 | CellTiter­Glo | luciferase | ATP content | 86.42857 | Y | N | N | 2013 | 48 | 10.1016/j.tiv.2013.04.008 | 240.797185 | 2.771429
Co3O4 | I |  | 200 | 1.630447e-06 |  | BEAS­2B | L | H |  | Epithelial | A | Lung | 72 | CellTiter­Glo | luciferase | ATP content | 79.319725 | Y | N | N | 2013 | 48 | 10.1016/j.tiv.2013.04.008 | 240.797185 | 2.771429
Co3O4 | I |  | 200 | 4.931394e-06 |  | BEAS­2B | L | H |  | Epithelial | A | Lung | 72 | CellTiter­Glo | luciferase | ATP content | 68.46939 | Y | N | N | 2013 | 48 | 10.1016/j.tiv.2013.04.008 | 240.797185 | 2.771429
Co3O4 | I |  | 200 | 1.472678e-05 |  | BEAS­2B | L | H |  | Epithelial | A | Lung | 72 | CellTiter­Glo | luciferase | ATP content | 44.14966 | Y | N | N | 2013 | 48 | 10.1016/j.tiv.2013.04.008 | 240.797185 | 2.771429
CdO | I |  | 179.3 | 3.375378e-07 |  | Neuro­2a | L | A | Mouse | Neuronal | A | Brain | 24 | MTT | tetrazolium salt | cell metabolic activity | 14.606205 | Y | Y | Y | 2007 | 49 | 10.1021/jp066387v | 128.4104 | 2.565
CdO | I |  | 179.3 | 6.750755e-07 |  | Neuro­2a | L | A | Mouse | Neuronal | A | Brain | 24 | MTT | tetrazolium salt | cell metabolic activity | 13.747017 | Y | Y | Y | 2007 | 49 | 10.1021/jp066387v | 128.4104 | 2.565
CdO | I |  | 179.3 | 1.687689e-06 |  | Neuro­2a | L | A | Mouse | Neuronal | A | Brain | 24 | MTT | tetrazolium salt | cell metabolic activity | 2.5775657 | Y | Y | Y | 2007 | 49 | 10.1021/jp066387v | 128.4104 | 2.565
CdO | I |  | 179.3 | 3.375378e-06 |  | Neuro­2a | L | A | Mouse | Neuronal | A | Brain | 24 | MTT | tetrazolium salt | cell metabolic activity | 2.5775657 | Y | Y | Y | 2007 | 49 | 10.1021/jp066387v | 128.4104 | 2.565
CdO | I |  | 179.3 | 6.750755e-06 |  | Neuro­2a | L | A | Mouse | Neuronal | A | Brain | 24 | MTT | tetrazolium salt | cell metabolic activity | 1.1455847 | Y | Y | Y | 2007 | 49 | 10.1021/jp066387v | 128.4104 | 2.565
MnO | I | PEG | 24 | 0.0008544228 |  | HMEC­1 | L | A |  | Endothelial | A | Skin | 24 | ATPLite | luciferase | ATP content | 64.948456 | N | N | N | 2015 | 50 | 10.3762/bjnano.6.28 | 70.937445 | 2.495
MnO | I | PEG | 24 | 0.0008544228 |  | HMEC­1 | L | A |  | Endothelial | A | Skin | 72 | ATPLite | luciferase | ATP content | 7 | N | N | N | 2015 | 50 | 10.3762/bjnano.6.28 | 70.937445 | 2.495
MnO | I | PEG-NH2 | 24 | 0.0008544228 |  | HMEC­1 | L | A |  | Endothelial | A | Skin | 24 | ATPLite | luciferase | ATP content | 62.783504 | N | N | N | 2015 | 50 | 10.3762/bjnano.6.28 | 70.937445 | 2.495
MnO | I | PEG-NH2 | 24 | 0.0008544228 |  | HMEC­1 | L | A |  | Endothelial | A | Skin | 72 | ATPLite | luciferase | ATP content | 2.8 | N | N | N | 2015 | 50 | 10.3762/bjnano.6.28 | 70.937445 | 2.495
MnO | I |  | 10 | 5.90577e-05 |  | HMEC­1 | L | A |  | Endothelial | A | Skin | 24 | ATPLite | luciferase | ATP content | 94.588234 | N | N | N | 2015 | 50 | 10.3762/bjnano.6.28 | 70.937445 | 2.495
MnO | I |  | 10 | 0.000590577 |  | HMEC­1 | L | A |  | Endothelial | A | Skin | 24 | ATPLite | luciferase | ATP content | 82.588234 | N | N | N | 2015 | 50 | 10.3762/bjnano.6.28 | 70.937445 | 2.495
MnO | I |  | 10 | 0.002952885 |  | HMEC­1 | L | A |  | Endothelial | A | Skin | 24 | ATPLite | luciferase | ATP content | 89.64706 | N | N | N | 2015 | 50 | 10.3762/bjnano.6.28 | 70.937445 | 2.495
MnO | I |  | 10 | 0.00590577 |  | HMEC­1 | L | A |  | Endothelial | A | Skin | 24 | ATPLite | luciferase | ATP content | 79.76471 | N | N | N | 2015 | 50 | 10.3762/bjnano.6.28 | 70.937445 | 2.495
MnO | I |  | 10 | 0.02952885 |  | HMEC­1 | L | A |  | Endothelial | A | Skin | 24 | ATPLite | luciferase | ATP content | 43.764706 | N | N | N | 2015 | 50 | 10.3762/bjnano.6.28 | 70.937445 | 2.495
MnO | I |  | 24 | 4.272114e-06 |  | HMEC­1 | L | A |  | Endothelial | A | Skin | 24 | ATPLite | luciferase | ATP content | 89.64706 | N | N | N | 2015 | 50 | 10.3762/bjnano.6.28 | 70.937445 | 2.495
MnO | I |  | 24 | 4.272114e-05 |  | HMEC­1 | L | A |  | Endothelial | A | Skin | 24 | ATPLite | luciferase | ATP content | 93.17647 | N | N | N | 2015 | 50 | 10.3762/bjnano.6.28 | 70.937445 | 2.495
MnO | I |  | 24 | 0.0002136057 |  | HMEC­1 | L | A |  | Endothelial | A | Skin | 24 | ATPLite | luciferase | ATP content | 67.76471 | N | N | N | 2015 | 50 | 10.3762/bjnano.6.28 | 70.937445 | 2.495
MnO | I |  | 24 | 0.0004272114 |  | HMEC­1 | L | A |  | Endothelial | A | Skin | 24 | ATPLite | luciferase | ATP content | 50.117645 | N | N | N | 2015 | 50 | 10.3762/bjnano.6.28 | 70.937445 | 2.495
MnO | I |  | 24 | 0.002136057 |  | HMEC­1 | L | A |  | Endothelial | A | Skin | 24 | ATPLite | luciferase | ATP content | 2.1176472 | N | N | N | 2015 | 50 | 10.3762/bjnano.6.28 | 70.937445 | 2.495
MnO | I |  | 14 | 0.1076124 |  | A549 | L | H |  | Epithelial | A | Lung | 48 | Live/Dead | Calcein AM, Ethidium homodimer-1 | cell membrane integrity | 32.53112 | N | N | N | 2010 | 51 | 10.1007/s00449-009-0354-5 | 70.937445 | 2.495
MnO | I |  | 14 | 0.1076124 |  | MCF7 | L | H |  | Epithelial | A | Breast | 48 | Live/Dead | Calcein AM, Ethidium homodimer-1 | cell membrane integrity | 60.414936 | N | N | N | 2010 | 51 | 10.1007/s00449-009-0354-5 | 70.937445 | 2.495
MnO | I |  | 14 | 0.1076124 |  | T98G | L | H |  | Fibroblast | A | Brain | 48 | Live/Dead | Calcein AM, Ethidium homodimer-1 | cell membrane integrity | 29.875519 | N | N | N | 2010 | 51 | 10.1007/s00449-009-0354-5 | 70.937445 | 2.495
MnO | I |  | 14 | 0.1076124 |  | A549 | L | H |  | Epithelial | A | Lung | 96 | Live/Dead | Calcein AM, Ethidium homodimer-1 | cell membrane integrity | 77.44945 | N | N | N | 2010 | 51 | 10.1007/s00449-009-0354-5 | 70.937445 | 2.495
MnO | I |  | 14 | 0.1076124 |  | MCF7 | L | H |  | Epithelial | A | Breast | 96 | Live/Dead | Calcein AM, Ethidium homodimer-1 | cell membrane integrity | 78.984985 | N | N | N | 2010 | 51 | 10.1007/s00449-009-0354-5 | 70.937445 | 2.495
MnO | I |  | 14 | 0.1076124 |  | T98G | L | H |  | Fibroblast | A | Brain | 96 | Live/Dead | Calcein AM, Ethidium homodimer-1 | cell membrane integrity | 99.189186 | N | N | N | 2010 | 51 | 10.1007/s00449-009-0354-5 | 70.937445 | 2.495
Bi | I |  | 20 | 0.0005 |  | HeLa | L | H |  | Epithelial | A | Cervix | 24 | Live/Dead | Calcein AM, Ethidium homodimer-1 | cell membrane integrity | 97.05882 | N | N | N | 2012 | 52 | 10.1007/s10856-012-4716-1 | 208.9804 | 2.02
Bi | I |  | 20 | 0.005 |  | HeLa | L | H |  | Epithelial | A | Cervix | 24 | Live/Dead | Calcein AM, Ethidium homodimer-1 | cell membrane integrity | 85.882355 | N | N | N | 2012 | 52 | 10.1007/s10856-012-4716-1 | 208.9804 | 2.02
Bi | I |  | 20 | 0.05 |  | HeLa | L | H |  | Epithelial | A | Cervix | 24 | Live/Dead | Calcein AM, Ethidium homodimer-1 | cell membrane integrity | 55.882355 | N | N | N | 2012 | 52 | 10.1007/s10856-012-4716-1 | 208.9804 | 2.02
Bi | I |  | 20 | 0.0005 |  | MG­63 | L | H |  | Fibroblast | A | Bone | 24 | Live/Dead | Calcein AM, Ethidium homodimer-1 | cell membrane integrity | 98.83041 | N | N | N | 2012 | 52 | 10.1007/s10856-012-4716-1 | 208.9804 | 2.02
Bi | I |  | 20 | 0.005 |  | MG­63 | L | H |  | Fibroblast | A | Bone | 24 | Live/Dead | Calcein AM, Ethidium homodimer-1 | cell membrane integrity | 87.13451 | N | N | N | 2012 | 52 | 10.1007/s10856-012-4716-1 | 208.9804 | 2.02
Bi | I |  | 20 | 0.05 |  | MG­63 | L | H |  | Fibroblast | A | Bone | 24 | Live/Dead | Calcein AM, Ethidium homodimer-1 | cell membrane integrity | 71.34503 | N | N | N | 2012 | 52 | 10.1007/s10856-012-4716-1 | 208.9804 | 2.02
Bi | I |  | 20 | 0.0005 |  | HeLa | L | H |  | Epithelial | A | Cervix | 24 | MTT | tetrazolium salt | cell metabolic activity | 95.54656 | N | N | N | 2012 | 52 | 10.1007/s10856-012-4716-1 | 208.9804 | 2.02
Bi | I |  | 20 | 0.005 |  | HeLa | L | H |  | Epithelial | A | Cervix | 24 | MTT | tetrazolium salt | cell metabolic activity | 87.04453 | N | N | N | 2012 | 52 | 10.1007/s10856-012-4716-1 | 208.9804 | 2.02
Bi | I |  | 20 | 0.05 |  | HeLa | L | H |  | Epithelial | A | Cervix | 24 | MTT | tetrazolium salt | cell metabolic activity | 54.25101 | N | N | N | 2012 | 52 | 10.1007/s10856-012-4716-1 | 208.9804 | 2.02
Bi | I |  | 20 | 0.0005 |  | MG­63 | L | H |  | Fibroblast | A | Bone | 24 | MTT | tetrazolium salt | cell metabolic activity | 96.76113 | N | N | N | 2012 | 52 | 10.1007/s10856-012-4716-1 | 208.9804 | 2.02
Bi | I |  | 20 | 0.005 |  | MG­63 | L | H |  | Fibroblast | A | Bone | 24 | MTT | tetrazolium salt | cell metabolic activity | 93.11741 | N | N | N | 2012 | 52 | 10.1007/s10856-012-4716-1 | 208.9804 | 2.02
Bi | I |  | 20 | 0.05 |  | MG­63 | L | H |  | Fibroblast | A | Bone | 24 | MTT | tetrazolium salt | cell metabolic activity | 68.0162 | N | N | N | 2012 | 52 | 10.1007/s10856-012-4716-1 | 208.9804 | 2.02
Bi | I |  | 20 | 0.05 |  | HeLa | L | H |  | Epithelial | A | Cervix | 12 | Live/Dead | Calcein AM, Ethidium homodimer-1 | cell membrane integrity | 90.95965 | N | N | N | 2012 | 52 | 10.1007/s10856-012-4716-1 | 208.9804 | 2.02
Bi | I |  | 20 | 0.05 |  | HeLa | L | H |  | Epithelial | A | Cervix | 24 | Live/Dead | Calcein AM, Ethidium homodimer-1 | cell membrane integrity | 75.72383 | N | N | N | 2012 | 52 | 10.1007/s10856-012-4716-1 | 208.9804 | 2.02
Bi | I |  | 20 | 0.05 |  | HeLa | L | H |  | Epithelial | A | Cervix | 48 | Live/Dead | Calcein AM, Ethidium homodimer-1 | cell membrane integrity | 55.578434 | N | N | N | 2012 | 52 | 10.1007/s10856-012-4716-1 | 208.9804 | 2.02
Bi | I |  | 20 | 0.05 |  | HeLa | L | H |  | Epithelial | A | Cervix | 72 | Live/Dead | Calcein AM, Ethidium homodimer-1 | cell membrane integrity | 34.6066 | N | N | N | 2012 | 52 | 10.1007/s10856-012-4716-1 | 208.9804 | 2.02
Bi | I |  | 20 | 0.05 |  | HeLa | L | H |  | Epithelial | A | Cervix | 96 | Live/Dead | Calcein AM, Ethidium homodimer-1 | cell membrane integrity | 23.141573 | N | N | N | 2012 | 52 | 10.1007/s10856-012-4716-1 | 208.9804 | 2.02
Bi | I |  | 20 | 0.05 |  | MG­63 | L | H |  | Fibroblast | A | Bone | 12 | MTT | tetrazolium salt | cell metabolic activity | 93.75 | N | N | N | 2012 | 52 | 10.1007/s10856-012-4716-1 | 208.9804 | 2.02
Bi | I |  | 20 | 0.05 |  | MG­63 | L | H |  | Fibroblast | A | Bone | 24 | MTT | tetrazolium salt | cell metabolic activity | 82.5 | N | N | N | 2012 | 52 | 10.1007/s10856-012-4716-1 | 208.9804 | 2.02
Bi | I |  | 20 | 0.05 |  | MG­63 | L | H |  | Fibroblast | A | Bone | 48 | MTT | tetrazolium salt | cell metabolic activity | 71.25 | N | N | N | 2012 | 52 | 10.1007/s10856-012-4716-1 | 208.9804 | 2.02
Bi | I |  | 20 | 0.05 |  | MG­63 | L | H |  | Fibroblast | A | Bone | 72 | MTT | tetrazolium salt | cell metabolic activity | 54.166668 | N | N | N | 2012 | 52 | 10.1007/s10856-012-4716-1 | 208.9804 | 2.02
Bi | I |  | 20 | 0.05 |  | MG­63 | L | H |  | Fibroblast | A | Bone | 96 | MTT | tetrazolium salt | cell metabolic activity | 45.833332 | N | N | N | 2012 | 52 | 10.1007/s10856-012-4716-1 | 208.9804 | 2.02
Bi | I | silica | 30 | 0.0005 |  | HeLa | L | H |  | Epithelial | A | Cervix | 24 | Live/Dead | Calcein AM, Ethidium homodimer-1 | cell membrane integrity | 99.411766 | N | N | N | 2012 | 52 | 10.1007/s10856-012-4716-1 | 208.9804 | 2.02
Bi | I | silica | 30 | 0.005 |  | HeLa | L | H |  | Epithelial | A | Cervix | 24 | Live/Dead | Calcein AM, Ethidium homodimer-1 | cell membrane integrity | 83.52941 | N | N | N | 2012 | 52 | 10.1007/s10856-012-4716-1 | 208.9804 | 2.02
Bi | I | silica | 30 | 0.05 |  | HeLa | L | H |  | Epithelial | A | Cervix | 24 | Live/Dead | Calcein AM, Ethidium homodimer-1 | cell membrane integrity | 59.411766 | N | N | N | 2012 | 52 | 10.1007/s10856-012-4716-1 | 208.9804 | 2.02
Bi | I | silica | 30 | 0.0005 |  | MG­63 | L | H |  | Fibroblast | A | Bone | 24 | Live/Dead | Calcein AM, Ethidium homodimer-1 | cell membrane integrity | 97.66082 | N | N | N | 2012 | 52 | 10.1007/s10856-012-4716-1 | 208.9804 | 2.02
Bi | I | silica | 30 | 0.005 |  | MG­63 | L | H |  | Fibroblast | A | Bone | 24 | Live/Dead | Calcein AM, Ethidium homodimer-1 | cell membrane integrity | 93.56725 | N | N | N | 2012 | 52 | 10.1007/s10856-012-4716-1 | 208.9804 | 2.02
Bi | I | silica | 30 | 0.05 |  | MG­63 | L | H |  | Fibroblast | A | Bone | 24 | Live/Dead | Calcein AM, Ethidium homodimer-1 | cell membrane integrity | 76.608185 | N | N | N | 2012 | 52 | 10.1007/s10856-012-4716-1 | 208.9804 | 2.02
Bi | I | silica | 30 | 0.0005 |  | HeLa | L | H |  | Epithelial | A | Cervix | 24 | MTT | tetrazolium salt | cell metabolic activity | 99.190285 | N | N | N | 2012 | 52 | 10.1007/s10856-012-4716-1 | 208.9804 | 2.02
Bi | I | silica | 30 | 0.005 |  | HeLa | L | H |  | Epithelial | A | Cervix | 24 | MTT | tetrazolium salt | cell metabolic activity | 91.90283 | N | N | N | 2012 | 52 | 10.1007/s10856-012-4716-1 | 208.9804 | 2.02
Bi | I | silica | 30 | 0.05 |  | HeLa | L | H |  | Epithelial | A | Cervix | 24 | MTT | tetrazolium salt | cell metabolic activity | 63.967613 | N | N | N | 2012 | 52 | 10.1007/s10856-012-4716-1 | 208.9804 | 2.02
Bi | I | silica | 30 | 0.0005 |  | MG­63 | L | H |  | Fibroblast | A | Bone | 24 | MTT | tetrazolium salt | cell metabolic activity | 97.97571 | N | N | N | 2012 | 52 | 10.1007/s10856-012-4716-1 | 208.9804 | 2.02
Bi | I | silica | 30 | 0.005 |  | MG­63 | L | H |  | Fibroblast | A | Bone | 24 | MTT | tetrazolium salt | cell metabolic activity | 93.52227 | N | N | N | 2012 | 52 | 10.1007/s10856-012-4716-1 | 208.9804 | 2.02
Bi | I | silica | 30 | 0.05 |  | MG­63 | L | H |  | Fibroblast | A | Bone | 24 | MTT | tetrazolium salt | cell metabolic activity | 75.30364 | N | N | N | 2012 | 52 | 10.1007/s10856-012-4716-1 | 208.9804 | 2.02
Bi | I | silica | 30 | 0.05 |  | HeLa | L | H |  | Epithelial | A | Cervix | 12 | Live/Dead | Calcein AM, Ethidium homodimer-1 | cell membrane integrity | 90.95965 | N | N | N | 2012 | 52 | 10.1007/s10856-012-4716-1 | 208.9804 | 2.02
Bi | I | silica | 30 | 0.05 |  | HeLa | L | H |  | Epithelial | A | Cervix | 24 | Live/Dead | Calcein AM, Ethidium homodimer-1 | cell membrane integrity | 82.33531 | N | N | N | 2012 | 52 | 10.1007/s10856-012-4716-1 | 208.9804 | 2.02
Bi | I | silica | 30 | 0.05 |  | HeLa | L | H |  | Epithelial | A | Cervix | 48 | Live/Dead | Calcein AM, Ethidium homodimer-1 | cell membrane integrity | 58.884174 | N | N | N | 2012 | 52 | 10.1007/s10856-012-4716-1 | 208.9804 | 2.02
Bi | I | silica | 30 | 0.05 |  | HeLa | L | H |  | Epithelial | A | Cervix | 72 | Live/Dead | Calcein AM, Ethidium homodimer-1 | cell membrane integrity | 46.589905 | N | N | N | 2012 | 52 | 10.1007/s10856-012-4716-1 | 208.9804 | 2.02
Bi | I | silica | 30 | 0.05 |  | HeLa | L | H |  | Epithelial | A | Cervix | 96 | Live/Dead | Calcein AM, Ethidium homodimer-1 | cell membrane integrity | 32.644173 | N | N | N | 2012 | 52 | 10.1007/s10856-012-4716-1 | 208.9804 | 2.02
Bi | I | silica | 30 | 0.05 |  | MG­63 | L | H |  | Fibroblast | A | Bone | 12 | MTT | tetrazolium salt | cell metabolic activity | 93.333336 | N | N | N | 2012 | 52 | 10.1007/s10856-012-4716-1 | 208.9804 | 2.02
Bi | I | silica | 30 | 0.05 |  | MG­63 | L | H |  | Fibroblast | A | Bone | 24 | MTT | tetrazolium salt | cell metabolic activity | 92.916664 | N | N | N | 2012 | 52 | 10.1007/s10856-012-4716-1 | 208.9804 | 2.02
Bi | I | silica | 30 | 0.05 |  | MG­63 | L | H |  | Fibroblast | A | Bone | 48 | MTT | tetrazolium salt | cell metabolic activity | 76.666664 | N | N | N | 2012 | 52 | 10.1007/s10856-012-4716-1 | 208.9804 | 2.02
Bi | I | silica | 30 | 0.05 |  | MG­63 | L | H |  | Fibroblast | A | Bone | 72 | MTT | tetrazolium salt | cell metabolic activity | 62.916668 | N | N | N | 2012 | 52 | 10.1007/s10856-012-4716-1 | 208.9804 | 2.02
Bi | I | silica | 30 | 0.05 |  | MG­63 | L | H |  | Fibroblast | A | Bone | 96 | MTT | tetrazolium salt | cell metabolic activity | 57.5 | N | N | N | 2012 | 52 | 10.1007/s10856-012-4716-1 | 208.9804 | 2.02
Bi | I | NH2 | 20 | 0.0005 |  | HeLa | L | H |  | Epithelial | A | Cervix | 24 | Live/Dead | Calcein AM, Ethidium homodimer-1 | cell membrane integrity | 99.411766 | N | N | N | 2012 | 52 | 10.1007/s10856-012-4716-1 | 208.9804 | 2.02
Bi | I | NH2 | 20 | 0.005 |  | HeLa | L | H |  | Epithelial | A | Cervix | 24 | Live/Dead | Calcein AM, Ethidium homodimer-1 | cell membrane integrity | 70 | N | N | N | 2012 | 52 | 10.1007/s10856-012-4716-1 | 208.9804 | 2.02
Bi | I | NH2 | 20 | 0.05 |  | HeLa | L | H |  | Epithelial | A | Cervix | 24 | Live/Dead | Calcein AM, Ethidium homodimer-1 | cell membrane integrity | 48.235294 | N | N | N | 2012 | 52 | 10.1007/s10856-012-4716-1 | 208.9804 | 2.02
Bi | I | NH2 | 20 | 0.0005 |  | MG­63 | L | H |  | Fibroblast | A | Bone | 24 | Live/Dead | Calcein AM, Ethidium homodimer-1 | cell membrane integrity | 99.411766 | N | N | N | 2012 | 52 | 10.1007/s10856-012-4716-1 | 208.9804 | 2.02
Bi | I | NH2 | 20 | 0.005 |  | MG­63 | L | H |  | Fibroblast | A | Bone | 24 | Live/Dead | Calcein AM, Ethidium homodimer-1 | cell membrane integrity | 82.35294 | N | N | N | 2012 | 52 | 10.1007/s10856-012-4716-1 | 208.9804 | 2.02
Bi | I | NH2 | 20 | 0.05 |  | MG­63 | L | H |  | Fibroblast | A | Bone | 24 | Live/Dead | Calcein AM, Ethidium homodimer-1 | cell membrane integrity | 77.64706 | N | N | N | 2012 | 52 | 10.1007/s10856-012-4716-1 | 208.9804 | 2.02
Bi | I | NH2 | 20 | 0.0005 |  | HeLa | L | H |  | Epithelial | A | Cervix | 24 | MTT | tetrazolium salt | cell metabolic activity | 92.72727 | N | N | N | 2012 | 52 | 10.1007/s10856-012-4716-1 | 208.9804 | 2.02
Bi | I | NH2 | 20 | 0.005 |  | HeLa | L | H |  | Epithelial | A | Cervix | 24 | MTT | tetrazolium salt | cell metabolic activity | 77.57576 | N | N | N | 2012 | 52 | 10.1007/s10856-012-4716-1 | 208.9804 | 2.02
Bi | I | NH2 | 20 | 0.05 |  | HeLa | L | H |  | Epithelial | A | Cervix | 24 | MTT | tetrazolium salt | cell metabolic activity | 47.878788 | N | N | N | 2012 | 52 | 10.1007/s10856-012-4716-1 | 208.9804 | 2.02
Bi | I | NH2 | 20 | 0.0005 |  | MG­63 | L | H |  | Fibroblast | A | Bone | 24 | MTT | tetrazolium salt | cell metabolic activity | 93.333336 | N | N | N | 2012 | 52 | 10.1007/s10856-012-4716-1 | 208.9804 | 2.02
Bi | I | NH2 | 20 | 0.005 |  | MG­63 | L | H |  | Fibroblast | A | Bone | 24 | MTT | tetrazolium salt | cell metabolic activity | 83.63636 | N | N | N | 2012 | 52 | 10.1007/s10856-012-4716-1 | 208.9804 | 2.02
Bi | I | NH2 | 20 | 0.05 |  | MG­63 | L | H |  | Fibroblast | A | Bone | 24 | MTT | tetrazolium salt | cell metabolic activity | 71.51515 | N | N | N | 2012 | 52 | 10.1007/s10856-012-4716-1 | 208.9804 | 2.02
Bi | I | NH2 | 20 | 0.05 |  | HeLa | L | H |  | Epithelial | A | Cervix | 12 | Live/Dead | Calcein AM, Ethidium homodimer-1 | cell membrane integrity | 91.49671 | N | N | N | 2012 | 52 | 10.1007/s10856-012-4716-1 | 208.9804 | 2.02
Bi | I | NH2 | 20 | 0.05 |  | HeLa | L | H |  | Epithelial | A | Cervix | 24 | Live/Dead | Calcein AM, Ethidium homodimer-1 | cell membrane integrity | 69.99874 | N | N | N | 2012 | 52 | 10.1007/s10856-012-4716-1 | 208.9804 | 2.02
Bi | I | NH2 | 20 | 0.05 |  | HeLa | L | H |  | Epithelial | A | Cervix | 48 | Live/Dead | Calcein AM, Ethidium homodimer-1 | cell membrane integrity | 48.040874 | N | N | N | 2012 | 52 | 10.1007/s10856-012-4716-1 | 208.9804 | 2.02
Bi | I | NH2 | 20 | 0.05 |  | HeLa | L | H |  | Epithelial | A | Cervix | 72 | Live/Dead | Calcein AM, Ethidium homodimer-1 | cell membrane integrity | 22.370241 | N | N | N | 2012 | 52 | 10.1007/s10856-012-4716-1 | 208.9804 | 2.02
Bi | I | NH2 | 20 | 0.05 |  | HeLa | L | H |  | Epithelial | A | Cervix | 96 | Live/Dead | Calcein AM, Ethidium homodimer-1 | cell membrane integrity | 5.3608623 | N | N | N | 2012 | 52 | 10.1007/s10856-012-4716-1 | 208.9804 | 2.02
Bi | I | NH2 | 20 | 0.05 |  | MG­63 | L | H |  | Fibroblast | A | Bone | 12 | MTT | tetrazolium salt | cell metabolic activity | 92.8719 | N | N | N | 2012 | 52 | 10.1007/s10856-012-4716-1 | 208.9804 | 2.02
Bi | I | NH2 | 20 | 0.05 |  | MG­63 | L | H |  | Fibroblast | A | Bone | 24 | MTT | tetrazolium salt | cell metabolic activity | 82.024796 | N | N | N | 2012 | 52 | 10.1007/s10856-012-4716-1 | 208.9804 | 2.02
Bi | I | NH2 | 20 | 0.05 |  | MG­63 | L | H |  | Fibroblast | A | Bone | 48 | MTT | tetrazolium salt | cell metabolic activity | 69.93802 | N | N | N | 2012 | 52 | 10.1007/s10856-012-4716-1 | 208.9804 | 2.02
Bi | I | NH2 | 20 | 0.05 |  | MG­63 | L | H |  | Fibroblast | A | Bone | 72 | MTT | tetrazolium salt | cell metabolic activity | 58.161156 | N | N | N | 2012 | 52 | 10.1007/s10856-012-4716-1 | 208.9804 | 2.02
Bi | I | NH2 | 20 | 0.05 |  | MG­63 | L | H |  | Fibroblast | A | Bone | 96 | MTT | tetrazolium salt | cell metabolic activity | 34.607437 | N | N | N | 2012 | 52 | 10.1007/s10856-012-4716-1 | 208.9804 | 2.02
Bi | I | PEG | 20 | 0.0005 |  | HeLa | L | H |  | Epithelial | A | Cervix | 24 | Live/Dead | Calcein AM, Ethidium homodimer-1 | cell membrane integrity | 98.23529 | N | N | N | 2012 | 52 | 10.1007/s10856-012-4716-1 | 208.9804 | 2.02
Bi | I | PEG | 20 | 0.005 |  | HeLa | L | H |  | Epithelial | A | Cervix | 24 | Live/Dead | Calcein AM, Ethidium homodimer-1 | cell membrane integrity | 87.05882 | N | N | N | 2012 | 52 | 10.1007/s10856-012-4716-1 | 208.9804 | 2.02
Bi | I | PEG | 20 | 0.05 |  | HeLa | L | H |  | Epithelial | A | Cervix | 24 | Live/Dead | Calcein AM, Ethidium homodimer-1 | cell membrane integrity | 66.47059 | N | N | N | 2012 | 52 | 10.1007/s10856-012-4716-1 | 208.9804 | 2.02
Bi | I | PEG | 20 | 0.0005 |  | MG­63 | L | H |  | Fibroblast | A | Bone | 24 | Live/Dead | Calcein AM, Ethidium homodimer-1 | cell membrane integrity | 98.23529 | N | N | N | 2012 | 52 | 10.1007/s10856-012-4716-1 | 208.9804 | 2.02
Bi | I | PEG | 20 | 0.005 |  | MG­63 | L | H |  | Fibroblast | A | Bone | 24 | Live/Dead | Calcein AM, Ethidium homodimer-1 | cell membrane integrity | 91.76471 | N | N | N | 2012 | 52 | 10.1007/s10856-012-4716-1 | 208.9804 | 2.02
Bi | I | PEG | 20 | 0.05 |  | MG­63 | L | H |  | Fibroblast | A | Bone | 24 | Live/Dead | Calcein AM, Ethidium homodimer-1 | cell membrane integrity | 78.23529 | N | N | N | 2012 | 52 | 10.1007/s10856-012-4716-1 | 208.9804 | 2.02
Bi | I | PEG | 20 | 0.0005 |  | HeLa | L | H |  | Epithelial | A | Cervix | 24 | MTT | tetrazolium salt | cell metabolic activity | 98.78788 | N | N | N | 2012 | 52 | 10.1007/s10856-012-4716-1 | 208.9804 | 2.02
Bi | I | PEG | 20 | 0.005 |  | HeLa | L | H |  | Epithelial | A | Cervix | 24 | MTT | tetrazolium salt | cell metabolic activity | 91.51515 | N | N | N | 2012 | 52 | 10.1007/s10856-012-4716-1 | 208.9804 | 2.02
Bi | I | PEG | 20 | 0.05 |  | HeLa | L | H |  | Epithelial | A | Cervix | 24 | MTT | tetrazolium salt | cell metabolic activity | 63.636364 | N | N | N | 2012 | 52 | 10.1007/s10856-012-4716-1 | 208.9804 | 2.02
Bi | I | PEG | 20 | 0.0005 |  | MG­63 | L | H |  | Fibroblast | A | Bone | 24 | MTT | tetrazolium salt | cell metabolic activity | 96.969696 | N | N | N | 2012 | 52 | 10.1007/s10856-012-4716-1 | 208.9804 | 2.02
Bi | I | PEG | 20 | 0.005 |  | MG­63 | L | H |  | Fibroblast | A | Bone | 24 | MTT | tetrazolium salt | cell metabolic activity | 91.51515 | N | N | N | 2012 | 52 | 10.1007/s10856-012-4716-1 | 208.9804 | 2.02
Bi | I | PEG | 20 | 0.05 |  | MG­63 | L | H |  | Fibroblast | A | Bone | 24 | MTT | tetrazolium salt | cell metabolic activity | 78.181816 | N | N | N | 2012 | 52 | 10.1007/s10856-012-4716-1 | 208.9804 | 2.02
Bi | I | PEG | 20 | 0.05 |  | HeLa | L | H |  | Epithelial | A | Cervix | 12 | Live/Dead | Calcein AM, Ethidium homodimer-1 | cell membrane integrity | 90.67196 | N | N | N | 2012 | 52 | 10.1007/s10856-012-4716-1 | 208.9804 | 2.02
Bi | I | PEG | 20 | 0.05 |  | HeLa | L | H |  | Epithelial | A | Cervix | 24 | Live/Dead | Calcein AM, Ethidium homodimer-1 | cell membrane integrity | 84.43183 | N | N | N | 2012 | 52 | 10.1007/s10856-012-4716-1 | 208.9804 | 2.02
Bi | I | PEG | 20 | 0.05 |  | HeLa | L | H |  | Epithelial | A | Cervix | 48 | Live/Dead | Calcein AM, Ethidium homodimer-1 | cell membrane integrity | 66.18533 | N | N | N | 2012 | 52 | 10.1007/s10856-012-4716-1 | 208.9804 | 2.02
Bi | I | PEG | 20 | 0.05 |  | HeLa | L | H |  | Epithelial | A | Cervix | 72 | Live/Dead | Calcein AM, Ethidium homodimer-1 | cell membrane integrity | 54.94919 | N | N | N | 2012 | 52 | 10.1007/s10856-012-4716-1 | 208.9804 | 2.02
Bi | I | PEG | 20 | 0.05 |  | HeLa | L | H |  | Epithelial | A | Cervix | 96 | Live/Dead | Calcein AM, Ethidium homodimer-1 | cell membrane integrity | 45.772118 | N | N | N | 2012 | 52 | 10.1007/s10856-012-4716-1 | 208.9804 | 2.02
Bi | I | PEG | 20 | 0.05 |  | MG­63 | L | H |  | Fibroblast | A | Bone | 12 | MTT | tetrazolium salt | cell metabolic activity | 95.97108 | N | N | N | 2012 | 52 | 10.1007/s10856-012-4716-1 | 208.9804 | 2.02
Bi | I | PEG | 20 | 0.05 |  | MG­63 | L | H |  | Fibroblast | A | Bone | 24 | MTT | tetrazolium salt | cell metabolic activity | 91.0124 | N | N | N | 2012 | 52 | 10.1007/s10856-012-4716-1 | 208.9804 | 2.02
Bi | I | PEG | 20 | 0.05 |  | MG­63 | L | H |  | Fibroblast | A | Bone | 48 | MTT | tetrazolium salt | cell metabolic activity | 77.68595 | N | N | N | 2012 | 52 | 10.1007/s10856-012-4716-1 | 208.9804 | 2.02
Bi | I | PEG | 20 | 0.05 |  | MG­63 | L | H |  | Fibroblast | A | Bone | 72 | MTT | tetrazolium salt | cell metabolic activity | 66.838844 | N | N | N | 2012 | 52 | 10.1007/s10856-012-4716-1 | 208.9804 | 2.02
Bi | I | PEG | 20 | 0.05 |  | MG­63 | L | H |  | Fibroblast | A | Bone | 96 | MTT | tetrazolium salt | cell metabolic activity | 54.132233 | N | N | N | 2012 | 52 | 10.1007/s10856-012-4716-1 | 208.9804 | 2.02
Mo | I |  | 30 | 5.757804e-05 |  | C18–4 | L | A | Mouse | Fibroblast | A | Testis | 48 | MTS | tetrazolium salt | cell metabolic activity | 100.97087 | N | N | Y | 2005 | 53 | 10.1093/toxsci/kfi256 | 95.94 | 2.16
Mo | I |  | 30 | 0.0001151561 |  | C18–4 | L | A | Mouse | Fibroblast | A | Testis | 48 | MTS | tetrazolium salt | cell metabolic activity | 100.97087 | N | N | Y | 2005 | 53 | 10.1093/toxsci/kfi256 | 95.94 | 2.16
Mo | I |  | 30 | 0.0002878902 |  | C18–4 | L | A | Mouse | Fibroblast | A | Testis | 48 | MTS | tetrazolium salt | cell metabolic activity | 121.16505 | N | N | Y | 2005 | 53 | 10.1093/toxsci/kfi256 | 95.94 | 2.16
Mo | I |  | 30 | 0.0005757804 |  | C18–4 | L | A | Mouse | Fibroblast | A | Testis | 48 | MTS | tetrazolium salt | cell metabolic activity | 61.359222 | N | N | Y | 2005 | 53 | 10.1093/toxsci/kfi256 | 95.94 | 2.16
Mo | I |  | 30 | 0.001151561 |  | C18–4 | L | A | Mouse | Fibroblast | A | Testis | 48 | MTS | tetrazolium salt | cell metabolic activity | 42.718445 | N | N | Y | 2005 | 53 | 10.1093/toxsci/kfi256 | 95.94 | 2.16
Pt | I | PVP | 13.5 | 0.001502319 | -8 | HeLa | L | H |  | Epithelial | A | Cervix | 24 | CellTiter­Glo | luciferase | ATP content | 97.297295 | N | N | N | 2010 | 54 | 10.1039/c0nr00204f | 195.084 | 2.28
Pt | I | PVP | 13.5 | 0.001502319 | -8 | HeLa | L | H |  | Epithelial | A | Cervix | 48 | CellTiter­Glo | luciferase | ATP content | 96.936935 | N | N | N | 2010 | 54 | 10.1039/c0nr00204f | 195.084 | 2.28
Pt | I | PVP | 13.5 | 0.001502319 | -8 | HeLa | L | H |  | Epithelial | A | Cervix | 72 | CellTiter­Glo | luciferase | ATP content | 89.72973 | N | N | N | 2010 | 54 | 10.1039/c0nr00204f | 195.084 | 2.28
Pt | I | PVP | 13.5 | 0.003004639 | -8 | HeLa | L | H |  | Epithelial | A | Cervix | 24 | CellTiter­Glo | luciferase | ATP content | 86.12613 | N | N | N | 2010 | 54 | 10.1039/c0nr00204f | 195.084 | 2.28
Pt | I | PVP | 13.5 | 0.003004639 | -8 | HeLa | L | H |  | Epithelial | A | Cervix | 48 | CellTiter­Glo | luciferase | ATP content | 91.89189 | N | N | N | 2010 | 54 | 10.1039/c0nr00204f | 195.084 | 2.28
Pt | I | PVP | 13.5 | 0.003004639 | -8 | HeLa | L | H |  | Epithelial | A | Cervix | 72 | CellTiter­Glo | luciferase | ATP content | 88.28829 | N | N | N | 2010 | 54 | 10.1039/c0nr00204f | 195.084 | 2.28
Pt | I | PVP | 13.5 | 0.006009277 | -8 | HeLa | L | H |  | Epithelial | A | Cervix | 24 | CellTiter­Glo | luciferase | ATP content | 81.8018 | N | N | N | 2010 | 54 | 10.1039/c0nr00204f | 195.084 | 2.28
Pt | I | PVP | 13.5 | 0.006009277 | -8 | HeLa | L | H |  | Epithelial | A | Cervix | 48 | CellTiter­Glo | luciferase | ATP content | 85.4054 | N | N | N | 2010 | 54 | 10.1039/c0nr00204f | 195.084 | 2.28
Pt | I | PVP | 13.5 | 0.006009277 | -8 | HeLa | L | H |  | Epithelial | A | Cervix | 72 | CellTiter­Glo | luciferase | ATP content | 76.75676 | N | N | N | 2010 | 54 | 10.1039/c0nr00204f | 195.084 | 2.28
Pt | I | PVP | 13.5 | 0.01201855 | -8 | HeLa | L | H |  | Epithelial | A | Cervix | 24 | CellTiter­Glo | luciferase | ATP content | 77.47748 | N | N | N | 2010 | 54 | 10.1039/c0nr00204f | 195.084 | 2.28
Pt | I | PVP | 13.5 | 0.01201855 | -8 | HeLa | L | H |  | Epithelial | A | Cervix | 48 | CellTiter­Glo | luciferase | ATP content | 78.1982 | N | N | N | 2010 | 54 | 10.1039/c0nr00204f | 195.084 | 2.28
Pt | I | PVP | 13.5 | 0.01201855 | -8 | HeLa | L | H |  | Epithelial | A | Cervix | 72 | CellTiter­Glo | luciferase | ATP content | 68.10811 | N | N | N | 2010 | 54 | 10.1039/c0nr00204f | 195.084 | 2.28
Pt | I | PVP | 13.5 | 0.02403711 | -8 | HeLa | L | H |  | Epithelial | A | Cervix | 24 | CellTiter­Glo | luciferase | ATP content | 57.2973 | N | N | N | 2010 | 54 | 10.1039/c0nr00204f | 195.084 | 2.28
Pt | I | PVP | 13.5 | 0.02403711 | -8 | HeLa | L | H |  | Epithelial | A | Cervix | 48 | CellTiter­Glo | luciferase | ATP content | 56.576576 | N | N | N | 2010 | 54 | 10.1039/c0nr00204f | 195.084 | 2.28
Pt | I | PVP | 13.5 | 0.02403711 | -8 | HeLa | L | H |  | Epithelial | A | Cervix | 72 | CellTiter­Glo | luciferase | ATP content | 43.603603 | N | N | N | 2010 | 54 | 10.1039/c0nr00204f | 195.084 | 2.28
Pt | I | PVP | 13.5 | 0.001502319 | -8 | MCF7 | L | H |  | Epithelial | A | Breast | 24 | CellTiter­Glo | luciferase | ATP content | 99.79081 | N | N | N | 2010 | 54 | 10.1039/c0nr00204f | 195.084 | 2.28
Pt | I | PVP | 13.5 | 0.001502319 | -8 | MCF7 | L | H |  | Epithelial | A | Breast | 48 | CellTiter­Glo | luciferase | ATP content | 96.181816 | N | N | N | 2010 | 54 | 10.1039/c0nr00204f | 195.084 | 2.28
Pt | I | PVP | 13.5 | 0.001502319 | -8 | MCF7 | L | H |  | Epithelial | A | Breast | 72 | CellTiter­Glo | luciferase | ATP content | 99.84555 | N | N | N | 2010 | 54 | 10.1039/c0nr00204f | 195.084 | 2.28
Pt | I | PVP | 13.5 | 0.003004639 | -8 | MCF7 | L | H |  | Epithelial | A | Breast | 24 | CellTiter­Glo | luciferase | ATP content | 91.18671 | N | N | N | 2010 | 54 | 10.1039/c0nr00204f | 195.084 | 2.28
Pt | I | PVP | 13.5 | 0.003004639 | -8 | MCF7 | L | H |  | Epithelial | A | Breast | 48 | CellTiter­Glo | luciferase | ATP content | 91.21017 | N | N | N | 2010 | 54 | 10.1039/c0nr00204f | 195.084 | 2.28
Pt | I | PVP | 13.5 | 0.003004639 | -8 | MCF7 | L | H |  | Epithelial | A | Breast | 72 | CellTiter­Glo | luciferase | ATP content | 89.7869 | N | N | N | 2010 | 54 | 10.1039/c0nr00204f | 195.084 | 2.28
Pt | I | PVP | 13.5 | 0.006009277 | -8 | MCF7 | L | H |  | Epithelial | A | Breast | 24 | CellTiter­Glo | luciferase | ATP content | 89.849464 | N | N | N | 2010 | 54 | 10.1039/c0nr00204f | 195.084 | 2.28
Pt | I | PVP | 13.5 | 0.006009277 | -8 | MCF7 | L | H |  | Epithelial | A | Breast | 48 | CellTiter­Glo | luciferase | ATP content | 84.78593 | N | N | N | 2010 | 54 | 10.1039/c0nr00204f | 195.084 | 2.28
Pt | I | PVP | 13.5 | 0.006009277 | -8 | MCF7 | L | H |  | Epithelial | A | Breast | 72 | CellTiter­Glo | luciferase | ATP content | 86.99511 | N | N | N | 2010 | 54 | 10.1039/c0nr00204f | 195.084 | 2.28
Pt | I | PVP | 13.5 | 0.01201855 | -8 | MCF7 | L | H |  | Epithelial | A | Breast | 24 | CellTiter­Glo | luciferase | ATP content | 81.2434 | N | N | N | 2010 | 54 | 10.1039/c0nr00204f | 195.084 | 2.28
Pt | I | PVP | 13.5 | 0.01201855 | -8 | MCF7 | L | H |  | Epithelial | A | Breast | 48 | CellTiter­Glo | luciferase | ATP content | 80.5435 | N | N | N | 2010 | 54 | 10.1039/c0nr00204f | 195.084 | 2.28
Pt | I | PVP | 13.5 | 0.01201855 | -8 | MCF7 | L | H |  | Epithelial | A | Breast | 72 | CellTiter­Glo | luciferase | ATP content | 66.752686 | N | N | N | 2010 | 54 | 10.1039/c0nr00204f | 195.084 | 2.28
Pt | I | PVP | 13.5 | 0.02403711 | -8 | MCF7 | L | H |  | Epithelial | A | Breast | 24 | CellTiter­Glo | luciferase | ATP content | 55.182796 | N | N | N | 2010 | 54 | 10.1039/c0nr00204f | 195.084 | 2.28
Pt | I | PVP | 13.5 | 0.02403711 | -8 | MCF7 | L | H |  | Epithelial | A | Breast | 48 | CellTiter­Glo | luciferase | ATP content | 56.666668 | N | N | N | 2010 | 54 | 10.1039/c0nr00204f | 195.084 | 2.28
Pt | I | PVP | 13.5 | 0.02403711 | -8 | MCF7 | L | H |  | Epithelial | A | Breast | 72 | CellTiter­Glo | luciferase | ATP content | 49.419353 | N | N | N | 2010 | 54 | 10.1039/c0nr00204f | 195.084 | 2.28
Pt | I | PVP | 13.5 | 0.001502319 | -8 | IMR90 | L | H |  | Fibroblast | A | Lung | 24 | CellTiter­Glo | luciferase | ATP content | 98.54265 | N | N | N | 2010 | 54 | 10.1039/c0nr00204f | 195.084 | 2.28
Pt | I | PVP | 13.5 | 0.001502319 | -8 | IMR90 | L | H |  | Fibroblast | A | Lung | 48 | CellTiter­Glo | luciferase | ATP content | 92.610214 | N | N | N | 2010 | 54 | 10.1039/c0nr00204f | 195.084 | 2.28
Pt | I | PVP | 13.5 | 0.001502319 | -8 | IMR90 | L | H |  | Fibroblast | A | Lung | 72 | CellTiter­Glo | luciferase | ATP content | 92.64051 | N | N | N | 2010 | 54 | 10.1039/c0nr00204f | 195.084 | 2.28
Pt | I | PVP | 13.5 | 0.003004639 | -8 | IMR90 | L | H |  | Fibroblast | A | Lung | 24 | CellTiter­Glo | luciferase | ATP content | 94.19583 | N | N | N | 2010 | 54 | 10.1039/c0nr00204f | 195.084 | 2.28
Pt | I | PVP | 13.5 | 0.003004639 | -8 | IMR90 | L | H |  | Fibroblast | A | Lung | 48 | CellTiter­Glo | luciferase | ATP content | 96.458115 | N | N | N | 2010 | 54 | 10.1039/c0nr00204f | 195.084 | 2.28
Pt | I | PVP | 13.5 | 0.003004639 | -8 | IMR90 | L | H |  | Fibroblast | A | Lung | 72 | CellTiter­Glo | luciferase | ATP content | 77.11155 | N | N | N | 2010 | 54 | 10.1039/c0nr00204f | 195.084 | 2.28
Pt | I | PVP | 13.5 | 0.006009277 | -8 | IMR90 | L | H |  | Fibroblast | A | Lung | 24 | CellTiter­Glo | luciferase | ATP content | 87.60895 | N | N | N | 2010 | 54 | 10.1039/c0nr00204f | 195.084 | 2.28
Pt | I | PVP | 13.5 | 0.006009277 | -8 | IMR90 | L | H |  | Fibroblast | A | Lung | 48 | CellTiter­Glo | luciferase | ATP content | 92.11533 | N | N | N | 2010 | 54 | 10.1039/c0nr00204f | 195.084 | 2.28
Pt | I | PVP | 13.5 | 0.006009277 | -8 | IMR90 | L | H |  | Fibroblast | A | Lung | 72 | CellTiter­Glo | luciferase | ATP content | 71.27001 | N | N | N | 2010 | 54 | 10.1039/c0nr00204f | 195.084 | 2.28
Pt | I | PVP | 13.5 | 0.01201855 | -8 | IMR90 | L | H |  | Fibroblast | A | Lung | 24 | CellTiter­Glo | luciferase | ATP content | 78.7921 | N | N | N | 2010 | 54 | 10.1039/c0nr00204f | 195.084 | 2.28
Pt | I | PVP | 13.5 | 0.01201855 | -8 | IMR90 | L | H |  | Fibroblast | A | Lung | 48 | CellTiter­Glo | luciferase | ATP content | 75.09367 | N | N | N | 2010 | 54 | 10.1039/c0nr00204f | 195.084 | 2.28
Pt | I | PVP | 13.5 | 0.01201855 | -8 | IMR90 | L | H |  | Fibroblast | A | Lung | 72 | CellTiter­Glo | luciferase | ATP content | 70.64788 | N | N | N | 2010 | 54 | 10.1039/c0nr00204f | 195.084 | 2.28
Pt | I | PVP | 13.5 | 0.02403711 | -8 | IMR90 | L | H |  | Fibroblast | A | Lung | 24 | CellTiter­Glo | luciferase | ATP content | 50.590313 | N | N | N | 2010 | 54 | 10.1039/c0nr00204f | 195.084 | 2.28
Pt | I | PVP | 13.5 | 0.02403711 | -8 | IMR90 | L | H |  | Fibroblast | A | Lung | 48 | CellTiter­Glo | luciferase | ATP content | 54.349342 | N | N | N | 2010 | 54 | 10.1039/c0nr00204f | 195.084 | 2.28
Pt | I | PVP | 13.5 | 0.02403711 | -8 | IMR90 | L | H |  | Fibroblast | A | Lung | 72 | CellTiter­Glo | luciferase | ATP content | 43.195477 | N | N | N | 2010 | 54 | 10.1039/c0nr00204f | 195.084 | 2.28
Pt | I | Folic acid | 13.5 | 0.001502319 | -40.5 | HeLa | L | H |  | Epithelial | A | Cervix | 24 | CellTiter­Glo | luciferase | ATP content | 84 | N | N | N | 2010 | 54 | 10.1039/c0nr00204f | 195.084 | 2.28
Pt | I | Folic acid | 13.5 | 0.001502319 | -40.5 | HeLa | L | H |  | Epithelial | A | Cervix | 48 | CellTiter­Glo | luciferase | ATP content | 81.75 | N | N | N | 2010 | 54 | 10.1039/c0nr00204f | 195.084 | 2.28
Pt | I | Folic acid | 13.5 | 0.001502319 | -40.5 | HeLa | L | H |  | Epithelial | A | Cervix | 72 | CellTiter­Glo | luciferase | ATP content | 67.5 | N | N | N | 2010 | 54 | 10.1039/c0nr00204f | 195.084 | 2.28
Pt | I | Folic acid | 13.5 | 0.003004639 | -40.5 | HeLa | L | H |  | Epithelial | A | Cervix | 24 | CellTiter­Glo | luciferase | ATP content | 77.25 | N | N | N | 2010 | 54 | 10.1039/c0nr00204f | 195.084 | 2.28
Pt | I | Folic acid | 13.5 | 0.003004639 | -40.5 | HeLa | L | H |  | Epithelial | A | Cervix | 48 | CellTiter­Glo | luciferase | ATP content | 70.5 | N | N | N | 2010 | 54 | 10.1039/c0nr00204f | 195.084 | 2.28
Pt | I | Folic acid | 13.5 | 0.003004639 | -40.5 | HeLa | L | H |  | Epithelial | A | Cervix | 72 | CellTiter­Glo | luciferase | ATP content | 54.75 | N | N | N | 2010 | 54 | 10.1039/c0nr00204f | 195.084 | 2.28
Pt | I | Folic acid | 13.5 | 0.006009277 | -40.5 | HeLa | L | H |  | Epithelial | A | Cervix | 24 | CellTiter­Glo | luciferase | ATP content | 69.75 | N | N | N | 2010 | 54 | 10.1039/c0nr00204f | 195.084 | 2.28
Pt | I | Folic acid | 13.5 | 0.006009277 | -40.5 | HeLa | L | H |  | Epithelial | A | Cervix | 48 | CellTiter­Glo | luciferase | ATP content | 58.5 | N | N | N | 2010 | 54 | 10.1039/c0nr00204f | 195.084 | 2.28
Pt | I | Folic acid | 13.5 | 0.006009277 | -40.5 | HeLa | L | H |  | Epithelial | A | Cervix | 72 | CellTiter­Glo | luciferase | ATP content | 45 | N | N | N | 2010 | 54 | 10.1039/c0nr00204f | 195.084 | 2.28
Pt | I | Folic acid | 13.5 | 0.01201855 | -40.5 | HeLa | L | H |  | Epithelial | A | Cervix | 24 | CellTiter­Glo | luciferase | ATP content | 50.25 | N | N | N | 2010 | 54 | 10.1039/c0nr00204f | 195.084 | 2.28
Pt | I | Folic acid | 13.5 | 0.01201855 | -40.5 | HeLa | L | H |  | Epithelial | A | Cervix | 48 | CellTiter­Glo | luciferase | ATP content | 44.25 | N | N | N | 2010 | 54 | 10.1039/c0nr00204f | 195.084 | 2.28
Pt | I | Folic acid | 13.5 | 0.01201855 | -40.5 | HeLa | L | H |  | Epithelial | A | Cervix | 72 | CellTiter­Glo | luciferase | ATP content | 32.25 | N | N | N | 2010 | 54 | 10.1039/c0nr00204f | 195.084 | 2.28
Pt | I | Folic acid | 13.5 | 0.02403711 | -40.5 | HeLa | L | H |  | Epithelial | A | Cervix | 24 | CellTiter­Glo | luciferase | ATP content | 36 | N | N | N | 2010 | 54 | 10.1039/c0nr00204f | 195.084 | 2.28
Pt | I | Folic acid | 13.5 | 0.02403711 | -40.5 | HeLa | L | H |  | Epithelial | A | Cervix | 48 | CellTiter­Glo | luciferase | ATP content | 30 | N | N | N | 2010 | 54 | 10.1039/c0nr00204f | 195.084 | 2.28
Pt | I | Folic acid | 13.5 | 0.02403711 | -40.5 | HeLa | L | H |  | Epithelial | A | Cervix | 72 | CellTiter­Glo | luciferase | ATP content | 21 | N | N | N | 2010 | 54 | 10.1039/c0nr00204f | 195.084 | 2.28
Pt | I | Folic acid | 13.5 | 0.001502319 | -40.5 | MCF7 | L | H |  | Epithelial | A | Breast | 24 | CellTiter­Glo | luciferase | ATP content | 79.00621 | N | N | N | 2010 | 54 | 10.1039/c0nr00204f | 195.084 | 2.28
Pt | I | Folic acid | 13.5 | 0.001502319 | -40.5 | MCF7 | L | H |  | Epithelial | A | Breast | 48 | CellTiter­Glo | luciferase | ATP content | 64.84472 | N | N | N | 2010 | 54 | 10.1039/c0nr00204f | 195.084 | 2.28
Pt | I | Folic acid | 13.5 | 0.001502319 | -40.5 | MCF7 | L | H |  | Epithelial | A | Breast | 72 | CellTiter­Glo | luciferase | ATP content | 44.720497 | N | N | N | 2010 | 54 | 10.1039/c0nr00204f | 195.084 | 2.28
Pt | I | Folic acid | 13.5 | 0.003004639 | -40.5 | MCF7 | L | H |  | Epithelial | A | Breast | 24 | CellTiter­Glo | luciferase | ATP content | 64.09938 | N | N | N | 2010 | 54 | 10.1039/c0nr00204f | 195.084 | 2.28
Pt | I | Folic acid | 13.5 | 0.003004639 | -40.5 | MCF7 | L | H |  | Epithelial | A | Breast | 48 | CellTiter­Glo | luciferase | ATP content | 49.93789 | N | N | N | 2010 | 54 | 10.1039/c0nr00204f | 195.084 | 2.28
Pt | I | Folic acid | 13.5 | 0.003004639 | -40.5 | MCF7 | L | H |  | Epithelial | A | Breast | 72 | CellTiter­Glo | luciferase | ATP content | 35.776398 | N | N | N | 2010 | 54 | 10.1039/c0nr00204f | 195.084 | 2.28
Pt | I | Folic acid | 13.5 | 0.006009277 | -40.5 | MCF7 | L | H |  | Epithelial | A | Breast | 24 | CellTiter­Glo | luciferase | ATP content | 47.701862 | N | N | N | 2010 | 54 | 10.1039/c0nr00204f | 195.084 | 2.28
Pt | I | Folic acid | 13.5 | 0.006009277 | -40.5 | MCF7 | L | H |  | Epithelial | A | Breast | 48 | CellTiter­Glo | luciferase | ATP content | 38.01242 | N | N | N | 2010 | 54 | 10.1039/c0nr00204f | 195.084 | 2.28
Pt | I | Folic acid | 13.5 | 0.006009277 | -40.5 | MCF7 | L | H |  | Epithelial | A | Breast | 72 | CellTiter­Glo | luciferase | ATP content | 24.596273 | N | N | N | 2010 | 54 | 10.1039/c0nr00204f | 195.084 | 2.28
Pt | I | Folic acid | 13.5 | 0.01201855 | -40.5 | MCF7 | L | H |  | Epithelial | A | Breast | 24 | CellTiter­Glo | luciferase | ATP content | 34.285713 | N | N | N | 2010 | 54 | 10.1039/c0nr00204f | 195.084 | 2.28
Pt | I | Folic acid | 13.5 | 0.01201855 | -40.5 | MCF7 | L | H |  | Epithelial | A | Breast | 48 | CellTiter­Glo | luciferase | ATP content | 26.086956 | N | N | N | 2010 | 54 | 10.1039/c0nr00204f | 195.084 | 2.28
Pt | I | Folic acid | 13.5 | 0.01201855 | -40.5 | MCF7 | L | H |  | Epithelial | A | Breast | 72 | CellTiter­Glo | luciferase | ATP content | 17.142857 | N | N | N | 2010 | 54 | 10.1039/c0nr00204f | 195.084 | 2.28
Pt | I | Folic acid | 13.5 | 0.02403711 | -40.5 | MCF7 | L | H |  | Epithelial | A | Breast | 24 | CellTiter­Glo | luciferase | ATP content | 19.378881 | N | N | N | 2010 | 54 | 10.1039/c0nr00204f | 195.084 | 2.28
Pt | I | Folic acid | 13.5 | 0.02403711 | -40.5 | MCF7 | L | H |  | Epithelial | A | Breast | 48 | CellTiter­Glo | luciferase | ATP content | 17.888199 | N | N | N | 2010 | 54 | 10.1039/c0nr00204f | 195.084 | 2.28
Pt | I | Folic acid | 13.5 | 0.02403711 | -40.5 | MCF7 | L | H |  | Epithelial | A | Breast | 72 | CellTiter­Glo | luciferase | ATP content | 12.670808 | N | N | N | 2010 | 54 | 10.1039/c0nr00204f | 195.084 | 2.28
Pt | I | Folic acid | 13.5 | 0.001502319 | -40.5 | IMR90 | L | H |  | Fibroblast | A | Lung | 24 | CellTiter­Glo | luciferase | ATP content | 77.93636 | N | N | N | 2010 | 54 | 10.1039/c0nr00204f | 195.084 | 2.28
Pt | I | Folic acid | 13.5 | 0.001502319 | -40.5 | IMR90 | L | H |  | Fibroblast | A | Lung | 48 | CellTiter­Glo | luciferase | ATP content | 59.443943 | N | N | N | 2010 | 54 | 10.1039/c0nr00204f | 195.084 | 2.28
Pt | I | Folic acid | 13.5 | 0.001502319 | -40.5 | IMR90 | L | H |  | Fibroblast | A | Lung | 72 | CellTiter­Glo | luciferase | ATP content | 45.39998 | N | N | N | 2010 | 54 | 10.1039/c0nr00204f | 195.084 | 2.28
Pt | I | Folic acid | 13.5 | 0.003004639 | -40.5 | IMR90 | L | H |  | Fibroblast | A | Lung | 24 | CellTiter­Glo | luciferase | ATP content | 58.799557 | N | N | N | 2010 | 54 | 10.1039/c0nr00204f | 195.084 | 2.28
Pt | I | Folic acid | 13.5 | 0.003004639 | -40.5 | IMR90 | L | H |  | Fibroblast | A | Lung | 48 | CellTiter­Glo | luciferase | ATP content | 47.716553 | N | N | N | 2010 | 54 | 10.1039/c0nr00204f | 195.084 | 2.28
Pt | I | Folic acid | 13.5 | 0.003004639 | -40.5 | IMR90 | L | H |  | Fibroblast | A | Lung | 72 | CellTiter­Glo | luciferase | ATP content | 38.11904 | N | N | N | 2010 | 54 | 10.1039/c0nr00204f | 195.084 | 2.28
Pt | I | Folic acid | 13.5 | 0.006009277 | -40.5 | IMR90 | L | H |  | Fibroblast | A | Lung | 24 | CellTiter­Glo | luciferase | ATP content | 50.037136 | N | N | N | 2010 | 54 | 10.1039/c0nr00204f | 195.084 | 2.28
Pt | I | Folic acid | 13.5 | 0.006009277 | -40.5 | IMR90 | L | H |  | Fibroblast | A | Lung | 48 | CellTiter­Glo | luciferase | ATP content | 38.950115 | N | N | N | 2010 | 54 | 10.1039/c0nr00204f | 195.084 | 2.28
Pt | I | Folic acid | 13.5 | 0.006009277 | -40.5 | IMR90 | L | H |  | Fibroblast | A | Lung | 72 | CellTiter­Glo | luciferase | ATP content | 29.348589 | N | N | N | 2010 | 54 | 10.1039/c0nr00204f | 195.084 | 2.28
Pt | I | Folic acid | 13.5 | 0.01201855 | -40.5 | IMR90 | L | H |  | Fibroblast | A | Lung | 24 | CellTiter­Glo | luciferase | ATP content | 33.861286 | N | N | N | 2010 | 54 | 10.1039/c0nr00204f | 195.084 | 2.28
Pt | I | Folic acid | 13.5 | 0.01201855 | -40.5 | IMR90 | L | H |  | Fibroblast | A | Lung | 48 | CellTiter­Glo | luciferase | ATP content | 29.444946 | N | N | N | 2010 | 54 | 10.1039/c0nr00204f | 195.084 | 2.28
Pt | I | Folic acid | 13.5 | 0.01201855 | -40.5 | IMR90 | L | H |  | Fibroblast | A | Lung | 72 | CellTiter­Glo | luciferase | ATP content | 23.547125 | N | N | N | 2010 | 54 | 10.1039/c0nr00204f | 195.084 | 2.28
Pt | I | Folic acid | 13.5 | 0.02403711 | -40.5 | IMR90 | L | H |  | Fibroblast | A | Lung | 24 | CellTiter­Glo | luciferase | ATP content | 19.911673 | N | N | N | 2010 | 54 | 10.1039/c0nr00204f | 195.084 | 2.28
Pt | I | Folic acid | 13.5 | 0.02403711 | -40.5 | IMR90 | L | H |  | Fibroblast | A | Lung | 48 | CellTiter­Glo | luciferase | ATP content | 16.234066 | N | N | N | 2010 | 54 | 10.1039/c0nr00204f | 195.084 | 2.28
Pt | I | Folic acid | 13.5 | 0.02403711 | -40.5 | IMR90 | L | H |  | Fibroblast | A | Lung | 72 | CellTiter­Glo | luciferase | ATP content | 14.784703 | N | N | N | 2010 | 54 | 10.1039/c0nr00204f | 195.084 | 2.28
Ca10(PO4)6(OH)2 | I |  | 49 | 0.0002105972 |  | HMM | P | H |  | Monocyte/Macrophage | A | Blood | 24 | MTT | tetrazolium salt | cell metabolic activity | 59.119495 | N | N | N | 2009 | 55 | 10.1016/j.biomaterials.2009.02.044 | 1004.622852 | 2.658636
Ca10(PO4)6(OH)2 | I |  | 49 | 0.0004211944 |  | HMM | P | H |  | Monocyte/Macrophage | A | Blood | 24 | MTT | tetrazolium salt | cell metabolic activity | 49.55975 | N | N | N | 2009 | 55 | 10.1016/j.biomaterials.2009.02.044 | 1004.622852 | 2.658636
Ca10(PO4)6(OH)2 | I |  | 49 | 0.0008423889 |  | HMM | P | H |  | Monocyte/Macrophage | A | Blood | 24 | MTT | tetrazolium salt | cell metabolic activity | 38.490566 | N | N | N | 2009 | 55 | 10.1016/j.biomaterials.2009.02.044 | 1004.622852 | 2.658636
Ca10(PO4)6(OH)2 | I |  | 49 | 0.001684778 |  | HMM | P | H |  | Monocyte/Macrophage | A | Blood | 24 | MTT | tetrazolium salt | cell metabolic activity | 27.924528 | N | N | N | 2009 | 55 | 10.1016/j.biomaterials.2009.02.044 | 1004.622852 | 2.658636
Ca10(PO4)6(OH)2 | I |  | 49 | 0.003369555 |  | HMM | P | H |  | Monocyte/Macrophage | A | Blood | 24 | MTT | tetrazolium salt | cell metabolic activity | 24.402515 | N | N | N | 2009 | 55 | 10.1016/j.biomaterials.2009.02.044 | 1004.622852 | 2.658636
Ca10(PO4)6(OH)2 | I |  | 49 | 0.0008423889 |  | HMM | P | H |  | Monocyte/Macrophage | A | Blood | 24 | Live/Dead | Calcein AM, Ethidium homodimer-1 | cell membrane integrity | 37.13592 | N | N | N | 2009 | 55 | 10.1016/j.biomaterials.2009.02.044 | 1004.622852 | 2.658636
Ca10(PO4)6(OH)2 | I |  | 50 | 0.0001982124 |  | HMM | P | H |  | Monocyte/Macrophage | A | Blood | 24 | MTT | tetrazolium salt | cell metabolic activity | 89.620255 | N | N | N | 2009 | 55 | 10.1016/j.biomaterials.2009.02.044 | 1004.622852 | 2.658636
Ca10(PO4)6(OH)2 | I |  | 50 | 0.0003964248 |  | HMM | P | H |  | Monocyte/Macrophage | A | Blood | 24 | MTT | tetrazolium salt | cell metabolic activity | 82.025314 | N | N | N | 2009 | 55 | 10.1016/j.biomaterials.2009.02.044 | 1004.622852 | 2.658636
Ca10(PO4)6(OH)2 | I |  | 50 | 0.0007928497 |  | HMM | P | H |  | Monocyte/Macrophage | A | Blood | 24 | MTT | tetrazolium salt | cell metabolic activity | 70.63291 | N | N | N | 2009 | 55 | 10.1016/j.biomaterials.2009.02.044 | 1004.622852 | 2.658636
Ca10(PO4)6(OH)2 | I |  | 50 | 0.001585699 |  | HMM | P | H |  | Monocyte/Macrophage | A | Blood | 24 | MTT | tetrazolium salt | cell metabolic activity | 49.36709 | N | N | N | 2009 | 55 | 10.1016/j.biomaterials.2009.02.044 | 1004.622852 | 2.658636
Ca10(PO4)6(OH)2 | I |  | 50 | 0.003171399 |  | HMM | P | H |  | Monocyte/Macrophage | A | Blood | 24 | MTT | tetrazolium salt | cell metabolic activity | 47.848103 | N | N | N | 2009 | 55 | 10.1016/j.biomaterials.2009.02.044 | 1004.622852 | 2.658636
Ca10(PO4)6(OH)2 | I |  | 50 | 0.0007928497 |  | HMM | P | H |  | Monocyte/Macrophage | A | Blood | 24 | Live/Dead | Calcein AM, Ethidium homodimer-1 | cell membrane integrity | 7.645631 | N | N | N | 2009 | 55 | 10.1016/j.biomaterials.2009.02.044 | 1004.622852 | 2.658636
Ca10(PO4)6(OH)2 | I |  | 170 | 5.04306e-06 |  | HMM | P | H |  | Monocyte/Macrophage | A | Blood | 24 | MTT | tetrazolium salt | cell metabolic activity | 85.35565 | N | N | N | 2009 | 55 | 10.1016/j.biomaterials.2009.02.044 | 1004.622852 | 2.658636
Ca10(PO4)6(OH)2 | I |  | 170 | 1.008612e-05 |  | HMM | P | H |  | Monocyte/Macrophage | A | Blood | 24 | MTT | tetrazolium salt | cell metabolic activity | 97.90795 | N | N | N | 2009 | 55 | 10.1016/j.biomaterials.2009.02.044 | 1004.622852 | 2.658636
Ca10(PO4)6(OH)2 | I |  | 170 | 2.017224e-05 |  | HMM | P | H |  | Monocyte/Macrophage | A | Blood | 24 | MTT | tetrazolium salt | cell metabolic activity | 85.35565 | N | N | N | 2009 | 55 | 10.1016/j.biomaterials.2009.02.044 | 1004.622852 | 2.658636
Ca10(PO4)6(OH)2 | I |  | 170 | 4.034448e-05 |  | HMM | P | H |  | Monocyte/Macrophage | A | Blood | 24 | MTT | tetrazolium salt | cell metabolic activity | 76.31799 | N | N | N | 2009 | 55 | 10.1016/j.biomaterials.2009.02.044 | 1004.622852 | 2.658636
Ca10(PO4)6(OH)2 | I |  | 170 | 8.068895e-05 |  | HMM | P | H |  | Monocyte/Macrophage | A | Blood | 24 | MTT | tetrazolium salt | cell metabolic activity | 70.794975 | N | N | N | 2009 | 55 | 10.1016/j.biomaterials.2009.02.044 | 1004.622852 | 2.658636
Ca10(PO4)6(OH)2 | I |  | 170 | 2.017224e-05 |  | HMM | P | H |  | Monocyte/Macrophage | A | Blood | 24 | Live/Dead | Calcein AM, Ethidium homodimer-1 | cell membrane integrity | 6.990291 | N | N | N | 2009 | 55 | 10.1016/j.biomaterials.2009.02.044 | 1004.622852 | 2.658636
Ca10(PO4)6(OH)2 | I |  | 26 | 0.009021958 |  | L­02 | L | H |  | Epithelial | E | liver | 48 | MTT | tetrazolium salt | cell metabolic activity | 96.61489 | N | N | N | 2010 | 56 | 10.1016/j.biomaterials.2009.09.088 | 1004.622852 | 2.658636
Ca10(PO4)6(OH)2 | I |  | 26 | 0.009021958 |  | HepG2 | L | H |  | Epithelial | A | liver | 48 | MTT | tetrazolium salt | cell metabolic activity | 53.349617 | N | N | N | 2010 | 56 | 10.1016/j.biomaterials.2009.09.088 | 1004.622852 | 2.658636
Ca10(PO4)6(OH)2 | I |  | 26 | 0.009021958 |  | HepG2 | L | H |  | Epithelial | A | liver | 24 | MTT | tetrazolium salt | cell metabolic activity | 69.78607 | N | N | N | 2010 | 56 | 10.1016/j.biomaterials.2009.09.088 | 1004.622852 | 2.658636
Ca10(PO4)6(OH)2 | I |  | 26 | 0.009021958 |  | HepG2 | L | H |  | Epithelial | A | liver | 48 | MTT | tetrazolium salt | cell metabolic activity | 47.965828 | N | N | N | 2010 | 56 | 10.1016/j.biomaterials.2009.09.088 | 1004.622852 | 2.658636
Ca10(PO4)6(OH)2 | I |  | 26 | 0.009021958 |  | HepG2 | L | H |  | Epithelial | A | liver | 72 | MTT | tetrazolium salt | cell metabolic activity | 42.22602 | N | N | N | 2010 | 56 | 10.1016/j.biomaterials.2009.09.088 | 1004.622852 | 2.658636
Ca10(PO4)6(OH)2 | I |  | 45 | 0.001740136 |  | L­02 | L | H |  | Epithelial | E | liver | 48 | MTT | tetrazolium salt | cell metabolic activity | 95.095535 | N | N | N | 2010 | 56 | 10.1016/j.biomaterials.2009.09.088 | 1004.622852 | 2.658636
Ca10(PO4)6(OH)2 | I |  | 45 | 0.001740136 |  | HepG2 | L | H |  | Epithelial | A | liver | 48 | MTT | tetrazolium salt | cell metabolic activity | 22.360296 | N | N | N | 2010 | 56 | 10.1016/j.biomaterials.2009.09.088 | 1004.622852 | 2.658636
Ca10(PO4)6(OH)2 | I |  | 45 | 0.001740136 |  | HepG2 | L | H |  | Epithelial | A | liver | 24 | MTT | tetrazolium salt | cell metabolic activity | 47.17277 | N | N | N | 2010 | 56 | 10.1016/j.biomaterials.2009.09.088 | 1004.622852 | 2.658636
Ca10(PO4)6(OH)2 | I |  | 45 | 0.001740136 |  | HepG2 | L | H |  | Epithelial | A | liver | 48 | MTT | tetrazolium salt | cell metabolic activity | 13.962226 | N | N | N | 2010 | 56 | 10.1016/j.biomaterials.2009.09.088 | 1004.622852 | 2.658636
Ca10(PO4)6(OH)2 | I |  | 45 | 0.001740136 |  | HepG2 | L | H |  | Epithelial | A | liver | 72 | MTT | tetrazolium salt | cell metabolic activity | 12.242525 | N | N | N | 2010 | 56 | 10.1016/j.biomaterials.2009.09.088 | 1004.622852 | 2.658636
Ca10(PO4)6(OH)2 | I |  | 78 | 0.0003341466 |  | L­02 | L | H |  | Epithelial | E | liver | 48 | MTT | tetrazolium salt | cell metabolic activity | 94.21198 | N | N | N | 2010 | 56 | 10.1016/j.biomaterials.2009.09.088 | 1004.622852 | 2.658636
Ca10(PO4)6(OH)2 | I |  | 78 | 0.0003341466 |  | HepG2 | L | H |  | Epithelial | A | liver | 48 | MTT | tetrazolium salt | cell metabolic activity | 65.576645 | N | N | N | 2010 | 56 | 10.1016/j.biomaterials.2009.09.088 | 1004.622852 | 2.658636
Ca10(PO4)6(OH)2 | I |  | 78 | 0.0003341466 |  | HepG2 | L | H |  | Epithelial | A | liver | 24 | MTT | tetrazolium salt | cell metabolic activity | 80.84137 | N | N | N | 2010 | 56 | 10.1016/j.biomaterials.2009.09.088 | 1004.622852 | 2.658636
Ca10(PO4)6(OH)2 | I |  | 78 | 0.0003341466 |  | HepG2 | L | H |  | Epithelial | A | liver | 48 | MTT | tetrazolium salt | cell metabolic activity | 70.57893 | N | N | N | 2010 | 56 | 10.1016/j.biomaterials.2009.09.088 | 1004.622852 | 2.658636
Ca10(PO4)6(OH)2 | I |  | 78 | 0.0003341466 |  | HepG2 | L | H |  | Epithelial | A | liver | 72 | MTT | tetrazolium salt | cell metabolic activity | 67.68671 | N | N | N | 2010 | 56 | 10.1016/j.biomaterials.2009.09.088 | 1004.622852 | 2.658636
Ca10(PO4)6(OH)2 | I |  | 175 | 2.958739e-05 |  | L­02 | L | H |  | Epithelial | E | liver | 48 | MTT | tetrazolium salt | cell metabolic activity | 94.60315 | N | N | N | 2010 | 56 | 10.1016/j.biomaterials.2009.09.088 | 1004.622852 | 2.658636
Ca10(PO4)6(OH)2 | I |  | 175 | 2.958739e-05 |  | HepG2 | L | H |  | Epithelial | A | liver | 48 | MTT | tetrazolium salt | cell metabolic activity | 90.55953 | N | N | N | 2010 | 56 | 10.1016/j.biomaterials.2009.09.088 | 1004.622852 | 2.658636
Ca10(PO4)6(OH)2 | I |  | 175 | 2.958739e-05 |  | HepG2 | L | H |  | Epithelial | A | liver | 24 | MTT | tetrazolium salt | cell metabolic activity | 94.40923 | N | N | N | 2010 | 56 | 10.1016/j.biomaterials.2009.09.088 | 1004.622852 | 2.658636
Ca10(PO4)6(OH)2 | I |  | 175 | 2.958739e-05 |  | HepG2 | L | H |  | Epithelial | A | liver | 48 | MTT | tetrazolium salt | cell metabolic activity | 88.83693 | N | N | N | 2010 | 56 | 10.1016/j.biomaterials.2009.09.088 | 1004.622852 | 2.658636
Ca10(PO4)6(OH)2 | I |  | 175 | 2.958739e-05 |  | HepG2 | L | H |  | Epithelial | A | liver | 72 | MTT | tetrazolium salt | cell metabolic activity | 85.442184 | N | N | N | 2010 | 56 | 10.1016/j.biomaterials.2009.09.088 | 1004.622852 | 2.658636
Cu2O | I |  | 88.5 | 7.625525e-08 |  | A549 | L | H |  | Epithelial | A | Lung | 3 | NR | toluylene red | lysosomal uptake | 96.397514 | N | Y | N | 2009 | 57 | 10.1186/1743-8977-6-14 | 143.0914 | 2.413333
Cu2O | I |  | 88.5 | 2.719622e-07 |  | A549 | L | H |  | Epithelial | A | Lung | 3 | NR | toluylene red | lysosomal uptake | 94.90683 | N | Y | N | 2009 | 57 | 10.1186/1743-8977-6-14 | 143.0914 | 2.413333
Cu2O | I |  | 88.5 | 7.625525e-07 |  | A549 | L | H |  | Epithelial | A | Lung | 3 | NR | toluylene red | lysosomal uptake | 94.90683 | N | Y | N | 2009 | 57 | 10.1186/1743-8977-6-14 | 143.0914 | 2.413333
Cu2O | I |  | 88.5 | 2.538972e-06 |  | A549 | L | H |  | Epithelial | A | Lung | 3 | NR | toluylene red | lysosomal uptake | 102.85714 | N | Y | N | 2009 | 57 | 10.1186/1743-8977-6-14 | 143.0914 | 2.413333
Cu2O | I |  | 88.5 | 8.168091e-06 |  | A549 | L | H |  | Epithelial | A | Lung | 3 | NR | toluylene red | lysosomal uptake | 95.90062 | N | Y | N | 2009 | 57 | 10.1186/1743-8977-6-14 | 143.0914 | 2.413333
Cu2O | I |  | 88.5 | 2.627745e-05 |  | A549 | L | H |  | Epithelial | A | Lung | 3 | NR | toluylene red | lysosomal uptake | 103.354034 | N | Y | N | 2009 | 57 | 10.1186/1743-8977-6-14 | 143.0914 | 2.413333
Cu2O | I |  | 88.5 | 8.16809e-05 |  | A549 | L | H |  | Epithelial | A | Lung | 3 | NR | toluylene red | lysosomal uptake | 77.01863 | N | Y | N | 2009 | 57 | 10.1186/1743-8977-6-14 | 143.0914 | 2.413333
Cu2O | I |  | 88.5 | 0.0002627745 |  | A549 | L | H |  | Epithelial | A | Lung | 3 | NR | toluylene red | lysosomal uptake | 69.06832 | N | Y | N | 2009 | 57 | 10.1186/1743-8977-6-14 | 143.0914 | 2.413333
Cu2O | I |  | 88.5 | 0.000816809 |  | A549 | L | H |  | Epithelial | A | Lung | 3 | NR | toluylene red | lysosomal uptake | 94.409935 | N | Y | N | 2009 | 57 | 10.1186/1743-8977-6-14 | 143.0914 | 2.413333
Cu2O | I |  | 88.5 | 0.002538972 |  | A549 | L | H |  | Epithelial | A | Lung | 3 | NR | toluylene red | lysosomal uptake | 78.01242 | N | Y | N | 2009 | 57 | 10.1186/1743-8977-6-14 | 143.0914 | 2.413333
Cu2O | I |  | 88.5 | 7.625525e-08 |  | A549 | L | H |  | Epithelial | A | Lung | 24 | NR | toluylene red | lysosomal uptake | 95.403725 | N | Y | N | 2009 | 57 | 10.1186/1743-8977-6-14 | 143.0914 | 2.413333
Cu2O | I |  | 88.5 | 2.453197e-07 |  | A549 | L | H |  | Epithelial | A | Lung | 24 | NR | toluylene red | lysosomal uptake | 96.89441 | N | Y | N | 2009 | 57 | 10.1186/1743-8977-6-14 | 143.0914 | 2.413333
Cu2O | I |  | 88.5 | 7.625525e-07 |  | A549 | L | H |  | Epithelial | A | Lung | 24 | NR | toluylene red | lysosomal uptake | 94.409935 | N | Y | N | 2009 | 57 | 10.1186/1743-8977-6-14 | 143.0914 | 2.413333
Cu2O | I |  | 88.5 | 2.538972e-06 |  | A549 | L | H |  | Epithelial | A | Lung | 24 | NR | toluylene red | lysosomal uptake | 82.484474 | N | Y | N | 2009 | 57 | 10.1186/1743-8977-6-14 | 143.0914 | 2.413333
Cu2O | I |  | 88.5 | 7.625525e-06 |  | A549 | L | H |  | Epithelial | A | Lung | 24 | NR | toluylene red | lysosomal uptake | 54.658386 | N | Y | N | 2009 | 57 | 10.1186/1743-8977-6-14 | 143.0914 | 2.413333
Cu2O | I |  | 88.5 | 2.538971e-05 |  | A549 | L | H |  | Epithelial | A | Lung | 24 | NR | toluylene red | lysosomal uptake | 43.229813 | N | Y | N | 2009 | 57 | 10.1186/1743-8977-6-14 | 143.0914 | 2.413333
Cu2O | I |  | 88.5 | 7.625525e-05 |  | A549 | L | H |  | Epithelial | A | Lung | 24 | NR | toluylene red | lysosomal uptake | 20.869566 | N | Y | N | 2009 | 57 | 10.1186/1743-8977-6-14 | 143.0914 | 2.413333
Cu2O | I |  | 88.5 | 0.0002538972 |  | A549 | L | H |  | Epithelial | A | Lung | 24 | NR | toluylene red | lysosomal uptake | 23.354036 | N | Y | N | 2009 | 57 | 10.1186/1743-8977-6-14 | 143.0914 | 2.413333
Cu2O | I |  | 88.5 | 0.0007892147 |  | A549 | L | H |  | Epithelial | A | Lung | 24 | NR | toluylene red | lysosomal uptake | 31.304348 | N | Y | N | 2009 | 57 | 10.1186/1743-8977-6-14 | 143.0914 | 2.413333
Cu2O | I |  | 88.5 | 0.002538972 |  | A549 | L | H |  | Epithelial | A | Lung | 24 | NR | toluylene red | lysosomal uptake | 42.732918 | N | Y | N | 2009 | 57 | 10.1186/1743-8977-6-14 | 143.0914 | 2.413333
Cu2O | I |  | 88.5 | 7.625525e-08 |  | A549 | L | H |  | Epithelial | A | Lung | 3 | MTT | tetrazolium salt | cell metabolic activity | 107.32919 | N | Y | N | 2009 | 57 | 10.1186/1743-8977-6-14 | 143.0914 | 2.413333
Cu2O | I |  | 88.5 | 2.538972e-07 |  | A549 | L | H |  | Epithelial | A | Lung | 3 | MTT | tetrazolium salt | cell metabolic activity | 113.78882 | N | Y | N | 2009 | 57 | 10.1186/1743-8977-6-14 | 143.0914 | 2.413333
Cu2O | I |  | 88.5 | 7.625525e-07 |  | A549 | L | H |  | Epithelial | A | Lung | 3 | MTT | tetrazolium salt | cell metabolic activity | 112.79503 | N | Y | N | 2009 | 57 | 10.1186/1743-8977-6-14 | 143.0914 | 2.413333
Cu2O | I |  | 88.5 | 2.538972e-06 |  | A549 | L | H |  | Epithelial | A | Lung | 3 | MTT | tetrazolium salt | cell metabolic activity | 119.25466 | N | Y | N | 2009 | 57 | 10.1186/1743-8977-6-14 | 143.0914 | 2.413333
Cu2O | I |  | 88.5 | 7.625525e-06 |  | A549 | L | H |  | Epithelial | A | Lung | 3 | MTT | tetrazolium salt | cell metabolic activity | 110.80746 | N | Y | N | 2009 | 57 | 10.1186/1743-8977-6-14 | 143.0914 | 2.413333
Cu2O | I |  | 88.5 | 2.453197e-05 |  | A549 | L | H |  | Epithelial | A | Lung | 3 | MTT | tetrazolium salt | cell metabolic activity | 93.416145 | N | Y | N | 2009 | 57 | 10.1186/1743-8977-6-14 | 143.0914 | 2.413333
Cu2O | I |  | 88.5 | 7.625525e-05 |  | A549 | L | H |  | Epithelial | A | Lung | 3 | MTT | tetrazolium salt | cell metabolic activity | 11.428572 | N | Y | N | 2009 | 57 | 10.1186/1743-8977-6-14 | 143.0914 | 2.413333
Cu2O | I |  | 88.5 | 0.0002453197 |  | A549 | L | H |  | Epithelial | A | Lung | 3 | MTT | tetrazolium salt | cell metabolic activity | 0 | N | Y | N | 2009 | 57 | 10.1186/1743-8977-6-14 | 143.0914 | 2.413333
Cu2O | I |  | 88.5 | 0.0007892147 |  | A549 | L | H |  | Epithelial | A | Lung | 3 | MTT | tetrazolium salt | cell metabolic activity | 0 | N | Y | N | 2009 | 57 | 10.1186/1743-8977-6-14 | 143.0914 | 2.413333
Cu2O | I |  | 88.5 | 0.002538972 |  | A549 | L | H |  | Epithelial | A | Lung | 3 | MTT | tetrazolium salt | cell metabolic activity | 0 | N | Y | N | 2009 | 57 | 10.1186/1743-8977-6-14 | 143.0914 | 2.413333
Cu2O | I |  | 88.5 | 7.892147e-08 |  | A549 | L | H |  | Epithelial | A | Lung | 24 | MTT | tetrazolium salt | cell metabolic activity | 108.32298 | N | Y | N | 2009 | 57 | 10.1186/1743-8977-6-14 | 143.0914 | 2.413333
Cu2O | I |  | 88.5 | 2.627745e-07 |  | A549 | L | H |  | Epithelial | A | Lung | 24 | MTT | tetrazolium salt | cell metabolic activity | 95.403725 | N | Y | N | 2009 | 57 | 10.1186/1743-8977-6-14 | 143.0914 | 2.413333
Cu2O | I |  | 88.5 | 7.625525e-07 |  | A549 | L | H |  | Epithelial | A | Lung | 24 | MTT | tetrazolium salt | cell metabolic activity | 101.86336 | N | Y | N | 2009 | 57 | 10.1186/1743-8977-6-14 | 143.0914 | 2.413333
Cu2O | I |  | 88.5 | 2.538972e-06 |  | A549 | L | H |  | Epithelial | A | Lung | 24 | MTT | tetrazolium salt | cell metabolic activity | 101.86336 | N | Y | N | 2009 | 57 | 10.1186/1743-8977-6-14 | 143.0914 | 2.413333
Cu2O | I |  | 88.5 | 7.367911e-06 |  | A549 | L | H |  | Epithelial | A | Lung | 24 | MTT | tetrazolium salt | cell metabolic activity | 96.397514 | N | Y | N | 2009 | 57 | 10.1186/1743-8977-6-14 | 143.0914 | 2.413333
Cu2O | I |  | 88.5 | 2.538971e-05 |  | A549 | L | H |  | Epithelial | A | Lung | 24 | MTT | tetrazolium salt | cell metabolic activity | 67.08074 | N | Y | N | 2009 | 57 | 10.1186/1743-8977-6-14 | 143.0914 | 2.413333
Cu2O | I |  | 88.5 | 7.625525e-05 |  | A549 | L | H |  | Epithelial | A | Lung | 24 | MTT | tetrazolium salt | cell metabolic activity | 13.913043 | N | Y | N | 2009 | 57 | 10.1186/1743-8977-6-14 | 143.0914 | 2.413333
Cu2O | I |  | 88.5 | 0.0002538972 |  | A549 | L | H |  | Epithelial | A | Lung | 24 | MTT | tetrazolium salt | cell metabolic activity | 3.9751554 | N | Y | N | 2009 | 57 | 10.1186/1743-8977-6-14 | 143.0914 | 2.413333
Cu2O | I |  | 88.5 | 0.0007625525 |  | A549 | L | H |  | Epithelial | A | Lung | 24 | MTT | tetrazolium salt | cell metabolic activity | 3.9751554 | N | Y | N | 2009 | 57 | 10.1186/1743-8977-6-14 | 143.0914 | 2.413333
Cu2O | I |  | 88.5 | 0.002538972 |  | A549 | L | H |  | Epithelial | A | Lung | 24 | MTT | tetrazolium salt | cell metabolic activity | 0 | N | Y | N | 2009 | 57 | 10.1186/1743-8977-6-14 | 143.0914 | 2.413333
Cu2O | I |  | 88.5 | 7.364076e-08 |  | PMA activated THP­1 | L | H |  | Macrophage | A | Blood | 3 | NR | toluylene red | lysosomal uptake | 113.862434 | N | Y | N | 2009 | 57 | 10.1186/1743-8977-6-14 | 143.0914 | 2.413333
Cu2O | I |  | 88.5 | 2.411403e-07 |  | PMA activated THP­1 | L | H |  | Macrophage | A | Blood | 4 | NR | toluylene red | lysosomal uptake | 109.20635 | N | Y | N | 2009 | 57 | 10.1186/1743-8977-6-14 | 143.0914 | 2.413333
Cu2O | I |  | 88.5 | 7.364076e-07 |  | PMA activated THP­1 | L | H |  | Macrophage | A | Blood | 5 | NR | toluylene red | lysosomal uptake | 84.2328 | N | Y | N | 2009 | 57 | 10.1186/1743-8977-6-14 | 143.0914 | 2.413333
Cu2O | I |  | 88.5 | 2.328725e-06 |  | PMA activated THP­1 | L | H |  | Macrophage | A | Blood | 6 | NR | toluylene red | lysosomal uptake | 93.1217 | N | Y | N | 2009 | 57 | 10.1186/1743-8977-6-14 | 143.0914 | 2.413333
Cu2O | I |  | 88.5 | 7.896257e-06 |  | PMA activated THP­1 | L | H |  | Macrophage | A | Blood | 7 | NR | toluylene red | lysosomal uptake | 92.27513 | N | Y | N | 2009 | 57 | 10.1186/1743-8977-6-14 | 143.0914 | 2.413333
Cu2O | I |  | 88.5 | 2.585668e-05 |  | PMA activated THP­1 | L | H |  | Macrophage | A | Blood | 8 | NR | toluylene red | lysosomal uptake | 113.01588 | N | Y | N | 2009 | 57 | 10.1186/1743-8977-6-14 | 143.0914 | 2.413333
Cu2O | I |  | 88.5 | 7.625525e-05 |  | PMA activated THP­1 | L | H |  | Macrophage | A | Blood | 9 | NR | toluylene red | lysosomal uptake | 98.20106 | N | Y | N | 2009 | 57 | 10.1186/1743-8977-6-14 | 143.0914 | 2.413333
Cu2O | I |  | 88.5 | 0.0002585668 |  | PMA activated THP­1 | L | H |  | Macrophage | A | Blood | 10 | NR | toluylene red | lysosomal uptake | 96.93121 | N | Y | N | 2009 | 57 | 10.1186/1743-8977-6-14 | 143.0914 | 2.413333
Cu2O | I |  | 88.5 | 0.0007625525 |  | PMA activated THP­1 | L | H |  | Macrophage | A | Blood | 11 | NR | toluylene red | lysosomal uptake | 79.15344 | N | Y | N | 2009 | 57 | 10.1186/1743-8977-6-14 | 143.0914 | 2.413333
Cu2O | I |  | 88.5 | 0.002585668 |  | PMA activated THP­1 | L | H |  | Macrophage | A | Blood | 12 | NR | toluylene red | lysosomal uptake | 74.07407 | N | Y | N | 2009 | 57 | 10.1186/1743-8977-6-14 | 143.0914 | 2.413333
Cu2O | I |  | 88.5 | 7.364076e-08 |  | PMA activated THP­1 | L | H |  | Macrophage | A | Blood | 24 | NR | toluylene red | lysosomal uptake | 109.62963 | N | Y | N | 2009 | 57 | 10.1186/1743-8977-6-14 | 143.0914 | 2.413333
Cu2O | I |  | 88.5 | 2.585668e-07 |  | PMA activated THP­1 | L | H |  | Macrophage | A | Blood | 24 | NR | toluylene red | lysosomal uptake | 103.703705 | N | Y | N | 2009 | 57 | 10.1186/1743-8977-6-14 | 143.0914 | 2.413333
Cu2O | I |  | 88.5 | 7.896257e-07 |  | PMA activated THP­1 | L | H |  | Macrophage | A | Blood | 24 | NR | toluylene red | lysosomal uptake | 93.1217 | N | Y | N | 2009 | 57 | 10.1186/1743-8977-6-14 | 143.0914 | 2.413333
Cu2O | I |  | 88.5 | 2.497016e-06 |  | PMA activated THP­1 | L | H |  | Macrophage | A | Blood | 24 | NR | toluylene red | lysosomal uptake | 68.14815 | N | Y | N | 2009 | 57 | 10.1186/1743-8977-6-14 | 143.0914 | 2.413333
Cu2O | I |  | 88.5 | 7.625525e-06 |  | PMA activated THP­1 | L | H |  | Macrophage | A | Blood | 24 | NR | toluylene red | lysosomal uptake | 30.05291 | N | Y | N | 2009 | 57 | 10.1186/1743-8977-6-14 | 143.0914 | 2.413333
Cu2O | I |  | 88.5 | 2.497016e-05 |  | PMA activated THP­1 | L | H |  | Macrophage | A | Blood | 24 | NR | toluylene red | lysosomal uptake | 22.857143 | N | Y | N | 2009 | 57 | 10.1186/1743-8977-6-14 | 143.0914 | 2.413333
Cu2O | I |  | 88.5 | 7.625525e-05 |  | PMA activated THP­1 | L | H |  | Macrophage | A | Blood | 24 | NR | toluylene red | lysosomal uptake | 17.777779 | N | Y | N | 2009 | 57 | 10.1186/1743-8977-6-14 | 143.0914 | 2.413333
Cu2O | I |  | 88.5 | 0.0002585668 |  | PMA activated THP­1 | L | H |  | Macrophage | A | Blood | 24 | NR | toluylene red | lysosomal uptake | 18.624338 | N | Y | N | 2009 | 57 | 10.1186/1743-8977-6-14 | 143.0914 | 2.413333
Cu2O | I |  | 88.5 | 0.0007896257 |  | PMA activated THP­1 | L | H |  | Macrophage | A | Blood | 24 | NR | toluylene red | lysosomal uptake | 21.16402 | N | Y | N | 2009 | 57 | 10.1186/1743-8977-6-14 | 143.0914 | 2.413333
Cu2O | I |  | 88.5 | 0.002585668 |  | PMA activated THP­1 | L | H |  | Macrophage | A | Blood | 24 | NR | toluylene red | lysosomal uptake | 25.820107 | N | Y | N | 2009 | 57 | 10.1186/1743-8977-6-14 | 143.0914 | 2.413333
Cu2O | I |  | 88.5 | 7.625525e-08 |  | PMA activated THP­1 | L | H |  | Macrophage | A | Blood | 3 | MTT | tetrazolium salt | cell metabolic activity | 105.39683 | N | Y | N | 2009 | 57 | 10.1186/1743-8977-6-14 | 143.0914 | 2.413333
Cu2O | I |  | 88.5 | 2.411403e-07 |  | PMA activated THP­1 | L | H |  | Macrophage | A | Blood | 3 | MTT | tetrazolium salt | cell metabolic activity | 109.20635 | N | Y | N | 2009 | 57 | 10.1186/1743-8977-6-14 | 143.0914 | 2.413333
Cu2O | I |  | 88.5 | 7.625525e-07 |  | PMA activated THP­1 | L | H |  | Macrophage | A | Blood | 3 | MTT | tetrazolium salt | cell metabolic activity | 95.2381 | N | Y | N | 2009 | 57 | 10.1186/1743-8977-6-14 | 143.0914 | 2.413333
Cu2O | I |  | 88.5 | 2.497016e-06 |  | PMA activated THP­1 | L | H |  | Macrophage | A | Blood | 3 | MTT | tetrazolium salt | cell metabolic activity | 104.55026 | N | Y | N | 2009 | 57 | 10.1186/1743-8977-6-14 | 143.0914 | 2.413333
Cu2O | I |  | 88.5 | 7.896257e-06 |  | PMA activated THP­1 | L | H |  | Macrophage | A | Blood | 3 | MTT | tetrazolium salt | cell metabolic activity | 93.544975 | N | Y | N | 2009 | 57 | 10.1186/1743-8977-6-14 | 143.0914 | 2.413333
Cu2O | I |  | 88.5 | 2.497016e-05 |  | PMA activated THP­1 | L | H |  | Macrophage | A | Blood | 3 | MTT | tetrazolium salt | cell metabolic activity | 85.07937 | N | Y | N | 2009 | 57 | 10.1186/1743-8977-6-14 | 143.0914 | 2.413333
Cu2O | I |  | 88.5 | 7.625525e-05 |  | PMA activated THP­1 | L | H |  | Macrophage | A | Blood | 3 | MTT | tetrazolium salt | cell metabolic activity | 11.851851 | N | Y | N | 2009 | 57 | 10.1186/1743-8977-6-14 | 143.0914 | 2.413333
Cu2O | I |  | 88.5 | 0.0002585668 |  | PMA activated THP­1 | L | H |  | Macrophage | A | Blood | 3 | MTT | tetrazolium salt | cell metabolic activity | 13.121693 | N | Y | N | 2009 | 57 | 10.1186/1743-8977-6-14 | 143.0914 | 2.413333
Cu2O | I |  | 88.5 | 0.0007896257 |  | PMA activated THP­1 | L | H |  | Macrophage | A | Blood | 3 | MTT | tetrazolium salt | cell metabolic activity | 3.3862433 | N | Y | N | 2009 | 57 | 10.1186/1743-8977-6-14 | 143.0914 | 2.413333
Cu2O | I |  | 88.5 | 0.002585668 |  | PMA activated THP­1 | L | H |  | Macrophage | A | Blood | 3 | MTT | tetrazolium salt | cell metabolic activity | 0 | N | Y | N | 2009 | 57 | 10.1186/1743-8977-6-14 | 143.0914 | 2.413333
Cu2O | I |  | 88.5 | 7.364076e-08 |  | PMA activated THP­1 | L | H |  | Macrophage | A | Blood | 24 | MTT | tetrazolium salt | cell metabolic activity | 106.666664 | N | Y | N | 2009 | 57 | 10.1186/1743-8977-6-14 | 143.0914 | 2.413333
Cu2O | I |  | 88.5 | 2.497016e-07 |  | PMA activated THP­1 | L | H |  | Macrophage | A | Blood | 24 | MTT | tetrazolium salt | cell metabolic activity | 88.04233 | N | Y | N | 2009 | 57 | 10.1186/1743-8977-6-14 | 143.0914 | 2.413333
Cu2O | I |  | 88.5 | 7.625525e-07 |  | PMA activated THP­1 | L | H |  | Macrophage | A | Blood | 24 | MTT | tetrazolium salt | cell metabolic activity | 95.2381 | N | Y | N | 2009 | 57 | 10.1186/1743-8977-6-14 | 143.0914 | 2.413333
Cu2O | I |  | 88.5 | 2.497016e-06 |  | PMA activated THP­1 | L | H |  | Macrophage | A | Blood | 24 | MTT | tetrazolium salt | cell metabolic activity | 83.809525 | N | Y | N | 2009 | 57 | 10.1186/1743-8977-6-14 | 143.0914 | 2.413333
Cu2O | I |  | 88.5 | 7.625525e-06 |  | PMA activated THP­1 | L | H |  | Macrophage | A | Blood | 24 | MTT | tetrazolium salt | cell metabolic activity | 46.984127 | N | Y | N | 2009 | 57 | 10.1186/1743-8977-6-14 | 143.0914 | 2.413333
Cu2O | I |  | 88.5 | 2.497016e-05 |  | PMA activated THP­1 | L | H |  | Macrophage | A | Blood | 24 | MTT | tetrazolium salt | cell metabolic activity | 31.74603 | N | Y | N | 2009 | 57 | 10.1186/1743-8977-6-14 | 143.0914 | 2.413333
Cu2O | I |  | 88.5 | 7.896257e-05 |  | PMA activated THP­1 | L | H |  | Macrophage | A | Blood | 24 | MTT | tetrazolium salt | cell metabolic activity | 10.1587305 | N | Y | N | 2009 | 57 | 10.1186/1743-8977-6-14 | 143.0914 | 2.413333
Cu2O | I |  | 88.5 | 0.0002497016 |  | PMA activated THP­1 | L | H |  | Macrophage | A | Blood | 24 | MTT | tetrazolium salt | cell metabolic activity | 10.1587305 | N | Y | N | 2009 | 57 | 10.1186/1743-8977-6-14 | 143.0914 | 2.413333
Cu2O | I |  | 88.5 | 0.0007625525 |  | PMA activated THP­1 | L | H |  | Macrophage | A | Blood | 24 | MTT | tetrazolium salt | cell metabolic activity | 5.9259257 | N | Y | N | 2009 | 57 | 10.1186/1743-8977-6-14 | 143.0914 | 2.413333
Cu2O | I |  | 88.5 | 0.002585668 |  | PMA activated THP­1 | L | H |  | Macrophage | A | Blood | 24 | MTT | tetrazolium salt | cell metabolic activity | 5.684342e-14 | N | Y | N | 2009 | 57 | 10.1186/1743-8977-6-14 | 143.0914 | 2.413333
MgO | I |  | 8 | 0.002595309 |  | RAW 264.7 | L | A | Mouse | Monocyte/Macrophage | A | Blood | 24 | WST­1 | tetrazolium salt | cell metabolic activity | 106.93729 | Y | N | Y | 2012 | 58 | 10.1016/j.tiv.2011.12.006 | 40.3044 | 2.375
MgO | I |  | 8 | 0.01297655 |  | RAW 264.7 | L | A | Mouse | Monocyte/Macrophage | A | Blood | 24 | WST­1 | tetrazolium salt | cell metabolic activity | 99.36831 | Y | N | Y | 2012 | 58 | 10.1016/j.tiv.2011.12.006 | 40.3044 | 2.375
MgO | I |  | 8 | 0.02595309 |  | RAW 264.7 | L | A | Mouse | Monocyte/Macrophage | A | Blood | 24 | WST­1 | tetrazolium salt | cell metabolic activity | 106.89163 | Y | N | Y | 2012 | 58 | 10.1016/j.tiv.2011.12.006 | 40.3044 | 2.375
MgO | I |  | 8 | 0.1038124 |  | RAW 264.7 | L | A | Mouse | Monocyte/Macrophage | A | Blood | 24 | WST­1 | tetrazolium salt | cell metabolic activity | 113.4759 | Y | N | Y | 2012 | 58 | 10.1016/j.tiv.2011.12.006 | 40.3044 | 2.375
MgO | I |  | 8 | 0.2076247 |  | RAW 264.7 | L | A | Mouse | Monocyte/Macrophage | A | Blood | 24 | WST­1 | tetrazolium salt | cell metabolic activity | 116.28438 | Y | N | Y | 2012 | 58 | 10.1016/j.tiv.2011.12.006 | 40.3044 | 2.375
MgO | I |  | 8 | 0.002595309 |  | RAW 264.7 | L | A | Mouse | Monocyte/Macrophage | A | Blood | 24 | LDH | LDH activity assay kit | LDH leakage | 23.738705 | Y | N | Y | 2012 | 58 | 10.1016/j.tiv.2011.12.006 | 40.3044 | 2.375
MgO | I |  | 8 | 0.01297655 |  | RAW 264.7 | L | A | Mouse | Monocyte/Macrophage | A | Blood | 24 | LDH | LDH activity assay kit | LDH leakage | 23.747091 | Y | N | Y | 2012 | 58 | 10.1016/j.tiv.2011.12.006 | 40.3044 | 2.375
MgO | I |  | 8 | 0.02595309 |  | RAW 264.7 | L | A | Mouse | Monocyte/Macrophage | A | Blood | 24 | LDH | LDH activity assay kit | LDH leakage | 24.89185 | Y | N | Y | 2012 | 58 | 10.1016/j.tiv.2011.12.006 | 40.3044 | 2.375
MgO | I |  | 8 | 0.1038124 |  | RAW 264.7 | L | A | Mouse | Monocyte/Macrophage | A | Blood | 24 | LDH | LDH activity assay kit | LDH leakage | 24.521444 | Y | N | Y | 2012 | 58 | 10.1016/j.tiv.2011.12.006 | 40.3044 | 2.375
MgO | I |  | 8 | 0.2076247 |  | RAW 264.7 | L | A | Mouse | Monocyte/Macrophage | A | Blood | 24 | LDH | LDH activity assay kit | LDH leakage | 21.120716 | Y | N | Y | 2012 | 58 | 10.1016/j.tiv.2011.12.006 | 40.3044 | 2.375
MgO | I |  | 639 | 3.395199e-12 |  | HCMEC | P | H |  | Endothelial | A | Heart | 12 | MTT | tetrazolium salt | cell metabolic activity | 97.75281 | N | Y | N | 2011 | 59 | 10.1007/s10565-011-9191-9 | 40.3044 | 2.375
MgO | I |  | 639 | 3.395199e-11 |  | HCMEC | P | H |  | Endothelial | A | Heart | 12 | MTT | tetrazolium salt | cell metabolic activity | 98.8764 | N | Y | N | 2011 | 59 | 10.1007/s10565-011-9191-9 | 40.3044 | 2.375
MgO | I |  | 639 | 3.395199e-10 |  | HCMEC | P | H |  | Endothelial | A | Heart | 12 | MTT | tetrazolium salt | cell metabolic activity | 98.8764 | N | Y | N | 2011 | 59 | 10.1007/s10565-011-9191-9 | 40.3044 | 2.375
MgO | I |  | 639 | 3.395199e-09 |  | HCMEC | P | H |  | Endothelial | A | Heart | 12 | MTT | tetrazolium salt | cell metabolic activity | 96.62921 | N | Y | N | 2011 | 59 | 10.1007/s10565-011-9191-9 | 40.3044 | 2.375
MgO | I |  | 639 | 1.697599e-08 |  | HCMEC | P | H |  | Endothelial | A | Heart | 12 | MTT | tetrazolium salt | cell metabolic activity | 93.25843 | N | Y | N | 2011 | 59 | 10.1007/s10565-011-9191-9 | 40.3044 | 2.375
MgO | I |  | 639 | 3.395199e-08 |  | HCMEC | P | H |  | Endothelial | A | Heart | 12 | MTT | tetrazolium salt | cell metabolic activity | 93.25843 | N | Y | N | 2011 | 59 | 10.1007/s10565-011-9191-9 | 40.3044 | 2.375
MgO | I |  | 639 | 6.790398e-08 |  | HCMEC | P | H |  | Endothelial | A | Heart | 12 | MTT | tetrazolium salt | cell metabolic activity | 93.25843 | N | Y | N | 2011 | 59 | 10.1007/s10565-011-9191-9 | 40.3044 | 2.375
MgO | I |  | 639 | 1.697599e-07 |  | HCMEC | P | H |  | Endothelial | A | Heart | 12 | MTT | tetrazolium salt | cell metabolic activity | 87.64045 | N | Y | N | 2011 | 59 | 10.1007/s10565-011-9191-9 | 40.3044 | 2.375
MgO | I |  | 639 | 3.395199e-07 |  | HCMEC | P | H |  | Endothelial | A | Heart | 12 | MTT | tetrazolium salt | cell metabolic activity | 73.03371 | N | Y | N | 2011 | 59 | 10.1007/s10565-011-9191-9 | 40.3044 | 2.375
MgO | I |  | 639 | 3.395199e-12 |  | HCMEC | P | H |  | Endothelial | A | Heart | 24 | MTT | tetrazolium salt | cell metabolic activity | 98.8764 | N | Y | N | 2011 | 59 | 10.1007/s10565-011-9191-9 | 40.3044 | 2.375
MgO | I |  | 639 | 3.395199e-11 |  | HCMEC | P | H |  | Endothelial | A | Heart | 24 | MTT | tetrazolium salt | cell metabolic activity | 98.8764 | N | Y | N | 2011 | 59 | 10.1007/s10565-011-9191-9 | 40.3044 | 2.375
MgO | I |  | 639 | 3.395199e-10 |  | HCMEC | P | H |  | Endothelial | A | Heart | 24 | MTT | tetrazolium salt | cell metabolic activity | 97.75281 | N | Y | N | 2011 | 59 | 10.1007/s10565-011-9191-9 | 40.3044 | 2.375
MgO | I |  | 639 | 3.395199e-09 |  | HCMEC | P | H |  | Endothelial | A | Heart | 24 | MTT | tetrazolium salt | cell metabolic activity | 95.505615 | N | Y | N | 2011 | 59 | 10.1007/s10565-011-9191-9 | 40.3044 | 2.375
MgO | I |  | 639 | 1.697599e-08 |  | HCMEC | P | H |  | Endothelial | A | Heart | 24 | MTT | tetrazolium salt | cell metabolic activity | 87.64045 | N | Y | N | 2011 | 59 | 10.1007/s10565-011-9191-9 | 40.3044 | 2.375
MgO | I |  | 639 | 3.395199e-08 |  | HCMEC | P | H |  | Endothelial | A | Heart | 24 | MTT | tetrazolium salt | cell metabolic activity | 86.51685 | N | Y | N | 2011 | 59 | 10.1007/s10565-011-9191-9 | 40.3044 | 2.375
MgO | I |  | 639 | 6.790398e-08 |  | HCMEC | P | H |  | Endothelial | A | Heart | 24 | MTT | tetrazolium salt | cell metabolic activity | 82.02247 | N | Y | N | 2011 | 59 | 10.1007/s10565-011-9191-9 | 40.3044 | 2.375
MgO | I |  | 639 | 1.697599e-07 |  | HCMEC | P | H |  | Endothelial | A | Heart | 24 | MTT | tetrazolium salt | cell metabolic activity | 70.786514 | N | Y | N | 2011 | 59 | 10.1007/s10565-011-9191-9 | 40.3044 | 2.375
MgO | I |  | 639 | 3.395199e-07 |  | HCMEC | P | H |  | Endothelial | A | Heart | 24 | MTT | tetrazolium salt | cell metabolic activity | 62.92135 | N | Y | N | 2011 | 59 | 10.1007/s10565-011-9191-9 | 40.3044 | 2.375
MgO | I |  | 639 | 3.395199e-12 |  | HCMEC | P | H |  | Endothelial | A | Heart | 12 | LDH | LDH activity assay kit | LDH leakage | 46.845966 | N | Y | N | 2011 | 59 | 10.1007/s10565-011-9191-9 | 40.3044 | 2.375
MgO | I |  | 639 | 3.395199e-11 |  | HCMEC | P | H |  | Endothelial | A | Heart | 12 | LDH | LDH activity assay kit | LDH leakage | 46.819355 | N | Y | N | 2011 | 59 | 10.1007/s10565-011-9191-9 | 40.3044 | 2.375
MgO | I |  | 639 | 3.395199e-10 |  | HCMEC | P | H |  | Endothelial | A | Heart | 12 | LDH | LDH activity assay kit | LDH leakage | 44.917744 | N | Y | N | 2011 | 59 | 10.1007/s10565-011-9191-9 | 40.3044 | 2.375
MgO | I |  | 639 | 3.395199e-09 |  | HCMEC | P | H |  | Endothelial | A | Heart | 12 | LDH | LDH activity assay kit | LDH leakage | 37.38871 | N | Y | N | 2011 | 59 | 10.1007/s10565-011-9191-9 | 40.3044 | 2.375
MgO | I |  | 639 | 1.697599e-08 |  | HCMEC | P | H |  | Endothelial | A | Heart | 12 | LDH | LDH activity assay kit | LDH leakage | 37.362095 | N | Y | N | 2011 | 59 | 10.1007/s10565-011-9191-9 | 40.3044 | 2.375
MgO | I |  | 639 | 3.395199e-08 |  | HCMEC | P | H |  | Endothelial | A | Heart | 12 | LDH | LDH activity assay kit | LDH leakage | 35.45806 | N | Y | N | 2011 | 59 | 10.1007/s10565-011-9191-9 | 40.3044 | 2.375
MgO | I |  | 639 | 6.790398e-08 |  | HCMEC | P | H |  | Endothelial | A | Heart | 12 | LDH | LDH activity assay kit | LDH leakage | 27.93145 | N | Y | N | 2011 | 59 | 10.1007/s10565-011-9191-9 | 40.3044 | 2.375
MgO | I |  | 639 | 1.697599e-07 |  | HCMEC | P | H |  | Endothelial | A | Heart | 12 | LDH | LDH activity assay kit | LDH leakage | 14.77742 | N | Y | N | 2011 | 59 | 10.1007/s10565-011-9191-9 | 40.3044 | 2.375
MgO | I |  | 639 | 3.395199e-07 |  | HCMEC | P | H |  | Endothelial | A | Heart | 12 | LDH | LDH activity assay kit | LDH leakage | 12.87581 | N | Y | N | 2011 | 59 | 10.1007/s10565-011-9191-9 | 40.3044 | 2.375
MgO | I |  | 639 | 3.395199e-12 |  | HCMEC | P | H |  | Endothelial | A | Heart | 24 | LDH | LDH activity assay kit | LDH leakage | 42.050808 | N | Y | N | 2011 | 59 | 10.1007/s10565-011-9191-9 | 40.3044 | 2.375
MgO | I |  | 639 | 3.395199e-11 |  | HCMEC | P | H |  | Endothelial | A | Heart | 24 | LDH | LDH activity assay kit | LDH leakage | 45.774193 | N | Y | N | 2011 | 59 | 10.1007/s10565-011-9191-9 | 40.3044 | 2.375
MgO | I |  | 639 | 3.395199e-10 |  | HCMEC | P | H |  | Endothelial | A | Heart | 24 | LDH | LDH activity assay kit | LDH leakage | 41.99758 | N | Y | N | 2011 | 59 | 10.1007/s10565-011-9191-9 | 40.3044 | 2.375
MgO | I |  | 639 | 3.395199e-09 |  | HCMEC | P | H |  | Endothelial | A | Heart | 24 | LDH | LDH activity assay kit | LDH leakage | 32.59597 | N | Y | N | 2011 | 59 | 10.1007/s10565-011-9191-9 | 40.3044 | 2.375
MgO | I |  | 639 | 1.697599e-08 |  | HCMEC | P | H |  | Endothelial | A | Heart | 24 | LDH | LDH activity assay kit | LDH leakage | 32.56693 | N | Y | N | 2011 | 59 | 10.1007/s10565-011-9191-9 | 40.3044 | 2.375
MgO | I |  | 639 | 3.395199e-08 |  | HCMEC | P | H |  | Endothelial | A | Heart | 24 | LDH | LDH activity assay kit | LDH leakage | 26.9129 | N | Y | N | 2011 | 59 | 10.1007/s10565-011-9191-9 | 40.3044 | 2.375
MgO | I |  | 639 | 6.790398e-08 |  | HCMEC | P | H |  | Endothelial | A | Heart | 24 | LDH | LDH activity assay kit | LDH leakage | 21.25887 | N | Y | N | 2011 | 59 | 10.1007/s10565-011-9191-9 | 40.3044 | 2.375
MgO | I |  | 639 | 1.697599e-07 |  | HCMEC | P | H |  | Endothelial | A | Heart | 24 | LDH | LDH activity assay kit | LDH leakage | 4.35726 | N | Y | N | 2011 | 59 | 10.1007/s10565-011-9191-9 | 40.3044 | 2.375
MgO | I |  | 639 | 3.395199e-07 |  | HCMEC | P | H |  | Endothelial | A | Heart | 24 | LDH | LDH activity assay kit | LDH leakage | 2.45564 | N | Y | N | 2011 | 59 | 10.1007/s10565-011-9191-9 | 40.3044 | 2.375
Al2O3 | I |  | 28 | 0.000182873 |  | CHO­K1 | L | A | hamster | Epithelial | A | Ovary | 24 | NR | toluylene red | lysosomal uptake | 99.13043 | N | N | N | 2010 | 60 | 10.1016/j.jhazmat.2009.12.089 | 101.9612772 | 2.708
Al2O3 | I |  | 28 | 0.0003657461 |  | CHO­K1 | L | A | hamster | Epithelial | A | Ovary | 24 | NR | toluylene red | lysosomal uptake | 100.86957 | N | N | N | 2010 | 60 | 10.1016/j.jhazmat.2009.12.089 | 101.9612772 | 2.708
Al2O3 | I |  | 28 | 0.0009143651 |  | CHO­K1 | L | A | hamster | Epithelial | A | Ovary | 24 | NR | toluylene red | lysosomal uptake | 99.565216 | N | N | N | 2010 | 60 | 10.1016/j.jhazmat.2009.12.089 | 101.9612772 | 2.708
Al2O3 | I |  | 28 | 0.00182873 |  | CHO­K1 | L | A | hamster | Epithelial | A | Ovary | 24 | NR | toluylene red | lysosomal uptake | 93.91304 | N | N | N | 2010 | 60 | 10.1016/j.jhazmat.2009.12.089 | 101.9612772 | 2.708
Al2O3 | I |  | 28 | 0.003657461 |  | CHO­K1 | L | A | hamster | Epithelial | A | Ovary | 24 | NR | toluylene red | lysosomal uptake | 76.08696 | N | N | N | 2010 | 60 | 10.1016/j.jhazmat.2009.12.089 | 101.9612772 | 2.708
Al2O3 | I |  | 28 | 0.000182873 |  | CHO­K1 | L | A | hamster | Epithelial | A | Ovary | 24 | MTT | tetrazolium salt | cell metabolic activity | 80.66091 | N | N | N | 2010 | 60 | 10.1016/j.jhazmat.2009.12.089 | 101.9612772 | 2.708
Al2O3 | I |  | 28 | 0.0009143651 |  | CHO­K1 | L | A | hamster | Epithelial | A | Ovary | 24 | MTT | tetrazolium salt | cell metabolic activity | 73.54821 | N | N | N | 2010 | 60 | 10.1016/j.jhazmat.2009.12.089 | 101.9612772 | 2.708
Al2O3 | I |  | 28 | 0.00182873 |  | CHO­K1 | L | A | hamster | Epithelial | A | Ovary | 24 | MTT | tetrazolium salt | cell metabolic activity | 67.09848 | N | N | N | 2010 | 60 | 10.1016/j.jhazmat.2009.12.089 | 101.9612772 | 2.708
Al2O3 | I |  | 28 | 0.003657461 |  | CHO­K1 | L | A | hamster | Epithelial | A | Ovary | 24 | MTT | tetrazolium salt | cell metabolic activity | 79.43144 | N | N | N | 2010 | 60 | 10.1016/j.jhazmat.2009.12.089 | 101.9612772 | 2.708
Al2O3 | I |  | 239 | 5.88112e-11 |  | HCMEC | P | H |  | Endothelial | A | Heart | 12 | MTT | tetrazolium salt | cell metabolic activity | 96.62921 | N | Y | N | 2011 | 61 | 10.1007/s10565-011-9191-9 | 101.9612772 | 2.708
Al2O3 | I |  | 239 | 5.88112e-10 |  | HCMEC | P | H |  | Endothelial | A | Heart | 12 | MTT | tetrazolium salt | cell metabolic activity | 95.505615 | N | Y | N | 2011 | 61 | 10.1007/s10565-011-9191-9 | 101.9612772 | 2.708
Al2O3 | I |  | 239 | 5.88112e-09 |  | HCMEC | P | H |  | Endothelial | A | Heart | 12 | MTT | tetrazolium salt | cell metabolic activity | 97.75281 | N | Y | N | 2011 | 61 | 10.1007/s10565-011-9191-9 | 101.9612772 | 2.708
Al2O3 | I |  | 239 | 5.88112e-08 |  | HCMEC | P | H |  | Endothelial | A | Heart | 12 | MTT | tetrazolium salt | cell metabolic activity | 101.1236 | N | Y | N | 2011 | 61 | 10.1007/s10565-011-9191-9 | 101.9612772 | 2.708
Al2O3 | I |  | 239 | 2.94056e-07 |  | HCMEC | P | H |  | Endothelial | A | Heart | 12 | MTT | tetrazolium salt | cell metabolic activity | 96.62921 | N | Y | N | 2011 | 61 | 10.1007/s10565-011-9191-9 | 101.9612772 | 2.708
Al2O3 | I |  | 239 | 5.88112e-07 |  | HCMEC | P | H |  | Endothelial | A | Heart | 12 | MTT | tetrazolium salt | cell metabolic activity | 96.62921 | N | Y | N | 2011 | 61 | 10.1007/s10565-011-9191-9 | 101.9612772 | 2.708
Al2O3 | I |  | 239 | 1.176224e-06 |  | HCMEC | P | H |  | Endothelial | A | Heart | 12 | MTT | tetrazolium salt | cell metabolic activity | 95.505615 | N | Y | N | 2011 | 61 | 10.1007/s10565-011-9191-9 | 101.9612772 | 2.708
Al2O3 | I |  | 239 | 2.94056e-06 |  | HCMEC | P | H |  | Endothelial | A | Heart | 12 | MTT | tetrazolium salt | cell metabolic activity | 98.8764 | N | Y | N | 2011 | 61 | 10.1007/s10565-011-9191-9 | 101.9612772 | 2.708
Al2O3 | I |  | 239 | 5.88112e-06 |  | HCMEC | P | H |  | Endothelial | A | Heart | 12 | MTT | tetrazolium salt | cell metabolic activity | 93.25843 | N | Y | N | 2011 | 61 | 10.1007/s10565-011-9191-9 | 101.9612772 | 2.708
Al2O3 | I |  | 239 | 5.88112e-11 |  | HCMEC | P | H |  | Endothelial | A | Heart | 24 | MTT | tetrazolium salt | cell metabolic activity | 93.25843 | N | Y | N | 2011 | 61 | 10.1007/s10565-011-9191-9 | 101.9612772 | 2.708
Al2O3 | I |  | 239 | 5.88112e-10 |  | HCMEC | P | H |  | Endothelial | A | Heart | 24 | MTT | tetrazolium salt | cell metabolic activity | 96.62921 | N | Y | N | 2011 | 61 | 10.1007/s10565-011-9191-9 | 101.9612772 | 2.708
Al2O3 | I |  | 239 | 5.88112e-09 |  | HCMEC | P | H |  | Endothelial | A | Heart | 24 | MTT | tetrazolium salt | cell metabolic activity | 94.38202 | N | Y | N | 2011 | 61 | 10.1007/s10565-011-9191-9 | 101.9612772 | 2.708
Al2O3 | I |  | 239 | 5.88112e-08 |  | HCMEC | P | H |  | Endothelial | A | Heart | 24 | MTT | tetrazolium salt | cell metabolic activity | 97.75281 | N | Y | N | 2011 | 61 | 10.1007/s10565-011-9191-9 | 101.9612772 | 2.708
Al2O3 | I |  | 239 | 2.94056e-07 |  | HCMEC | P | H |  | Endothelial | A | Heart | 24 | MTT | tetrazolium salt | cell metabolic activity | 95.505615 | N | Y | N | 2011 | 61 | 10.1007/s10565-011-9191-9 | 101.9612772 | 2.708
Al2O3 | I |  | 239 | 5.88112e-07 |  | HCMEC | P | H |  | Endothelial | A | Heart | 24 | MTT | tetrazolium salt | cell metabolic activity | 96.62921 | N | Y | N | 2011 | 61 | 10.1007/s10565-011-9191-9 | 101.9612772 | 2.708
Al2O3 | I |  | 239 | 1.176224e-06 |  | HCMEC | P | H |  | Endothelial | A | Heart | 24 | MTT | tetrazolium salt | cell metabolic activity | 92.134834 | N | Y | N | 2011 | 61 | 10.1007/s10565-011-9191-9 | 101.9612772 | 2.708
Al2O3 | I |  | 239 | 2.94056e-06 |  | HCMEC | P | H |  | Endothelial | A | Heart | 24 | MTT | tetrazolium salt | cell metabolic activity | 92.134834 | N | Y | N | 2011 | 61 | 10.1007/s10565-011-9191-9 | 101.9612772 | 2.708
Al2O3 | I |  | 239 | 5.88112e-06 |  | HCMEC | P | H |  | Endothelial | A | Heart | 24 | MTT | tetrazolium salt | cell metabolic activity | 83.146065 | N | Y | N | 2011 | 61 | 10.1007/s10565-011-9191-9 | 101.9612772 | 2.708
Al2O3 | I |  | 239 | 5.88112e-11 |  | HCMEC | P | H |  | Endothelial | A | Heart | 12 | LDH | LDH activity assay kit | LDH leakage | 42.82016 | N | Y | N | 2011 | 61 | 10.1007/s10565-011-9191-9 | 101.9612772 | 2.708
Al2O3 | I |  | 239 | 5.88112e-10 |  | HCMEC | P | H |  | Endothelial | A | Heart | 12 | LDH | LDH activity assay kit | LDH leakage | 40.91613 | N | Y | N | 2011 | 61 | 10.1007/s10565-011-9191-9 | 101.9612772 | 2.708
Al2O3 | I |  | 239 | 5.88112e-09 |  | HCMEC | P | H |  | Endothelial | A | Heart | 12 | LDH | LDH activity assay kit | LDH leakage | 44.639515 | N | Y | N | 2011 | 61 | 10.1007/s10565-011-9191-9 | 101.9612772 | 2.708
Al2O3 | I |  | 239 | 5.88112e-08 |  | HCMEC | P | H |  | Endothelial | A | Heart | 12 | LDH | LDH activity assay kit | LDH leakage | 37.112904 | N | Y | N | 2011 | 61 | 10.1007/s10565-011-9191-9 | 101.9612772 | 2.708
Al2O3 | I |  | 239 | 2.94056e-07 |  | HCMEC | P | H |  | Endothelial | A | Heart | 12 | LDH | LDH activity assay kit | LDH leakage | 33.33629 | N | Y | N | 2011 | 61 | 10.1007/s10565-011-9191-9 | 101.9612772 | 2.708
Al2O3 | I |  | 239 | 5.88112e-07 |  | HCMEC | P | H |  | Endothelial | A | Heart | 12 | LDH | LDH activity assay kit | LDH leakage | 35.18226 | N | Y | N | 2011 | 61 | 10.1007/s10565-011-9191-9 | 101.9612772 | 2.708
Al2O3 | I |  | 239 | 1.176224e-06 |  | HCMEC | P | H |  | Endothelial | A | Heart | 12 | LDH | LDH activity assay kit | LDH leakage | 35.15323 | N | Y | N | 2011 | 61 | 10.1007/s10565-011-9191-9 | 101.9612772 | 2.708
Al2O3 | I |  | 239 | 2.94056e-06 |  | HCMEC | P | H |  | Endothelial | A | Heart | 12 | LDH | LDH activity assay kit | LDH leakage | 33.25161 | N | Y | N | 2011 | 61 | 10.1007/s10565-011-9191-9 | 101.9612772 | 2.708
Al2O3 | I |  | 239 | 5.88112e-06 |  | HCMEC | P | H |  | Endothelial | A | Heart | 12 | LDH | LDH activity assay kit | LDH leakage | 33.22258 | N | Y | N | 2011 | 61 | 10.1007/s10565-011-9191-9 | 101.9612772 | 2.708
Al2O3 | I |  | 239 | 5.88112e-11 |  | HCMEC | P | H |  | Endothelial | A | Heart | 24 | LDH | LDH activity assay kit | LDH leakage | 43.65 | N | Y | N | 2011 | 61 | 10.1007/s10565-011-9191-9 | 101.9612772 | 2.708
Al2O3 | I |  | 239 | 5.88112e-10 |  | HCMEC | P | H |  | Endothelial | A | Heart | 24 | LDH | LDH activity assay kit | LDH leakage | 45.495968 | N | Y | N | 2011 | 61 | 10.1007/s10565-011-9191-9 | 101.9612772 | 2.708
Al2O3 | I |  | 239 | 5.88112e-09 |  | HCMEC | P | H |  | Endothelial | A | Heart | 24 | LDH | LDH activity assay kit | LDH leakage | 43.594357 | N | Y | N | 2011 | 61 | 10.1007/s10565-011-9191-9 | 101.9612772 | 2.708
Al2O3 | I |  | 239 | 5.88112e-08 |  | HCMEC | P | H |  | Endothelial | A | Heart | 24 | LDH | LDH activity assay kit | LDH leakage | 34.19274 | N | Y | N | 2011 | 61 | 10.1007/s10565-011-9191-9 | 101.9612772 | 2.708
Al2O3 | I |  | 239 | 2.94056e-07 |  | HCMEC | P | H |  | Endothelial | A | Heart | 24 | LDH | LDH activity assay kit | LDH leakage | 36.03871 | N | Y | N | 2011 | 61 | 10.1007/s10565-011-9191-9 | 101.9612772 | 2.708
Al2O3 | I |  | 239 | 5.88112e-07 |  | HCMEC | P | H |  | Endothelial | A | Heart | 24 | LDH | LDH activity assay kit | LDH leakage | 32.2621 | N | Y | N | 2011 | 61 | 10.1007/s10565-011-9191-9 | 101.9612772 | 2.708
Al2O3 | I |  | 239 | 1.176224e-06 |  | HCMEC | P | H |  | Endothelial | A | Heart | 24 | LDH | LDH activity assay kit | LDH leakage | 32.23548 | N | Y | N | 2011 | 61 | 10.1007/s10565-011-9191-9 | 101.9612772 | 2.708
Al2O3 | I |  | 239 | 2.94056e-06 |  | HCMEC | P | H |  | Endothelial | A | Heart | 24 | LDH | LDH activity assay kit | LDH leakage | 26.58145 | N | Y | N | 2011 | 61 | 10.1007/s10565-011-9191-9 | 101.9612772 | 2.708
Al2O3 | I |  | 239 | 5.88112e-06 |  | HCMEC | P | H |  | Endothelial | A | Heart | 24 | LDH | LDH activity assay kit | LDH leakage | 26.55242 | N | Y | N | 2011 | 61 | 10.1007/s10565-011-9191-9 | 101.9612772 | 2.708
Al2O3 | I |  | 45 | 0.0008810817 |  | SH­SY5Y | L | H |  | Epithelial | A | Bone marrow | 48 | ApoTox­Glo™ Triplex | Caspase-Glo® 3/7 Reagent | protease activity | 57.90178 | N | N | N | 2015 | 62 | 10.1039/C5NR03598H | 101.9612772 | 2.708
Al2O3 | I |  | 45 | 0.001101352 |  | SH­SY5Y | L | H |  | Epithelial | A | Bone marrow | 48 | ApoTox­Glo™ Triplex | Caspase-Glo® 3/7 Reagent | protease activity | 46.724808 | N | N | N | 2015 | 62 | 10.1039/C5NR03598H | 101.9612772 | 2.708
Al2O3 | I |  | 45 | 0.001321623 |  | SH­SY5Y | L | H |  | Epithelial | A | Bone marrow | 48 | ApoTox­Glo™ Triplex | Caspase-Glo® 3/7 Reagent | protease activity | 38.63421 | N | N | N | 2015 | 62 | 10.1039/C5NR03598H | 101.9612772 | 2.708
QDs | I | D-penicillamine (NH2/COOH) | 5.4 | 0.05 |  | SVEC4­10 | L | A | Mouse | Endothelial | A | axillary lymph node | 24 | MTS | tetrazolium salt | cell metabolic activity | 105 | N | N | N | 2015 | 63 | 10.3762/bjnano.6.28
QDs | I | D-penicillamine (NH2/COOH) | 5.4 | 0.5 |  | SVEC4­10 | L | A | Mouse | Endothelial | A | axillary lymph node | 24 | MTS | tetrazolium salt | cell metabolic activity | 89.09091 | N | N | N | 2015 | 63 | 10.3762/bjnano.6.28
QDs | I | 3-mercaptopropionic acid (COOH) | 5.4 | 0.05 |  | SVEC4­10 | L | A | Mouse | Endothelial | A | axillary lymph node | 24 | MTS | tetrazolium salt | cell metabolic activity | 94.393936 | N | N | N | 2015 | 63 | 10.3762/bjnano.6.28
QDs | I | 3-mercaptopropionic acid (COOH) | 5.4 | 0.5 |  | SVEC4­10 | L | A | Mouse | Endothelial | A | axillary lymph node | 24 | MTS | tetrazolium salt | cell metabolic activity | 44.545456 | N | N | N | 2015 | 63 | 10.3762/bjnano.6.28
QDs | I | cysteamine (NH2) | 5.4 | 0.05 |  | SVEC4­10 | L | A | Mouse | Endothelial | A | axillary lymph node | 24 | MTS | tetrazolium salt | cell metabolic activity | 29.69697 | N | N | N | 2015 | 63 | 10.3762/bjnano.6.28
QDs | I | cysteamine (NH2) | 5.4 | 0.5 |  | SVEC4­10 | L | A | Mouse | Endothelial | A | axillary lymph node | 24 | MTS | tetrazolium salt | cell metabolic activity | 24.040403 | N | N | N | 2015 | 63 | 10.3762/bjnano.6.28
QDs | I | D-penicillamine (NH2/COOH) | 5.4 | 0.05 |  | HMEC­1 | L | H |  | Endothelial | E | Skin | 24 | MTS | tetrazolium salt | cell metabolic activity | 109.803925 | N | N | N | 2015 | 63 | 10.3762/bjnano.6.28
QDs | I | D-penicillamine (NH2/COOH) | 5.4 | 0.5 |  | HMEC­1 | L | H |  | Endothelial | E | Skin | 24 | MTS | tetrazolium salt | cell metabolic activity | 111.86275 | N | N | N | 2015 | 63 | 10.3762/bjnano.6.28
QDs | I | 3-mercaptopropionic acid (COOH) | 5.4 | 0.05 |  | HMEC­1 | L | H |  | Endothelial | E | Skin | 24 | MTS | tetrazolium salt | cell metabolic activity | 111.17647 | N | N | N | 2015 | 63 | 10.3762/bjnano.6.28
QDs | I | 3-mercaptopropionic acid (COOH) | 5.4 | 0.5 |  | HMEC­1 | L | H |  | Endothelial | E | Skin | 24 | MTS | tetrazolium salt | cell metabolic activity | 56.960785 | N | N | N | 2015 | 63 | 10.3762/bjnano.6.28
QDs | I | cysteamine (NH2) | 5.4 | 0.05 |  | HMEC­1 | L | H |  | Endothelial | E | Skin | 24 | MTS | tetrazolium salt | cell metabolic activity | 85.09804 | N | N | N | 2015 | 63 | 10.3762/bjnano.6.28
QDs | I | cysteamine (NH2) | 5.4 | 0.5 |  | HMEC­1 | L | H |  | Endothelial | E | Skin | 24 | MTS | tetrazolium salt | cell metabolic activity | 22.647058 | N | N | N | 2015 | 63 | 10.3762/bjnano.6.28
QDs | I | cysteamine | 2.8 | 0.1165078 |  | PC12 | L | A | Rat | Irregular | A | adrenal gland | 24 | Alamar blue | Alamar blue | cell metabolic activity | 101.47059 | N | N | N | 2009 | 64 | 10.1111/j.1742-4658.2009.07324.x
QDs | I | cysteamine | 2.8 | 0.4660313 |  | PC12 | L | A | Rat | Irregular | A | adrenal gland | 24 | Alamar blue | Alamar blue | cell metabolic activity | 93.52941 | N | N | N | 2009 | 64 | 10.1111/j.1742-4658.2009.07324.x
QDs | I | Zn then cysteamine | 10 | 0.002724569 |  | PC12 | L | A | Rat | Irregular | A | adrenal gland | 24 | Alamar blue | Alamar blue | cell metabolic activity | 96.17647 | N | N | N | 2009 | 64 | 10.1111/j.1742-4658.2009.07324.x
QDs | I | Zn then cysteamine | 10 | 0.01089828 |  | PC12 | L | A | Rat | Irregular | A | adrenal gland | 24 | Alamar blue | Alamar blue | cell metabolic activity | 99.70588 | N | N | N | 2009 | 64 | 10.1111/j.1742-4658.2009.07324.x
QDs | I | COOH | 10 | 0.0005 |  | MG­63 | L | H |  | Fibroblast | A | Bone | 24 | Live/Dead | Calcein AM, Ethidium homodimer-1 | cell membrane integrity | 91.22807 | N | N | N | 2012 | 65 | 10.1007/s10856-012-4716-1
QDs | I | COOH | 10 | 0.005 |  | MG­63 | L | H |  | Fibroblast | A | Bone | 24 | Live/Dead | Calcein AM, Ethidium homodimer-1 | cell membrane integrity | 83.4308 | N | N | N | 2012 | 65 | 10.1007/s10856-012-4716-1
QDs | I | COOH | 10 | 0.05 |  | MG­63 | L | H |  | Fibroblast | A | Bone | 24 | Live/Dead | Calcein AM, Ethidium homodimer-1 | cell membrane integrity | 62.183235 | N | N | N | 2012 | 65 | 10.1007/s10856-012-4716-1
QDs | I | COOH | 10 | 0.0005 |  | HeLa | L | H |  | Epithelial | A | Cervix | 24 | Live/Dead | Calcein AM, Ethidium homodimer-1 | cell membrane integrity | 92.39766 | N | N | N | 2012 | 65 | 10.1007/s10856-012-4716-1
QDs | I | COOH | 10 | 0.005 |  | HeLa | L | H |  | Epithelial | A | Cervix | 24 | Live/Dead | Calcein AM, Ethidium homodimer-1 | cell membrane integrity | 80.89668 | N | N | N | 2012 | 65 | 10.1007/s10856-012-4716-1
QDs | I | COOH | 10 | 0.05 |  | HeLa | L | H |  | Epithelial | A | Cervix | 24 | Live/Dead | Calcein AM, Ethidium homodimer-1 | cell membrane integrity | 58.08967 | N | N | N | 2012 | 65 | 10.1007/s10856-012-4716-1
QDs | I |  | 6 | 0.84 |  | Caco­2 | L | H |  | Epithelial | A | Colon | 24 | MTT | tetrazolium salt | cell metabolic activity | 103.432846 | N | N | N | 2008 | 66 | 10.1186/1477-3155-6-11
QDs | I |  | 6 | 4.2 |  | Caco­2 | L | H |  | Epithelial | A | Colon | 24 | MTT | tetrazolium salt | cell metabolic activity | 90.697075 | N | N | N | 2008 | 66 | 10.1186/1477-3155-6-11
QDs | I |  | 6 | 21 |  | Caco­2 | L | H |  | Epithelial | A | Colon | 24 | MTT | tetrazolium salt | cell metabolic activity | 87.85603 | N | N | N | 2008 | 66 | 10.1186/1477-3155-6-11
QDs | I |  | 6 | 105 |  | Caco­2 | L | H |  | Epithelial | A | Colon | 24 | MTT | tetrazolium salt | cell metabolic activity | 88.31259 | N | N | N | 2008 | 66 | 10.1186/1477-3155-6-11
QDs | I | SGF | 6 | 0.84 |  | Caco­2 | L | H |  | Epithelial | A | Colon | 24 | MTT | tetrazolium salt | cell metabolic activity | 70.73299 | N | N | N | 2008 | 66 | 10.1186/1477-3155-6-11
QDs | I | SGF | 6 | 4.2 |  | Caco­2 | L | H |  | Epithelial | A | Colon | 24 | MTT | tetrazolium salt | cell metabolic activity | 53.14136 | N | N | N | 2008 | 66 | 10.1186/1477-3155-6-11
QDs | I |  | 2.5 | 25 |  | Caco­2 | L | H |  | Epithelial | A | Colon | 24 | MTT | tetrazolium salt | cell metabolic activity | 85.078125 | N | N | N | 2008 | 66 | 10.1186/1477-3155-6-11
QDs | I |  | 2.5 | 50 |  | Caco­2 | L | H |  | Epithelial | A | Colon | 24 | MTT | tetrazolium salt | cell metabolic activity | 80.625 | N | N | N | 2008 | 66 | 10.1186/1477-3155-6-11
QDs | I |  | 2.5 | 100 |  | Caco­2 | L | H |  | Epithelial | A | Colon | 24 | MTT | tetrazolium salt | cell metabolic activity | 88.59375 | N | N | N | 2008 | 66 | 10.1186/1477-3155-6-11
QDs | I |  | 2.5 | 200 |  | Caco­2 | L | H |  | Epithelial | A | Colon | 24 | MTT | tetrazolium salt | cell metabolic activity | 28.828125 | N | N | N | 2008 | 66 | 10.1186/1477-3155-6-11
QDs | I | SGF | 2.5 | 12.5 |  | Caco­2 | L | H |  | Epithelial | A | Colon | 24 | MTT | tetrazolium salt | cell metabolic activity | 114.296875 | N | N | N | 2008 | 66 | 10.1186/1477-3155-6-11
QDs | I | SGF | 2.5 | 25 |  | Caco­2 | L | H |  | Epithelial | A | Colon | 24 | MTT | tetrazolium salt | cell metabolic activity | 105 | N | N | N | 2008 | 66 | 10.1186/1477-3155-6-11
QDs | I | SGF | 2.5 | 50 |  | Caco­2 | L | H |  | Epithelial | A | Colon | 24 | MTT | tetrazolium salt | cell metabolic activity | 76.015625 | N | N | N | 2008 | 66 | 10.1186/1477-3155-6-11
QDs | I |  | 1.5 | 25 |  | Caco­2 | L | H |  | Epithelial | A | Colon | 24 | MTT | tetrazolium salt | cell metabolic activity | 73.59375 | N | N | N | 2008 | 66 | 10.1186/1477-3155-6-11
QDs | I |  | 1.5 | 50 |  | Caco­2 | L | H |  | Epithelial | A | Colon | 24 | MTT | tetrazolium salt | cell metabolic activity | 32.109375 | N | N | N | 2008 | 66 | 10.1186/1477-3155-6-11
QDs | I |  | 1.5 | 100 |  | Caco­2 | L | H |  | Epithelial | A | Colon | 24 | MTT | tetrazolium salt | cell metabolic activity | 24.609375 | N | N | N | 2008 | 66 | 10.1186/1477-3155-6-11
QDs | I |  | 1.5 | 200 |  | Caco­2 | L | H |  | Epithelial | A | Colon | 24 | MTT | tetrazolium salt | cell metabolic activity | 5.859375 | N | N | N | 2008 | 66 | 10.1186/1477-3155-6-11
QDs | I | SGF | 1.5 | 12.5 |  | Caco­2 | L | H |  | Epithelial | A | Colon | 24 | MTT | tetrazolium salt | cell metabolic activity | 106.09375 | N | N | N | 2008 | 66 | 10.1186/1477-3155-6-11
QDs | I | SGF | 1.5 | 25 |  | Caco­2 | L | H |  | Epithelial | A | Colon | 24 | MTT | tetrazolium salt | cell metabolic activity | 88.59375 | N | N | N | 2008 | 66 | 10.1186/1477-3155-6-11
QDs | I | SGF | 1.5 | 50 |  | Caco­2 | L | H |  | Epithelial | A | Colon | 24 | MTT | tetrazolium salt | cell metabolic activity | 78.75 | N | N | N | 2008 | 66 | 10.1186/1477-3155-6-11
QDs | I |  | 1.4 | 25 |  | Caco­2 | L | H |  | Epithelial | A | Colon | 24 | MTT | tetrazolium salt | cell metabolic activity | 4.921875 | N | N | N | 2008 | 66 | 10.1186/1477-3155-6-11
QDs | I |  | 1.4 | 50 |  | Caco­2 | L | H |  | Epithelial | A | Colon | 24 | MTT | tetrazolium salt | cell metabolic activity | 4.921875 | N | N | N | 2008 | 66 | 10.1186/1477-3155-6-11
QDs | I |  | 1.4 | 100 |  | Caco­2 | L | H |  | Epithelial | A | Colon | 24 | MTT | tetrazolium salt | cell metabolic activity | 2.578125 | N | N | N | 2008 | 66 | 10.1186/1477-3155-6-11
QDs | I |  | 1.4 | 200 |  | Caco­2 | L | H |  | Epithelial | A | Colon | 24 | MTT | tetrazolium salt | cell metabolic activity | 3.984375 | N | N | N | 2008 | 66 | 10.1186/1477-3155-6-11
QDs | I | SGF | 1.4 | 12.5 |  | Caco­2 | L | H |  | Epithelial | A | Colon | 24 | MTT | tetrazolium salt | cell metabolic activity | 105.546875 | N | N | N | 2008 | 66 | 10.1186/1477-3155-6-11
QDs | I | SGF | 1.4 | 25 |  | Caco­2 | L | H |  | Epithelial | A | Colon | 24 | MTT | tetrazolium salt | cell metabolic activity | 67.265625 | N | N | N | 2008 | 66 | 10.1186/1477-3155-6-11
QDs | I | SGF | 1.4 | 50 |  | Caco­2 | L | H |  | Epithelial | A | Colon | 24 | MTT | tetrazolium salt | cell metabolic activity | 63.4375 | N | N | N | 2008 | 66 | 10.1186/1477-3155-6-11
QDs | I |  | 25 | 0.01 |  | SK­BR­3 | L | H |  | Epithelial | A | Breast | 24 | Live/Dead | Calcein AM, Ethidium homodimer-1 | cell membrane integrity | 98.2446232 | N | N | N | 2006 | 67 | 10.1002/smll.200600218
QDs | I |  | 25 | 0.025 |  | SK­BR­3 | L | H |  | Epithelial | A | Breast | 24 | Live/Dead | Calcein AM, Ethidium homodimer-1 | cell membrane integrity | 91.873743 | N | N | N | 2006 | 67 | 10.1002/smll.200600218
QDs | I |  | 25 | 0.05 |  | SK­BR­3 | L | H |  | Epithelial | A | Breast | 24 | Live/Dead | Calcein AM, Ethidium homodimer-1 | cell membrane integrity | 78.410955 | N | N | N | 2006 | 67 | 10.1002/smll.200600218
QDs | I |  | 25 | 0.1 |  | SK­BR­3 | L | H |  | Epithelial | A | Breast | 24 | Live/Dead | Calcein AM, Ethidium homodimer-1 | cell membrane integrity | 15.895096 | N | N | N | 2006 | 67 | 10.1002/smll.200600218
QDs | I |  | 25 | 0.15 |  | SK­BR­3 | L | H |  | Epithelial | A | Breast | 24 | Live/Dead | Calcein AM, Ethidium homodimer-1 | cell membrane integrity | 0.355095 | N | N | N | 2006 | 67 | 10.1002/smll.200600218
QDs | I | PEG | 30 | 0.01 |  | SK­BR­3 | L | H |  | Epithelial | A | Breast | 24 | Live/Dead | Calcein AM, Ethidium homodimer-1 | cell membrane integrity | 97.8887513 | N | N | N | 2006 | 67 | 10.1002/smll.200600218
QDs | I | PEG | 30 | 0.025 |  | SK­BR­3 | L | H |  | Epithelial | A | Breast | 24 | Live/Dead | Calcein AM, Ethidium homodimer-1 | cell membrane integrity | 95.4324617 | N | N | N | 2006 | 67 | 10.1002/smll.200600218
QDs | I | PEG | 30 | 0.05 |  | SK­BR­3 | L | H |  | Epithelial | A | Breast | 24 | Live/Dead | Calcein AM, Ethidium homodimer-1 | cell membrane integrity | 90.154727 | N | N | N | 2006 | 67 | 10.1002/smll.200600218
QDs | I | PEG | 30 | 0.1 |  | SK­BR­3 | L | H |  | Epithelial | A | Breast | 24 | Live/Dead | Calcein AM, Ethidium homodimer-1 | cell membrane integrity | 87.425344 | N | N | N | 2006 | 67 | 10.1002/smll.200600218
QDs | I | PEG | 30 | 0.15 |  | SK­BR­3 | L | H |  | Epithelial | A | Breast | 24 | Live/Dead | Calcein AM, Ethidium homodimer-1 | cell membrane integrity | 66.190624 | N | N | N | 2006 | 67 | 10.1002/smll.200600218
QDs | I | PEG | 37 | 0.01 |  | SK­BR­3 | L | H |  | Epithelial | A | Breast | 24 | Live/Dead | Calcein AM, Ethidium homodimer-1 | cell membrane integrity | 98.956367 | N | N | N | 2006 | 67 | 10.1002/smll.200600218
QDs | I | PEG | 37 | 0.025 |  | SK­BR­3 | L | H |  | Epithelial | A | Breast | 24 | Live/Dead | Calcein AM, Ethidium homodimer-1 | cell membrane integrity | 97.9251122 | N | N | N | 2006 | 67 | 10.1002/smll.200600218
QDs | I | PEG | 37 | 0.05 |  | SK­BR­3 | L | H |  | Epithelial | A | Breast | 24 | Live/Dead | Calcein AM, Ethidium homodimer-1 | cell membrane integrity | 94.4251895 | N | N | N | 2006 | 67 | 10.1002/smll.200600218
QDs | I | PEG | 37 | 0.1 |  | SK­BR­3 | L | H |  | Epithelial | A | Breast | 24 | Live/Dead | Calcein AM, Ethidium homodimer-1 | cell membrane integrity | 95.253752 | N | N | N | 2006 | 67 | 10.1002/smll.200600218
QDs | I | PEG | 37 | 0.15 |  | SK­BR­3 | L | H |  | Epithelial | A | Breast | 24 | Live/Dead | Calcein AM, Ethidium homodimer-1 | cell membrane integrity | 80.071175 | N | N | N | 2006 | 67 | 10.1002/smll.200600218
QDs | I | TGA-gelatine | 14.3 | 0.001 | -29 | PC12 | L | A | Rat | Irregular | A | Adrenal gland | 7 | ApoTox­Glo™ Triplex | Caspase-Glo® 3/7 Reagent | protease activity | 95.846375 | Y | N | N | 2012 | 68 | 10.1186/1477-3155-10-4
QDs | I | TGA-gelatine | 14.3 | 0.001 | -29 | PC12 | L | A | Rat | Irregular | A | Adrenal gland | 12 | ApoTox­Glo™ Triplex | Caspase-Glo® 3/7 Reagent | protease activity | 99.69652 | Y | N | N | 2012 | 68 | 10.1186/1477-3155-10-4
QDs | I | TGA-gelatine | 14.3 | 0.001 | -29 | PC12 | L | A | Rat | Irregular | A | Adrenal gland | 17 | ApoTox­Glo™ Triplex | Caspase-Glo® 3/7 Reagent | protease activity | 98.71747 | Y | N | N | 2012 | 68 | 10.1186/1477-3155-10-4
QDs | I | TGA-gelatine | 14.3 | 0.001 | -29 | PC12 | L | A | Rat | Irregular | A | Adrenal gland | 10 | MTT | tetrazolium salt | cell metabolic activity | 95.61753 | Y | N | N | 2012 | 68 | 10.1186/1477-3155-10-4
QDs | I | TGA-gelatine | 14.3 | 0.001 | -29 | PC12 | L | A | Rat | Irregular | A | Adrenal gland | 16 | MTT | tetrazolium salt | cell metabolic activity | 98.40637 | Y | N | N | 2012 | 68 | 10.1186/1477-3155-10-4
QDs | I | TGA | 11.7 | 0.001 | -30 | PC12 | L | A | Rat | Irregular | A | Adrenal gland | 7 | ApoTox­Glo™ Triplex | Caspase-Glo® 3/7 Reagent | protease activity | 61.011944 | Y | N | N | 2012 | 68 | 10.1186/1477-3155-10-4
QDs | I | TGA | 11.7 | 0.001 | -30 | PC12 | L | A | Rat | Irregular | A | Adrenal gland | 12 | ApoTox­Glo™ Triplex | Caspase-Glo® 3/7 Reagent | protease activity | 55.09712 | Y | N | N | 2012 | 68 | 10.1186/1477-3155-10-4
QDs | I | TGA | 11.7 | 0.001 | -30 | PC12 | L | A | Rat | Irregular | A | Adrenal gland | 17 | ApoTox­Glo™ Triplex | Caspase-Glo® 3/7 Reagent | protease activity | 26.817928 | Y | N | N | 2012 | 68 | 10.1186/1477-3155-10-4
QDs | I | TGA | 11.7 | 0.001 | -30 | PC12 | L | A | Rat | Irregular | A | Adrenal gland | 10 | MTT | tetrazolium salt | cell metabolic activity | 75.69721 | Y | N | N | 2012 | 68 | 10.1186/1477-3155-10-4
QDs | I | TGA | 11.7 | 0.001 | -30 | PC12 | L | A | Rat | Irregular | A | Adrenal gland | 16 | MTT | tetrazolium salt | cell metabolic activity | 49.003983 | Y | N | N | 2012 | 68 | 10.1186/1477-3155-10-4
QDs | I | TGA-gelatine | 5.3 | 0.001 | -42 | PC12 | L | A | Rat | Irregular | A | Adrenal gland | 7 | ApoTox­Glo™ Triplex | Caspase-Glo® 3/7 Reagent | protease activity | 64.64042 | Y | N | N | 2012 | 68 | 10.1186/1477-3155-10-4
QDs | I | TGA-gelatine | 5.3 | 0.001 | -42 | PC12 | L | A | Rat | Irregular | A | Adrenal gland | 12 | ApoTox­Glo™ Triplex | Caspase-Glo® 3/7 Reagent | protease activity | 88.168106 | Y | N | N | 2012 | 68 | 10.1186/1477-3155-10-4
QDs | I | TGA-gelatine | 5.3 | 0.001 | -42 | PC12 | L | A | Rat | Irregular | A | Adrenal gland | 17 | ApoTox­Glo™ Triplex | Caspase-Glo® 3/7 Reagent | protease activity | 53.360455 | Y | N | N | 2012 | 68 | 10.1186/1477-3155-10-4
QDs | I | TGA-gelatine | 5.3 | 0.001 | -42 | PC12 | L | A | Rat | Irregular | A | Adrenal gland | 10 | MTT | tetrazolium salt | cell metabolic activity | 88.44621 | Y | N | N | 2012 | 68 | 10.1186/1477-3155-10-4
QDs | I | TGA-gelatine | 5.3 | 0.001 | -42 | PC12 | L | A | Rat | Irregular | A | Adrenal gland | 16 | MTT | tetrazolium salt | cell metabolic activity | 91.63347 | Y | N | N | 2012 | 68 | 10.1186/1477-3155-10-4
QDs | I | TGA | 3.6 | 0.001 | -27 | PC12 | L | A | Rat | Irregular | A | Adrenal gland | 7 | ApoTox­Glo™ Triplex | Caspase-Glo® 3/7 Reagent | protease activity | 54.281517 | Y | N | N | 2012 | 68 | 10.1186/1477-3155-10-4
QDs | I | TGA | 3.6 | 0.001 | -27 | PC12 | L | A | Rat | Irregular | A | Adrenal gland | 12 | ApoTox­Glo™ Triplex | Caspase-Glo® 3/7 Reagent | protease activity | 29.97576 | Y | N | N | 2012 | 68 | 10.1186/1477-3155-10-4
QDs | I | TGA | 3.6 | 0.001 | -27 | PC12 | L | A | Rat | Irregular | A | Adrenal gland | 17 | ApoTox­Glo™ Triplex | Caspase-Glo® 3/7 Reagent | protease activity | 20.941936 | Y | N | N | 2012 | 68 | 10.1186/1477-3155-10-4
QDs | I | TGA | 3.6 | 0.001 | -27 | PC12 | L | A | Rat | Irregular | A | Adrenal gland | 10 | MTT | tetrazolium salt | cell metabolic activity | 63.346615 | Y | N | N | 2012 | 68 | 10.1186/1477-3155-10-4
QDs | I | TGA | 3.6 | 0.001 | -27 | PC12 | L | A | Rat | Irregular | A | Adrenal gland | 16 | MTT | tetrazolium salt | cell metabolic activity | 41.83267 | Y | N | N | 2012 | 68 | 10.1186/1477-3155-10-4
SiO2 | I |  | 14 | 0.0006542024 |  | RAW 264.7 | L | A | Mouse | Monocyte/Macrophage | A | Blood | 24 | WST­1 | tetrazolium salt | cell metabolic activity | 111.00218 | Y | N | Y | 2012 | 69 | 10.1016/j.tiv.2011.12.006 | 60.0843 | 2.926667
SiO2 | I |  | 14 | 0.003271012 |  | RAW 264.7 | L | A | Mouse | Monocyte/Macrophage | A | Blood | 24 | WST­1 | tetrazolium salt | cell metabolic activity | 127.95955 | Y | N | Y | 2012 | 69 | 10.1016/j.tiv.2011.12.006 | 60.0843 | 2.926667
SiO2 | I |  | 14 | 0.006542024 |  | RAW 264.7 | L | A | Mouse | Monocyte/Macrophage | A | Blood | 24 | WST­1 | tetrazolium salt | cell metabolic activity | 107.182915 | Y | N | Y | 2012 | 69 | 10.1016/j.tiv.2011.12.006 | 60.0843 | 2.926667
SiO2 | I |  | 14 | 0.02616809 |  | RAW 264.7 | L | A | Mouse | Monocyte/Macrophage | A | Blood | 24 | WST­1 | tetrazolium salt | cell metabolic activity | 75.0876 | Y | N | Y | 2012 | 69 | 10.1016/j.tiv.2011.12.006 | 60.0843 | 2.926667
SiO2 | I |  | 14 | 0.05233619 |  | RAW 264.7 | L | A | Mouse | Monocyte/Macrophage | A | Blood | 24 | WST­1 | tetrazolium salt | cell metabolic activity | 64.68624 | Y | N | Y | 2012 | 69 | 10.1016/j.tiv.2011.12.006 | 60.0843 | 2.926667
SiO2 | I |  | 14 | 0.0006542024 |  | RAW 264.7 | L | A | Mouse | Monocyte/Macrophage | A | Blood | 24 | LDH | LDH activity assay kit | LDH leakage | 20.221264 | Y | N | Y | 2012 | 69 | 10.1016/j.tiv.2011.12.006 | 60.0843 | 2.926667
SiO2 | I |  | 14 | 0.003271012 |  | RAW 264.7 | L | A | Mouse | Monocyte/Macrophage | A | Blood | 24 | LDH | LDH activity assay kit | LDH leakage | 22.880486 | Y | N | Y | 2012 | 69 | 10.1016/j.tiv.2011.12.006 | 60.0843 | 2.926667
SiO2 | I |  | 14 | 0.006542024 |  | RAW 264.7 | L | A | Mouse | Monocyte/Macrophage | A | Blood | 24 | LDH | LDH activity assay kit | LDH leakage | 33.116215 | Y | N | Y | 2012 | 69 | 10.1016/j.tiv.2011.12.006 | 60.0843 | 2.926667
SiO2 | I |  | 14 | 0.02616809 |  | RAW 264.7 | L | A | Mouse | Monocyte/Macrophage | A | Blood | 24 | LDH | LDH activity assay kit | LDH leakage | 40.700413 | Y | N | Y | 2012 | 69 | 10.1016/j.tiv.2011.12.006 | 60.0843 | 2.926667
SiO2 | I |  | 14 | 0.05233619 |  | RAW 264.7 | L | A | Mouse | Monocyte/Macrophage | A | Blood | 24 | LDH | LDH activity assay kit | LDH leakage | 41.845173 | Y | N | Y | 2012 | 69 | 10.1016/j.tiv.2011.12.006 | 60.0843 | 2.926667
SiO2 | I |  | 96 | 5.410673e-05 | -11 | Caco­2 | L | H |  | Epithelial | A | Colon | 24 | Live/Dead | Sytox Red | cell membrane integrity | 100 | N | Y | Y | 2013 | 70 | 10.1021/tx400231u | 60.0843 | 2.926667
SiO2 | I |  | 96 | 5.410673e-05 | -11 | Caco­2 | L | H |  | Epithelial | A | Colon | 24 | Live/Dead | Annexin V | cell membrane integrity | 100 | N | Y | Y | 2013 | 70 | 10.1021/tx400231u | 60.0843 | 2.926667
SiO2 | I |  | 96 | 5.410673e-05 | -11 | Caco­2 | L | H |  | Epithelial | A | Colon | 24 | LDH | LDH activity assay kit | LDH leakage | 105.3684 | N | Y | Y | 2013 | 70 | 10.1021/tx400231u | 60.0843 | 2.926667
SiO2 | I |  | 96 | 5.410673e-05 | -11 | Caco­2 | L | H |  | Epithelial | A | Colon | 24 | MTT | LDH activity assay kit | cell metabolic activity | 106.995285 | N | Y | Y | 2013 | 70 | 10.1021/tx400231u | 60.0843 | 2.926667
SiO2 | I | Digestive enzymes | 96 | 5.410673e-05 | -11 | Caco­2 | L | H |  | Epithelial | A | Colon | 24 | Live/Dead | Sytox Red | cell membrane integrity | 100.50429 | N | Y | Y | 2013 | 70 | 10.1021/tx400231u | 60.0843 | 2.926667
SiO2 | I | Digestive enzymes | 96 | 5.410673e-05 | -11 | Caco­2 | L | H |  | Epithelial | A | Colon | 24 | Live/Dead | Annexin V | cell membrane integrity | 100 | N | Y | Y | 2013 | 70 | 10.1021/tx400231u | 60.0843 | 2.926667
SiO2 | I | Digestive enzymes | 96 | 5.410673e-05 | -11 | Caco­2 | L | H |  | Epithelial | A | Colon | 24 | MTT | tetrazolium salt | cell metabolic activity | 96.585365 | N | Y | Y | 2013 | 70 | 10.1021/tx400231u | 60.0843 | 2.926667
SiO2 | I |  | 598.2 | 1.677208e-06 | 87 | primary tissue Macrophage | P | H |  | Macrophage | A | lung | 24 | Vialight | luciferase | ATP content | 68.14815 | N | Y | N | 2013 | 71 | 10.1021/nn304439f | 60.0843 | 2.926667
SiO2 | I |  | 598.2 | 4.193021e-07 | 87 | primary tissue Macrophage | P | H |  | Macrophage | A | lung | 24 | Vialight | luciferase | ATP content | 115.55556 | N | Y | N | 2013 | 71 | 10.1021/nn304439f | 60.0843 | 2.926667
SiO2 | I |  | 598.2 | 1.677208e-06 | 87 | primary alveolar Macrophage | P | H |  | Macrophage | A | lung | 24 | Vialight | luciferase | ATP content | 69.92593 | N | Y | N | 2013 | 71 | 10.1021/nn304439f | 60.0843 | 2.926667
SiO2 | I |  | 598.2 | 4.193021e-07 | 87 | primary alveolar Macrophage | P | H |  | Macrophage | A | lung | 24 | Vialight | luciferase | ATP content | 87.703705 | N | Y | N | 2013 | 71 | 10.1021/nn304439f | 60.0843 | 2.926667
SiO2 | I |  | 598.2 | 2.795347e-06 | 87 | primary alveolar Epithelial cells | P | H |  | Epithelial | A | lung | 24 | Vialight | luciferase | ATP content | 82.025314 | N | Y | N | 2013 | 71 | 10.1021/nn304439f | 60.0843 | 2.926667
SiO2 | I |  | 598.2 | 1.677208e-06 | 87 | RAW 264.7 | L | A | Mouse | Monocyte/Macrophage | A | Blood | 24 | Vialight | luciferase | ATP content | 44.397907 | N | Y | N | 2013 | 71 | 10.1021/nn304439f | 60.0843 | 2.926667
SiO2 | I |  | 598.2 | 4.193021e-07 | 87 | RAW 264.7 | L | A | Mouse | Monocyte/Macrophage | A | Blood | 24 | Vialight | luciferase | ATP content | 62.827225 | N | Y | N | 2013 | 71 | 10.1021/nn304439f | 60.0843 | 2.926667
SiO2 | I |  | 598.2 | 1.677208e-06 | 87 | A549 | L | H |  | Epithelial | A | Lung | 24 | Vialight | luciferase | ATP content | 104.242424 | N | Y | N | 2013 | 71 | 10.1021/nn304439f | 60.0843 | 2.926667
SiO2 | I |  | 598.2 | 4.193021e-07 | 87 | A549 | L | H |  | Epithelial | A | Lung | 24 | Vialight | luciferase | ATP content | 121.21212 | N | Y | N | 2013 | 71 | 10.1021/nn304439f | 60.0843 | 2.926667
SiO2 | I |  | 240 | 2.597123e-05 | 58 | primary tissue Macrophage | P | H |  | Macrophage | A | lung | 24 | Vialight | luciferase | ATP content | 108.44444 | N | Y | N | 2013 | 71 | 10.1021/nn304439f | 60.0843 | 2.926667
SiO2 | I |  | 240 | 6.492807e-06 | 58 | primary tissue Macrophage | P | H |  | Macrophage | A | lung | 24 | Vialight | luciferase | ATP content | 142.22223 | N | Y | N | 2013 | 71 | 10.1021/nn304439f | 60.0843 | 2.926667
SiO2 | I |  | 240 | 2.597123e-05 | 58 | primary alveolar Macrophage | P | H |  | Macrophage | A | lung | 24 | Vialight | luciferase | ATP content | 87.111115 | N | Y | N | 2013 | 71 | 10.1021/nn304439f | 60.0843 | 2.926667
SiO2 | I |  | 240 | 6.492807e-06 | 58 | primary alveolar Macrophage | P | H |  | Macrophage | A | lung | 24 | Vialight | luciferase | ATP content | 104.888885 | N | Y | N | 2013 | 71 | 10.1021/nn304439f | 60.0843 | 2.926667
SiO2 | I |  | 240 | 4.328538e-05 | 58 | primary alveolar Epithelial cells | P | H |  | Epithelial | A | lung | 24 | Vialight | luciferase | ATP content | 87.08861 | N | Y | N | 2013 | 71 | 10.1021/nn304439f | 60.0843 | 2.926667
SiO2 | I |  | 240 | 2.597123e-05 | 58 | RAW 264.7 | L | A | Mouse | Monocyte/Macrophage | A | Blood | 24 | Vialight | luciferase | ATP content | 76.23037 | N | Y | N | 2013 | 71 | 10.1021/nn304439f | 60.0843 | 2.926667
SiO2 | I |  | 240 | 2.597123e-05 | 58 | A549 | L | H |  | Epithelial | A | Lung | 24 | Vialight | luciferase | ATP content | 113.93939 | N | Y | N | 2013 | 71 | 10.1021/nn304439f | 60.0843 | 2.926667
SiO2 | I |  | 240 | 6.492807e-06 | 58 | A549 | L | H |  | Epithelial | A | Lung | 24 | Vialight | luciferase | ATP content | 112.323235 | N | Y | N | 2013 | 71 | 10.1021/nn304439f | 60.0843 | 2.926667
SiO2 | I |  | 369 | 7.145738e-06 | 79 | primary tissue Macrophage | P | H |  | Macrophage | A | lung | 24 | Vialight | luciferase | ATP content | 3.5555556 | N | Y | N | 2013 | 71 | 10.1021/nn304439f | 60.0843 | 2.926667
SiO2 | I |  | 369 | 1.786435e-06 | 79 | primary tissue Macrophage | P | H |  | Macrophage | A | lung | 24 | Vialight | luciferase | ATP content | 121.77778 | N | Y | N | 2013 | 71 | 10.1021/nn304439f | 60.0843 | 2.926667
SiO2 | I |  | 369 | 7.145738e-06 | 79 | primary alveolar Macrophage | P | H |  | Macrophage | A | lung | 24 | Vialight | luciferase | ATP content | 34.666668 | N | Y | N | 2013 | 71 | 10.1021/nn304439f | 60.0843 | 2.926667
SiO2 | I |  | 369 | 1.786435e-06 | 79 | primary alveolar Macrophage | P | H |  | Macrophage | A | lung | 24 | Vialight | luciferase | ATP content | 95.111115 | N | Y | N | 2013 | 71 | 10.1021/nn304439f | 60.0843 | 2.926667
SiO2 | I |  | 369 | 1.190956e-05 | 79 | primary alveolar epithelial cells | P | H |  | Epithelial | A | lung | 24 | Vialight | luciferase | ATP content | 87.08861 | N | Y | N | 2013 | 71 | 10.1021/nn304439f | 60.0843 | 2.926667
SiO2 | I |  | 369 | 1.786435e-06 | 79 | RAW 264.7 | L | A | Mouse | Monocyte/Macrophage | A | Blood | 24 | Vialight | luciferase | ATP content | 77.90576 | N | Y | N | 2013 | 71 | 10.1021/nn304439f | 60.0843 | 2.926667
SiO2 | I |  | 369 | 7.145738e-06 | 79 | RAW 264.7 | L | A | Mouse | Monocyte/Macrophage | A | Blood | 24 | Vialight | luciferase | ATP content | 32.67016 | N | Y | N | 2013 | 71 | 10.1021/nn304439f | 60.0843 | 2.926667
SiO2 | I |  | 369 | 1.786435e-06 | 79 | RAW 264.7 | L | A | Mouse | Monocyte/Macrophage | A | Blood | 24 | Vialight | luciferase | ATP content | 59.47644 | N | Y | N | 2013 | 71 | 10.1021/nn304439f | 60.0843 | 2.926667
SiO2 | I |  | 369 | 7.145738e-06 | 79 | A549 | L | H |  | Epithelial | A | Lung | 24 | Vialight | luciferase | ATP content | 96.969696 | N | Y | N | 2013 | 71 | 10.1021/nn304439f | 60.0843 | 2.926667
SiO2 | I |  | 369 | 1.786435e-06 | 79 | A549 | L | H |  | Epithelial | A | Lung | 24 | Vialight | luciferase | ATP content | 123.63636 | N | Y | N | 2013 | 71 | 10.1021/nn304439f | 60.0843 | 2.926667
SiO2 | I |  | 29.5 | 0.000885712 |  | Caco­2 | L | H |  | Epithelial | A | Colon | 4 | Vialight | luciferase | ATP content | 103.35135 | Y | Y | Y | 2008 | 72 | 10.1080/17435390802513204 | 60.0843 | 2.926667
SiO2 | I |  | 29.5 | 0.001817864 |  | Caco­2 | L | H |  | Epithelial | A | Colon | 4 | Vialight | luciferase | ATP content | 103.35135 | Y | Y | Y | 2008 | 72 | 10.1080/17435390802513204 | 60.0843 | 2.926667
SiO2 | I |  | 29.5 | 0.003620872 |  | Caco­2 | L | H |  | Epithelial | A | Colon | 4 | Vialight | luciferase | ATP content | 104 | Y | Y | Y | 2008 | 72 | 10.1080/17435390802513204 | 60.0843 | 2.926667
SiO2 | I |  | 29.5 | 0.007295459 |  | Caco­2 | L | H |  | Epithelial | A | Colon | 4 | Vialight | luciferase | ATP content | 100.54054 | Y | Y | Y | 2008 | 72 | 10.1080/17435390802513204 | 60.0843 | 2.926667
SiO2 | I |  | 29.5 | 0.0145313 |  | Caco­2 | L | H |  | Epithelial | A | Colon | 4 | Vialight | luciferase | ATP content | 88.64865 | Y | Y | Y | 2008 | 72 | 10.1080/17435390802513204 | 60.0843 | 2.926667
SiO2 | I |  | 29.5 | 0.02894386 |  | Caco­2 | L | H |  | Epithelial | A | Colon | 4 | Vialight | luciferase | ATP content | 39.783783 | Y | Y | Y | 2008 | 72 | 10.1080/17435390802513204 | 60.0843 | 2.926667
SiO2 | I |  | 29.5 | 0.05831708 |  | Caco­2 | L | H |  | Epithelial | A | Colon | 4 | Vialight | luciferase | ATP content | 16.864864 | Y | Y | Y | 2008 | 72 | 10.1080/17435390802513204 | 60.0843 | 2.926667
SiO2 | I |  | 29.5 | 0.1161576 |  | Caco­2 | L | H |  | Epithelial | A | Colon | 4 | Vialight | luciferase | ATP content | 12.972973 | Y | Y | Y | 2008 | 72 | 10.1080/17435390802513204 | 60.0843 | 2.926667
SiO2 | I |  | 29.5 | 0.2330821 |  | Caco­2 | L | H |  | Epithelial | A | Colon | 4 | Vialight | luciferase | ATP content | 15.351352 | Y | Y | Y | 2008 | 72 | 10.1080/17435390802513204 | 60.0843 | 2.926667
SiO2 | I |  | 13 | 0.544722 | -27 | RAW 264.7 | L | A | Mouse | Monocyte/Macrophage | A | Blood | 24 | CellTiter­Blue | Alamar blue | cell metabolic activity | 107.19556 | Y | Y | Y | 2012 | 73 | 10.5402/2012/454072 | 60.0843 | 2.926667
SiO2 | I |  | 13 | 5.44722 | -27 | RAW 264.7 | L | A | Mouse | Monocyte/Macrophage | A | Blood | 24 | CellTiter­Blue | Alamar blue | cell metabolic activity | 100.594604 | Y | Y | Y | 2012 | 73 | 10.5402/2012/454072 | 60.0843 | 2.926667
SiO2 | I |  | 13 | 54.4722 | -27 | RAW 264.7 | L | A | Mouse | Monocyte/Macrophage | A | Blood | 24 | CellTiter­Blue | Alamar blue | cell metabolic activity | 69.8427 | Y | Y | Y | 2012 | 73 | 10.5402/2012/454072 | 60.0843 | 2.926667
SiO2 | I |  | 13 | 544.722 | -27 | RAW 264.7 | L | A | Mouse | Monocyte/Macrophage | A | Blood | 24 | CellTiter­Blue | Alamar blue | cell metabolic activity | 22.485416 | Y | Y | Y | 2012 | 73 | 10.5402/2012/454072 | 60.0843 | 2.926667
SiO2 | I |  | 13 | 0.544722 | -27 | RAW 264.7 | L | A | Mouse | Monocyte/Macrophage | A | Blood | 24 | XTT | tetrazolium salt | cell metabolic activity | 123.07841 | Y | Y | Y | 2012 | 73 | 10.5402/2012/454072 | 60.0843 | 2.926667
SiO2 | I |  | 13 | 5.44722 | -27 | RAW 264.7 | L | A | Mouse | Monocyte/Macrophage | A | Blood | 24 | XTT | tetrazolium salt | cell metabolic activity | 114.21652 | Y | Y | Y | 2012 | 73 | 10.5402/2012/454072 | 60.0843 | 2.926667
SiO2 | I |  | 13 | 54.4722 | -27 | RAW 264.7 | L | A | Mouse | Monocyte/Macrophage | A | Blood | 24 | XTT | tetrazolium salt | cell metabolic activity | 82.70829 | Y | Y | Y | 2012 | 73 | 10.5402/2012/454072 | 60.0843 | 2.926667
SiO2 | I |  | 13 | 544.722 | -27 | RAW 264.7 | L | A | Mouse | Monocyte/Macrophage | A | Blood | 24 | XTT | tetrazolium salt | cell metabolic activity | 24.78658 | Y | Y | Y | 2012 | 73 | 10.5402/2012/454072 | 60.0843 | 2.926667
SiO2 | I |  | 13 | 0.544722 | -27 | RAW 264.7 | L | A | Mouse | Monocyte/Macrophage | A | Blood | 24 | LDH | LDH activity assay kit | LDH leakage | 3.1170294 | Y | Y | Y | 2012 | 73 | 10.5402/2012/454072 | 60.0843 | 2.926667
SiO2 | I |  | 13 | 5.44722 | -27 | RAW 264.7 | L | A | Mouse | Monocyte/Macrophage | A | Blood | 24 | LDH | LDH activity assay kit | LDH leakage | 5.5710664 | Y | Y | Y | 2012 | 73 | 10.5402/2012/454072 | 60.0843 | 2.926667
SiO2 | I |  | 13 | 54.4722 | -27 | RAW 264.7 | L | A | Mouse | Monocyte/Macrophage | A | Blood | 24 | LDH | LDH activity assay kit | LDH leakage | 22.366335 | Y | Y | Y | 2012 | 73 | 10.5402/2012/454072 | 60.0843 | 2.926667
SiO2 | I |  | 13 | 544.722 | -27 | RAW 264.7 | L | A | Mouse | Monocyte/Macrophage | A | Blood | 24 | LDH | LDH activity assay kit | LDH leakage | 70.10661 | Y | Y | Y | 2012 | 73 | 10.5402/2012/454072 | 60.0843 | 2.926667
SiO2 | I |  | 13 | 0.544722 | -27 | RAW 264.7 | L | A | Mouse | Monocyte/Macrophage | A | Blood | 24 | Live/Dead | Propidium iodide | cell membrane integrity | 95.226295 | Y | Y | Y | 2012 | 73 | 10.5402/2012/454072 | 60.0843 | 2.926667
SiO2 | I |  | 13 | 5.44722 | -27 | RAW 264.7 | L | A | Mouse | Monocyte/Macrophage | A | Blood | 24 | Live/Dead | Propidium iodide | cell membrane integrity | 85.60647 | Y | Y | Y | 2012 | 73 | 10.5402/2012/454072 | 60.0843 | 2.926667
SiO2 | I |  | 13 | 54.4722 | -27 | RAW 264.7 | L | A | Mouse | Monocyte/Macrophage | A | Blood | 24 | Live/Dead | Propidium iodide | cell membrane integrity | 69.19419 | Y | Y | Y | 2012 | 73 | 10.5402/2012/454072 | 60.0843 | 2.926667
SiO2 | I |  | 13 | 544.722 | -27 | RAW 264.7 | L | A | Mouse | Monocyte/Macrophage | A | Blood | 24 | Live/Dead | Propidium iodide | cell membrane integrity | 9.763044 | Y | Y | Y | 2012 | 73 | 10.5402/2012/454072 | 60.0843 | 2.926667
SiO2 | I |  | 13 | 0.544722 | -27 | RAW 264.7 | L | A | Mouse | Monocyte/Macrophage | A | Blood | 24 | Live/Dead | calcein AM | cell membrane integrity | 93.752266 | Y | Y | Y | 2012 | 73 | 10.5402/2012/454072 | 60.0843 | 2.926667
SiO2 | I |  | 13 | 5.44722 | -27 | RAW 264.7 | L | A | Mouse | Monocyte/Macrophage | A | Blood | 24 | Live/Dead | calcein AM | cell membrane integrity | 91.6796 | Y | Y | Y | 2012 | 73 | 10.5402/2012/454072 | 60.0843 | 2.926667
SiO2 | I |  | 13 | 54.4722 | -27 | RAW 264.7 | L | A | Mouse | Monocyte/Macrophage | A | Blood | 24 | Live/Dead | calcein AM | cell membrane integrity | 71.492134 | Y | Y | Y | 2012 | 73 | 10.5402/2012/454072 | 60.0843 | 2.926667
SiO2 | I |  | 13 | 544.722 | -27 | RAW 264.7 | L | A | Mouse | Monocyte/Macrophage | A | Blood | 24 | Live/Dead | calcein AM | cell membrane integrity | 45.270145 | Y | Y | Y | 2012 | 73 | 10.5402/2012/454072 | 60.0843 | 2.926667
SiO2 | I |  | 25 | 2.5e-06 | 30 | HUVEC | P | H |  | Endothelial | E | Umbilical cord | 48 | Alamar blue | Alamar blue | cell metabolic activity | 108.29269 | N | Y | N | 2014 | 74 | 10.1007/s11051-013-2229-6 | 60.0843 | 2.926667
SiO2 | I |  | 25 | 2.5e-05 | 30 | HUVEC | P | H |  | Endothelial | E | Umbilical cord | 48 | Alamar blue | Alamar blue | cell metabolic activity | 103.414635 | N | Y | N | 2014 | 74 | 10.1007/s11051-013-2229-6 | 60.0843 | 2.926667
SiO2 | I |  | 25 | 0.00025 | 30 | HUVEC | P | H |  | Endothelial | E | Umbilical cord | 48 | Alamar blue | Alamar blue | cell metabolic activity | 109.268295 | N | Y | N | 2014 | 74 | 10.1007/s11051-013-2229-6 | 60.0843 | 2.926667
SiO2 | I |  | 25 | 0.0025 | 30 | HUVEC | P | H |  | Endothelial | E | Umbilical cord | 48 | Alamar blue | Alamar blue | cell metabolic activity | 107.31707 | N | Y | N | 2014 | 74 | 10.1007/s11051-013-2229-6 | 60.0843 | 2.926667
SiO2 | I |  | 25 | 2.5e-06 | 30 | HUVEC | P | H |  | Endothelial | E | Umbilical cord | 96 | Alamar blue | Alamar blue | cell metabolic activity | 104.51613 | N | Y | N | 2014 | 74 | 10.1007/s11051-013-2229-6 | 60.0843 | 2.926667
SiO2 | I |  | 25 | 2.5e-05 | 30 | HUVEC | P | H |  | Endothelial | E | Umbilical cord | 96 | Alamar blue | Alamar blue | cell metabolic activity | 112.90323 | N | Y | N | 2014 | 74 | 10.1007/s11051-013-2229-6 | 60.0843 | 2.926667
SiO2 | I |  | 25 | 0.00025 | 30 | HUVEC | P | H |  | Endothelial | E | Umbilical cord | 96 | Alamar blue | Alamar blue | cell metabolic activity | 112.90323 | N | Y | N | 2014 | 74 | 10.1007/s11051-013-2229-6 | 60.0843 | 2.926667
SiO2 | I |  | 25 | 0.0025 | 30 | HUVEC | P | H |  | Endothelial | E | Umbilical cord | 96 | Alamar blue | Alamar blue | cell metabolic activity | 105.80645 | N | Y | N | 2014 | 74 | 10.1007/s11051-013-2229-6 | 60.0843 | 2.926667
SiO2 | I |  | 25 | 0.0025 | 30 | HUVEC | P | H |  | Endothelial | E | Umbilical cord | 96 | LDH | LDH activity assay kit | LDH leakage | 98.4127197 | N | Y | N | 2014 | 74 | 10.1007/s11051-013-2229-6 | 60.0843 | 2.926667
SiO2 | I |  | 60 | 2.5e-06 | 32 | HUVEC | P | H |  | Endothelial | E | Umbilical cord | 48 | Alamar blue | Alamar blue | cell metabolic activity | 108.29269 | N | Y | N | 2014 | 74 | 10.1007/s11051-013-2229-6 | 60.0843 | 2.926667
SiO2 | I |  | 60 | 2.5e-05 | 32 | HUVEC | P | H |  | Endothelial | E | Umbilical cord | 48 | Alamar blue | Alamar blue | cell metabolic activity | 110.243904 | N | Y | N | 2014 | 74 | 10.1007/s11051-013-2229-6 | 60.0843 | 2.926667
SiO2 | I |  | 60 | 0.00025 | 32 | HUVEC | P | H |  | Endothelial | E | Umbilical cord | 48 | Alamar blue | Alamar blue | cell metabolic activity | 105.36585 | N | Y | N | 2014 | 74 | 10.1007/s11051-013-2229-6 | 60.0843 | 2.926667
SiO2 | I |  | 60 | 0.0025 | 32 | HUVEC | P | H |  | Endothelial | E | Umbilical cord | 48 | Alamar blue | Alamar blue | cell metabolic activity | 109.268295 | N | Y | N | 2014 | 74 | 10.1007/s11051-013-2229-6 | 60.0843 | 2.926667
SiO2 | I |  | 60 | 2.5e-06 | 32 | HUVEC | P | H |  | Endothelial | E | Umbilical cord | 96 | Alamar blue | Alamar blue | cell metabolic activity | 100.645164 | N | Y | N | 2014 | 74 | 10.1007/s11051-013-2229-6 | 60.0843 | 2.926667
SiO2 | I |  | 60 | 2.5e-05 | 32 | HUVEC | P | H |  | Endothelial | E | Umbilical cord | 96 | Alamar blue | Alamar blue | cell metabolic activity | 98.064514 | N | Y | N | 2014 | 74 | 10.1007/s11051-013-2229-6 | 60.0843 | 2.926667
SiO2 | I |  | 60 | 0.00025 | 32 | HUVEC | P | H |  | Endothelial | E | Umbilical cord | 96 | Alamar blue | Alamar blue | cell metabolic activity | 103.870964 | N | Y | N | 2014 | 74 | 10.1007/s11051-013-2229-6 | 60.0843 | 2.926667
SiO2 | I |  | 60 | 0.0025 | 32 | HUVEC | P | H |  | Endothelial | E | Umbilical cord | 96 | Alamar blue | Alamar blue | cell metabolic activity | 103.870964 | N | Y | N | 2014 | 74 | 10.1007/s11051-013-2229-6 | 60.0843 | 2.926667
SiO2 | I |  | 60 | 0.0025 | 32 | HUVEC | P | H |  | Endothelial | E | Umbilical cord | 96 | LDH | LDH activity assay kit | LDH leakage | 100.0335 | N | Y | N | 2014 | 74 | 10.1007/s11051-013-2229-6 | 60.0843 | 2.926667
SiO2 | I |  | 60 | 2.5e-06 | -30 | HUVEC | P | H |  | Endothelial | E | Umbilical cord | 48 | Alamar blue | Alamar blue | cell metabolic activity | 102.99595 | N | Y | N | 2014 | 74 | 10.1007/s11051-013-2229-6 | 60.0843 | 2.926667
SiO2 | I |  | 60 | 2.5e-05 | -30 | HUVEC | P | H |  | Endothelial | E | Umbilical cord | 48 | Alamar blue | Alamar blue | cell metabolic activity | 102.99595 | N | Y | N | 2014 | 74 | 10.1007/s11051-013-2229-6 | 60.0843 | 2.926667
SiO2 | I |  | 60 | 0.00025 | -30 | HUVEC | P | H |  | Endothelial | E | Umbilical cord | 48 | Alamar blue | Alamar blue | cell metabolic activity | 108.82591 | N | Y | N | 2014 | 74 | 10.1007/s11051-013-2229-6 | 60.0843 | 2.926667
SiO2 | I |  | 60 | 0.0025 | -30 | HUVEC | P | H |  | Endothelial | E | Umbilical cord | 48 | Alamar blue | Alamar blue | cell metabolic activity | 104.93927 | N | Y | N | 2014 | 74 | 10.1007/s11051-013-2229-6 | 60.0843 | 2.926667
SiO2 | I |  | 60 | 2.5e-06 | -30 | HUVEC | P | H |  | Endothelial | E | Umbilical cord | 96 | Alamar blue | Alamar blue | cell metabolic activity | 104.2915 | N | Y | N | 2014 | 74 | 10.1007/s11051-013-2229-6 | 60.0843 | 2.926667
SiO2 | I |  | 60 | 2.5e-05 | -30 | HUVEC | P | H |  | Endothelial | E | Umbilical cord | 96 | Alamar blue | Alamar blue | cell metabolic activity | 108.17814 | N | Y | N | 2014 | 74 | 10.1007/s11051-013-2229-6 | 60.0843 | 2.926667
SiO2 | I |  | 60 | 0.00025 | -30 | HUVEC | P | H |  | Endothelial | E | Umbilical cord | 96 | Alamar blue | Alamar blue | cell metabolic activity | 111.41701 | N | Y | N | 2014 | 74 | 10.1007/s11051-013-2229-6 | 60.0843 | 2.926667
SiO2 | I |  | 60 | 0.0025 | -30 | HUVEC | P | H |  | Endothelial | E | Umbilical cord | 96 | Alamar blue | Alamar blue | cell metabolic activity | 82.267204 | N | Y | N | 2014 | 74 | 10.1007/s11051-013-2229-6 | 60.0843 | 2.926667
SiO2 | I |  | 60 | 0.0025 | -30 | HUVEC | P | H |  | Endothelial | E | Umbilical cord | 96 | LDH | LDH activity assay kit | LDH leakage | 101.3927277 | N | Y | N | 2014 | 74 | 10.1007/s11051-013-2229-6 | 60.0843 | 2.926667
SiO2 | I |  | 115 | 2.5e-06 | -48 | HUVEC | P | H |  | Endothelial | E | Umbilical cord | 48 | Alamar blue | Alamar blue | cell metabolic activity | 90.688255 | N | Y | N | 2014 | 74 | 10.1007/s11051-013-2229-6 | 60.0843 | 2.926667
SiO2 | I |  | 115 | 2.5e-05 | -48 | HUVEC | P | H |  | Endothelial | E | Umbilical cord | 48 | Alamar blue | Alamar blue | cell metabolic activity | 101.052635 | N | Y | N | 2014 | 74 | 10.1007/s11051-013-2229-6 | 60.0843 | 2.926667
SiO2 | I |  | 115 | 0.00025 | -48 | HUVEC | P | H |  | Endothelial | E | Umbilical cord | 48 | Alamar blue | Alamar blue | cell metabolic activity | 90.688255 | N | Y | N | 2014 | 74 | 10.1007/s11051-013-2229-6 | 60.0843 | 2.926667
SiO2 | I |  | 115 | 0.0025 | -48 | HUVEC | P | H |  | Endothelial | E | Umbilical cord | 48 | Alamar blue | Alamar blue | cell metabolic activity | 82.91498 | N | Y | N | 2014 | 74 | 10.1007/s11051-013-2229-6 | 60.0843 | 2.926667
SiO2 | I |  | 115 | 2.5e-06 | -48 | HUVEC | P | H |  | Endothelial | E | Umbilical cord | 96 | Alamar blue | Alamar blue | cell metabolic activity | 104.2915 | N | Y | N | 2014 | 74 | 10.1007/s11051-013-2229-6 | 60.0843 | 2.926667
SiO2 | I |  | 115 | 2.5e-05 | -48 | HUVEC | P | H |  | Endothelial | E | Umbilical cord | 96 | Alamar blue | Alamar blue | cell metabolic activity | 101.7004 | N | Y | N | 2014 | 74 | 10.1007/s11051-013-2229-6 | 60.0843 | 2.926667
SiO2 | I |  | 115 | 0.00025 | -48 | HUVEC | P | H |  | Endothelial | E | Umbilical cord | 96 | Alamar blue | Alamar blue | cell metabolic activity | 86.15385 | N | Y | N | 2014 | 74 | 10.1007/s11051-013-2229-6 | 60.0843 | 2.926667
SiO2 | I |  | 115 | 0.0025 | -48 | HUVEC | P | H |  | Endothelial | E | Umbilical cord | 96 | Alamar blue | Alamar blue | cell metabolic activity | 75.789474 | N | Y | N | 2014 | 74 | 10.1007/s11051-013-2229-6 | 60.0843 | 2.926667
SiO2 | I |  | 115 | 0.0025 | -48 | HUVEC | P | H |  | Endothelial | E | Umbilical cord | 96 | LDH | LDH activity assay kit | LDH leakage | 99.8255736 | N | Y | N | 2014 | 74 | 10.1007/s11051-013-2229-6 | 60.0843 | 2.926667
SiO2 | I | CTAB | 386.9 | 4.029428e-08 | -35.9 | PC12 | L | A | Rat | Irregular | A | Adrenal gland | 12 | MTT | tetrazolium salt | cell metabolic activity | 113.478264 | N | N | N | 2015 | 75 | 10.3109/15376516.2015.1070229 | 60.0843 | 2.926667
SiO2 | I | CTAB | 386.9 | 8.058856e-08 | -35.9 | PC12 | L | A | Rat | Irregular | A | Adrenal gland | 12 | MTT | tetrazolium salt | cell metabolic activity | 97.17391 | N | N | N | 2015 | 75 | 10.3109/15376516.2015.1070229 | 60.0843 | 2.926667
SiO2 | I | CTAB | 386.9 | 1.611771e-07 | -35.9 | PC12 | L | A | Rat | Irregular | A | Adrenal gland | 12 | MTT | tetrazolium salt | cell metabolic activity | 108.26087 | N | N | N | 2015 | 75 | 10.3109/15376516.2015.1070229 | 60.0843 | 2.926667
SiO2 | I | CTAB | 386.9 | 3.223542e-07 | -35.9 | PC12 | L | A | Rat | Irregular | A | Adrenal gland | 12 | MTT | tetrazolium salt | cell metabolic activity | 97.82609 | N | N | N | 2015 | 75 | 10.3109/15376516.2015.1070229 | 60.0843 | 2.926667
SiO2 | I | CTAB | 386.9 | 6.447085e-07 | -35.9 | PC12 | L | A | Rat | Irregular | A | Adrenal gland | 12 | MTT | tetrazolium salt | cell metabolic activity | 98.478264 | N | N | N | 2015 | 75 | 10.3109/15376516.2015.1070229 | 60.0843 | 2.926667
SiO2 | I | CTAB | 386.9 | 1.291483e-06 | -35.9 | PC12 | L | A | Rat | Irregular | A | Adrenal gland | 12 | MTT | tetrazolium salt | cell metabolic activity | 100.434784 | N | N | N | 2015 | 75 | 10.3109/15376516.2015.1070229 | 60.0843 | 2.926667
SiO2 | I | CTAB | 386.9 | 2.582967e-06 | -35.9 | PC12 | L | A | Rat | Irregular | A | Adrenal gland | 12 | MTT | tetrazolium salt | cell metabolic activity | 95.86957 | N | N | N | 2015 | 75 | 10.3109/15376516.2015.1070229 | 60.0843 | 2.926667
SiO2 | I | CTAB | 386.9 | 5.165933e-06 | -35.9 | PC12 | L | A | Rat | Irregular | A | Adrenal gland | 12 | MTT | tetrazolium salt | cell metabolic activity | 79.565216 | N | N | N | 2015 | 75 | 10.3109/15376516.2015.1070229 | 60.0843 | 2.926667
SiO2 | I | CTAB | 386.9 | 1.033187e-05 | -35.9 | PC12 | L | A | Rat | Irregular | A | Adrenal gland | 12 | MTT | tetrazolium salt | cell metabolic activity | 94.565216 | N | N | N | 2015 | 75 | 10.3109/15376516.2015.1070229 | 60.0843 | 2.926667
SiO2 | I | CTAB | 386.9 | 2.066373e-05 | -35.9 | PC12 | L | A | Rat | Irregular | A | Adrenal gland | 12 | MTT | tetrazolium salt | cell metabolic activity | 79.565216 | N | N | N | 2015 | 75 | 10.3109/15376516.2015.1070229 | 60.0843 | 2.926667
SiO2 | I | CTAB | 386.9 | 4.029428e-08 | -35.9 | PC12 | L | A | Rat | Irregular | A | Adrenal gland | 24 | MTT | tetrazolium salt | cell metabolic activity | 105.26316 | N | N | N | 2015 | 75 | 10.3109/15376516.2015.1070229 | 60.0843 | 2.926667
SiO2 | I | CTAB | 386.9 | 8.058856e-08 | -35.9 | PC12 | L | A | Rat | Irregular | A | Adrenal gland | 24 | MTT | tetrazolium salt | cell metabolic activity | 120.70175 | N | N | N | 2015 | 75 | 10.3109/15376516.2015.1070229 | 60.0843 | 2.926667
SiO2 | I | CTAB | 386.9 | 1.611771e-07 | -35.9 | PC12 | L | A | Rat | Irregular | A | Adrenal gland | 24 | MTT | tetrazolium salt | cell metabolic activity | 117.192986 | N | N | N | 2015 | 75 | 10.3109/15376516.2015.1070229 | 60.0843 | 2.926667
SiO2 | I | CTAB | 386.9 | 3.223542e-07 | -35.9 | PC12 | L | A | Rat | Irregular | A | Adrenal gland | 24 | MTT | tetrazolium salt | cell metabolic activity | 105.96491 | N | N | N | 2015 | 75 | 10.3109/15376516.2015.1070229 | 60.0843 | 2.926667
SiO2 | I | CTAB | 386.9 | 6.447085e-07 | -35.9 | PC12 | L | A | Rat | Irregular | A | Adrenal gland | 24 | MTT | tetrazolium salt | cell metabolic activity | 84.91228 | N | N | N | 2015 | 75 | 10.3109/15376516.2015.1070229 | 60.0843 | 2.926667
SiO2 | I | CTAB | 386.9 | 1.291483e-06 | -35.9 | PC12 | L | A | Rat | Irregular | A | Adrenal gland | 24 | MTT | tetrazolium salt | cell metabolic activity | 95.4386 | N | N | N | 2015 | 75 | 10.3109/15376516.2015.1070229 | 60.0843 | 2.926667
SiO2 | I | CTAB | 386.9 | 2.582967e-06 | -35.9 | PC12 | L | A | Rat | Irregular | A | Adrenal gland | 24 | MTT | tetrazolium salt | cell metabolic activity | 94.03509 | N | N | N | 2015 | 75 | 10.3109/15376516.2015.1070229 | 60.0843 | 2.926667
SiO2 | I | CTAB | 386.9 | 5.165933e-06 | -35.9 | PC12 | L | A | Rat | Irregular | A | Adrenal gland | 24 | MTT | tetrazolium salt | cell metabolic activity | 103.85965 | N | N | N | 2015 | 75 | 10.3109/15376516.2015.1070229 | 60.0843 | 2.926667
SiO2 | I | CTAB | 386.9 | 1.033187e-05 | -35.9 | PC12 | L | A | Rat | Irregular | A | Adrenal gland | 24 | MTT | tetrazolium salt | cell metabolic activity | 79.29825 | N | N | N | 2015 | 75 | 10.3109/15376516.2015.1070229 | 60.0843 | 2.926667
SiO2 | I | CTAB | 386.9 | 2.066373e-05 | -35.9 | PC12 | L | A | Rat | Irregular | A | Adrenal gland | 24 | MTT | tetrazolium salt | cell metabolic activity | 63.85965 | N | N | N | 2015 | 75 | 10.3109/15376516.2015.1070229 | 60.0843 | 2.926667
SiO2 | I | Phosphonate | 375.4 | 4.4112e-08 | -26.8 | PC12 | L | A | Rat | Irregular | A | Adrenal gland | 12 | MTT | tetrazolium salt | cell metabolic activity | 97.82609 | N | N | N | 2015 | 75 | 10.3109/15376516.2015.1070229 | 60.0843 | 2.926667
SiO2 | I | Phosphonate | 375.4 | 8.8224e-08 | -26.8 | PC12 | L | A | Rat | Irregular | A | Adrenal gland | 12 | MTT | tetrazolium salt | cell metabolic activity | 95.21739 | N | N | N | 2015 | 75 | 10.3109/15376516.2015.1070229 | 60.0843 | 2.926667
SiO2 | I | Phosphonate | 375.4 | 1.76448e-07 | -26.8 | PC12 | L | A | Rat | Irregular | A | Adrenal gland | 12 | MTT | tetrazolium salt | cell metabolic activity | 89.347824 | N | N | N | 2015 | 75 | 10.3109/15376516.2015.1070229 | 60.0843 | 2.926667
SiO2 | I | Phosphonate | 375.4 | 3.52896e-07 | -26.8 | PC12 | L | A | Rat | Irregular | A | Adrenal gland | 12 | MTT | tetrazolium salt | cell metabolic activity | 106.304344 | N | N | N | 2015 | 75 | 10.3109/15376516.2015.1070229 | 60.0843 | 2.926667
SiO2 | I | Phosphonate | 375.4 | 7.05792e-07 | -26.8 | PC12 | L | A | Rat | Irregular | A | Adrenal gland | 12 | MTT | tetrazolium salt | cell metabolic activity | 95.21739 | N | N | N | 2015 | 75 | 10.3109/15376516.2015.1070229 | 60.0843 | 2.926667
SiO2 | I | Phosphonate | 375.4 | 1.413846e-06 | -26.8 | PC12 | L | A | Rat | Irregular | A | Adrenal gland | 12 | MTT | tetrazolium salt | cell metabolic activity | 96.521736 | N | N | N | 2015 | 75 | 10.3109/15376516.2015.1070229 | 60.0843 | 2.926667
SiO2 | I | Phosphonate | 375.4 | 2.827692e-06 | -26.8 | PC12 | L | A | Rat | Irregular | A | Adrenal gland | 12 | MTT | tetrazolium salt | cell metabolic activity | 93.91304 | N | N | N | 2015 | 75 | 10.3109/15376516.2015.1070229 | 60.0843 | 2.926667
SiO2 | I | Phosphonate | 375.4 | 5.655385e-06 | -26.8 | PC12 | L | A | Rat | Irregular | A | Adrenal gland | 12 | MTT | tetrazolium salt | cell metabolic activity | 72.391304 | N | N | N | 2015 | 75 | 10.3109/15376516.2015.1070229 | 60.0843 | 2.926667
SiO2 | I | Phosphonate | 375.4 | 1.131077e-05 | -26.8 | PC12 | L | A | Rat | Irregular | A | Adrenal gland | 12 | MTT | tetrazolium salt | cell metabolic activity | 71.08696 | N | N | N | 2015 | 75 | 10.3109/15376516.2015.1070229 | 60.0843 | 2.926667
SiO2 | I | Phosphonate | 375.4 | 2.262154e-05 | -26.8 | PC12 | L | A | Rat | Irregular | A | Adrenal gland | 12 | MTT | tetrazolium salt | cell metabolic activity | 71.73913 | N | N | N | 2015 | 75 | 10.3109/15376516.2015.1070229 | 60.0843 | 2.926667
SiO2 | I | Phosphonate | 375.4 | 4.4112e-08 | -26.8 | PC12 | L | A | Rat | Irregular | A | Adrenal gland | 24 | MTT | tetrazolium salt | cell metabolic activity | 103.1579 | N | N | N | 2015 | 75 | 10.3109/15376516.2015.1070229 | 60.0843 | 2.926667
SiO2 | I | Phosphonate | 375.4 | 8.8224e-08 | -26.8 | PC12 | L | A | Rat | Irregular | A | Adrenal gland | 24 | MTT | tetrazolium salt | cell metabolic activity | 96.14035 | N | N | N | 2015 | 75 | 10.3109/15376516.2015.1070229 | 60.0843 | 2.926667
SiO2 | I | Phosphonate | 375.4 | 1.76448e-07 | -26.8 | PC12 | L | A | Rat | Irregular | A | Adrenal gland | 24 | MTT | tetrazolium salt | cell metabolic activity | 110.17544 | N | N | N | 2015 | 75 | 10.3109/15376516.2015.1070229 | 60.0843 | 2.926667
SiO2 | I | Phosphonate | 375.4 | 3.52896e-07 | -26.8 | PC12 | L | A | Rat | Irregular | A | Adrenal gland | 24 | MTT | tetrazolium salt | cell metabolic activity | 122.10526 | N | N | N | 2015 | 75 | 10.3109/15376516.2015.1070229 | 60.0843 | 2.926667
SiO2 | I | Phosphonate | 375.4 | 7.05792e-07 | -26.8 | PC12 | L | A | Rat | Irregular | A | Adrenal gland | 24 | MTT | tetrazolium salt | cell metabolic activity | 103.85965 | N | N | N | 2015 | 75 | 10.3109/15376516.2015.1070229 | 60.0843 | 2.926667
SiO2 | I | Phosphonate | 375.4 | 1.413846e-06 | -26.8 | PC12 | L | A | Rat | Irregular | A | Adrenal gland | 24 | MTT | tetrazolium salt | cell metabolic activity | 118.59649 | N | N | N | 2015 | 75 | 10.3109/15376516.2015.1070229 | 60.0843 | 2.926667
SiO2 | I | Phosphonate | 375.4 | 2.827692e-06 | -26.8 | PC12 | L | A | Rat | Irregular | A | Adrenal gland | 24 | MTT | tetrazolium salt | cell metabolic activity | 94.03509 | N | N | N | 2015 | 75 | 10.3109/15376516.2015.1070229 | 60.0843 | 2.926667
SiO2 | I | Phosphonate | 375.4 | 5.655385e-06 | -26.8 | PC12 | L | A | Rat | Irregular | A | Adrenal gland | 24 | MTT | tetrazolium salt | cell metabolic activity | 102.45614 | N | N | N | 2015 | 75 | 10.3109/15376516.2015.1070229 | 60.0843 | 2.926667
SiO2 | I | Phosphonate | 375.4 | 1.131077e-05 | -26.8 | PC12 | L | A | Rat | Irregular | A | Adrenal gland | 24 | MTT | tetrazolium salt | cell metabolic activity | 105.96491 | N | N | N | 2015 | 75 | 10.3109/15376516.2015.1070229 | 60.0843 | 2.926667
SiO2 | I | Phosphonate | 375.4 | 2.262154e-05 | -26.8 | PC12 | L | A | Rat | Irregular | A | Adrenal gland | 24 | MTT | tetrazolium salt | cell metabolic activity | 80 | N | N | N | 2015 | 75 | 10.3109/15376516.2015.1070229 | 60.0843 | 2.926667
SiO2 | I | NH2 | 437 | 2.796374e-08 | 21.7 | PC12 | L | A | Rat | Irregular | A | Adrenal gland | 12 | MTT | tetrazolium salt | cell metabolic activity | 120 | N | N | N | 2015 | 75 | 10.3109/15376516.2015.1070229 | 60.0843 | 2.926667
SiO2 | I | NH2 | 437 | 5.592748e-08 | 21.7 | PC12 | L | A | Rat | Irregular | A | Adrenal gland | 12 | MTT | tetrazolium salt | cell metabolic activity | 119.347824 | N | N | N | 2015 | 75 | 10.3109/15376516.2015.1070229 | 60.0843 | 2.926667
SiO2 | I | NH2 | 437 | 1.11855e-07 | 21.7 | PC12 | L | A | Rat | Irregular | A | Adrenal gland | 12 | MTT | tetrazolium salt | cell metabolic activity | 108.91304 | N | N | N | 2015 | 75 | 10.3109/15376516.2015.1070229 | 60.0843 | 2.926667
SiO2 | I | NH2 | 437 | 2.237099e-07 | 21.7 | PC12 | L | A | Rat | Irregular | A | Adrenal gland | 12 | MTT | tetrazolium salt | cell metabolic activity | 111.521736 | N | N | N | 2015 | 75 | 10.3109/15376516.2015.1070229 | 60.0843 | 2.926667
SiO2 | I | NH2 | 437 | 4.474198e-07 | 21.7 | PC12 | L | A | Rat | Irregular | A | Adrenal gland | 12 | MTT | tetrazolium salt | cell metabolic activity | 114.13043 | N | N | N | 2015 | 75 | 10.3109/15376516.2015.1070229 | 60.0843 | 2.926667
SiO2 | I | NH2 | 437 | 8.962737e-07 | 21.7 | PC12 | L | A | Rat | Irregular | A | Adrenal gland | 12 | MTT | tetrazolium salt | cell metabolic activity | 116.08696 | N | N | N | 2015 | 75 | 10.3109/15376516.2015.1070229 | 60.0843 | 2.926667
SiO2 | I | NH2 | 437 | 1.792547e-06 | 21.7 | PC12 | L | A | Rat | Irregular | A | Adrenal gland | 12 | MTT | tetrazolium salt | cell metabolic activity | 106.95652 | N | N | N | 2015 | 75 | 10.3109/15376516.2015.1070229 | 60.0843 | 2.926667
SiO2 | I | NH2 | 437 | 3.585095e-06 | 21.7 | PC12 | L | A | Rat | Irregular | A | Adrenal gland | 12 | MTT | tetrazolium salt | cell metabolic activity | 74.347824 | N | N | N | 2015 | 75 | 10.3109/15376516.2015.1070229 | 60.0843 | 2.926667
SiO2 | I | NH2 | 437 | 7.17019e-06 | 21.7 | PC12 | L | A | Rat | Irregular | A | Adrenal gland | 12 | MTT | tetrazolium salt | cell metabolic activity | 93.91304 | N | N | N | 2015 | 75 | 10.3109/15376516.2015.1070229 | 60.0843 | 2.926667
SiO2 | I | NH2 | 437 | 1.434038e-05 | 21.7 | PC12 | L | A | Rat | Irregular | A | Adrenal gland | 12 | MTT | tetrazolium salt | cell metabolic activity | 76.95652 | N | N | N | 2015 | 75 | 10.3109/15376516.2015.1070229 | 60.0843 | 2.926667
SiO2 | I | NH2 | 437 | 2.796374e-08 | 21.7 | PC12 | L | A | Rat | Irregular | A | Adrenal gland | 24 | MTT | tetrazolium salt | cell metabolic activity | 103.85965 | N | N | N | 2015 | 75 | 10.3109/15376516.2015.1070229 | 60.0843 | 2.926667
SiO2 | I | NH2 | 437 | 5.592748e-08 | 21.7 | PC12 | L | A | Rat | Irregular | A | Adrenal gland | 24 | MTT | tetrazolium salt | cell metabolic activity | 103.1579 | N | N | N | 2015 | 75 | 10.3109/15376516.2015.1070229 | 60.0843 | 2.926667
SiO2 | I | NH2 | 437 | 1.11855e-07 | 21.7 | PC12 | L | A | Rat | Irregular | A | Adrenal gland | 24 | MTT | tetrazolium salt | cell metabolic activity | 101.052635 | N | N | N | 2015 | 75 | 10.3109/15376516.2015.1070229 | 60.0843 | 2.926667
SiO2 | I | NH2 | 437 | 2.237099e-07 | 21.7 | PC12 | L | A | Rat | Irregular | A | Adrenal gland | 24 | MTT | tetrazolium salt | cell metabolic activity | 94.03509 | N | N | N | 2015 | 75 | 10.3109/15376516.2015.1070229 | 60.0843 | 2.926667
SiO2 | I | NH2 | 437 | 4.474198e-07 | 21.7 | PC12 | L | A | Rat | Irregular | A | Adrenal gland | 24 | MTT | tetrazolium salt | cell metabolic activity | 89.82456 | N | N | N | 2015 | 75 | 10.3109/15376516.2015.1070229 | 60.0843 | 2.926667
SiO2 | I | NH2 | 437 | 8.962737e-07 | 21.7 | PC12 | L | A | Rat | Irregular | A | Adrenal gland | 24 | MTT | tetrazolium salt | cell metabolic activity | 90.52631 | N | N | N | 2015 | 75 | 10.3109/15376516.2015.1070229 | 60.0843 | 2.926667
SiO2 | I | NH2 | 437 | 1.792547e-06 | 21.7 | PC12 | L | A | Rat | Irregular | A | Adrenal gland | 24 | MTT | tetrazolium salt | cell metabolic activity | 100.350876 | N | N | N | 2015 | 75 | 10.3109/15376516.2015.1070229 | 60.0843 | 2.926667
SiO2 | I | NH2 | 437 | 3.585095e-06 | 21.7 | PC12 | L | A | Rat | Irregular | A | Adrenal gland | 24 | MTT | tetrazolium salt | cell metabolic activity | 96.14035 | N | N | N | 2015 | 75 | 10.3109/15376516.2015.1070229 | 60.0843 | 2.926667
SiO2 | I | NH2 | 437 | 7.17019e-06 | 21.7 | PC12 | L | A | Rat | Irregular | A | Adrenal gland | 24 | MTT | tetrazolium salt | cell metabolic activity | 103.85965 | N | N | N | 2015 | 75 | 10.3109/15376516.2015.1070229 | 60.0843 | 2.926667
SiO2 | I | NH2 | 437 | 1.434038e-05 | 21.7 | PC12 | L | A | Rat | Irregular | A | Adrenal gland | 24 | MTT | tetrazolium salt | cell metabolic activity | 85.61404 | N | N | N | 2015 | 75 | 10.3109/15376516.2015.1070229 | 60.0843 | 2.926667
Au | I | PEG-OCH3 | 40 | 7.694581e-05 |  | SVEC4­10 | L | A | Mouse | Endothelial | A | axillary lymph node | 24 | ATPLite | luciferase | ATP content | 44.333332 | N | N | N | 2015 | 76 | 10.3762/bjnano.6.28 | 196.966569 | 2.54
Au | I | PEG-OCH3 | 40 | 7.694581e-05 |  | SVEC4­10 | L | A | Mouse | Endothelial | A | axillary lymph node | 72 | ATPLite | luciferase | ATP content | 75.09091 | N | N | N | 2015 | 76 | 10.3762/bjnano.6.28 | 196.966569 | 2.54
Au | I | PEG-OCH3 | 40 | 7.694581e-05 |  | SVEC4­10 | L | A | Mouse | Endothelial | A | axillary lymph node | 24 | ATPLite | luciferase | ATP content | 25.242424 | N | N | N | 2015 | 76 | 10.3762/bjnano.6.28 | 196.966569 | 2.54
Au | I | PEG-OCH3 | 40 | 7.694581e-05 |  | SVEC4­10 | L | A | Mouse | Endothelial | A | axillary lymph node | 72 | ATPLite | luciferase | ATP content | 45.81818 | N | N | N | 2015 | 76 | 10.3762/bjnano.6.28 | 196.966569 | 2.54
Au | I | PEG-COOH | 40 | 7.694581e-05 |  | SVEC4­10 | L | A | Mouse | Endothelial | A | axillary lymph node | 24 | ATPLite | luciferase | ATP content | 27.787878 | N | N | N | 2015 | 76 | 10.3762/bjnano.6.28 | 196.966569 | 2.54
Au | I | PEG-COOH | 40 | 7.694581e-05 |  | SVEC4­10 | L | A | Mouse | Endothelial | A | axillary lymph node | 72 | ATPLite | luciferase | ATP content | 5.090909 | N | N | N | 2015 | 76 | 10.3762/bjnano.6.28 | 196.966569 | 2.54
Au | I | PEG-COOH | 40 | 7.694581e-05 |  | SVEC4­10 | L | A | Mouse | Endothelial | A | axillary lymph node | 24 | ATPLite | luciferase | ATP content | 27.787878 | N | N | N | 2015 | 76 | 10.3762/bjnano.6.28 | 196.966569 | 2.54
Au | I | PEG-COOH | 40 | 7.694581e-05 |  | SVEC4­10 | L | A | Mouse | Endothelial | A | axillary lymph node | 72 | ATPLite | luciferase | ATP content | 42 | N | N | N | 2015 | 76 | 10.3762/bjnano.6.28 | 196.966569 | 2.54
Au | I | PEG-NH2 | 40 | 7.694581e-05 |  | SVEC4­10 | L | A | Mouse | Endothelial | A | axillary lymph node | 24 | ATPLite | luciferase | ATP content | 43.060608 | N | N | N | 2015 | 76 | 10.3762/bjnano.6.28 | 196.966569 | 2.54
Au | I | PEG-NH2 | 40 | 7.694581e-05 |  | SVEC4­10 | L | A | Mouse | Endothelial | A | axillary lymph node | 72 | ATPLite | luciferase | ATP content | 98 | N | N | N | 2015 | 76 | 10.3762/bjnano.6.28 | 196.966569 | 2.54
Au | I | PEG-NH2 | 40 | 7.694581e-05 |  | SVEC4­10 | L | A | Mouse | Endothelial | A | axillary lymph node | 24 | ATPLite | luciferase | ATP content | 23.969696 | N | N | N | 2015 | 76 | 10.3762/bjnano.6.28 | 196.966569 | 2.54
Au | I | PEG-NH2 | 40 | 7.694581e-05 |  | SVEC4­10 | L | A | Mouse | Endothelial | A | axillary lymph node | 72 | ATPLite | luciferase | ATP content | 47.090908 | N | N | N | 2015 | 76 | 10.3762/bjnano.6.28 | 196.966569 | 2.54
Au | I | PVP | 21.2 | 50 |  | A549 | L | H |  | Epithelial | A | Lung | 24 | MTT | tetrazolium salt | cell metabolic activity | 98.4 | N | N | N | 2009 | 77 | 10.1186/1743-8977-6-18 | 196.966569 | 2.54
Au | I | PVP | 21.2 | 50 |  | A549 | L | H |  | Epithelial | A | Lung | 48 | MTT | tetrazolium salt | cell metabolic activity | 98.666664 | N | N | N | 2009 | 77 | 10.1186/1743-8977-6-18 | 196.966569 | 2.54
Au | I | PVP | 21.2 | 50 |  | A549 | L | H |  | Epithelial | A | Lung | 72 | MTT | tetrazolium salt | cell metabolic activity | 100.8 | N | N | N | 2009 | 77 | 10.1186/1743-8977-6-18 | 196.966569 | 2.54
Au | I | PVP | 21.2 | 100 |  | A549 | L | H |  | Epithelial | A | Lung | 24 | MTT | tetrazolium salt | cell metabolic activity | 96.53333 | N | N | N | 2009 | 77 | 10.1186/1743-8977-6-18 | 196.966569 | 2.54
Au | I | PVP | 21.2 | 100 |  | A549 | L | H |  | Epithelial | A | Lung | 48 | MTT | tetrazolium salt | cell metabolic activity | 100.8 | N | N | N | 2009 | 77 | 10.1186/1743-8977-6-18 | 196.966569 | 2.54
Au | I | PVP | 21.2 | 100 |  | A549 | L | H |  | Epithelial | A | Lung | 72 | MTT | tetrazolium salt | cell metabolic activity | 97.6 | N | N | N | 2009 | 77 | 10.1186/1743-8977-6-18 | 196.966569 | 2.54
Au | I | PVP | 21.2 | 300 |  | A549 | L | H |  | Epithelial | A | Lung | 24 | MTT | tetrazolium salt | cell metabolic activity | 96.53333 | N | N | N | 2009 | 77 | 10.1186/1743-8977-6-18 | 196.966569 | 2.54
Au | I | PVP | 21.2 | 300 |  | A549 | L | H |  | Epithelial | A | Lung | 48 | MTT | tetrazolium salt | cell metabolic activity | 93.066666 | N | N | N | 2009 | 77 | 10.1186/1743-8977-6-18 | 196.966569 | 2.54
Au | I | PVP | 21.2 | 300 |  | A549 | L | H |  | Epithelial | A | Lung | 72 | MTT | tetrazolium salt | cell metabolic activity | 96.8 | N | N | N | 2009 | 77 | 10.1186/1743-8977-6-18 | 196.966569 | 2.54
Au | I | PVP | 21.2 | 700 |  | A549 | L | H |  | Epithelial | A | Lung | 24 | MTT | tetrazolium salt | cell metabolic activity | 99.2 | N | N | N | 2009 | 77 | 10.1186/1743-8977-6-18 | 196.966569 | 2.54
Au | I | PVP | 21.2 | 700 |  | A549 | L | H |  | Epithelial | A | Lung | 48 | MTT | tetrazolium salt | cell metabolic activity | 94.4 | N | N | N | 2009 | 77 | 10.1186/1743-8977-6-18 | 196.966569 | 2.54
Au | I | PVP | 21.2 | 700 |  | A549 | L | H |  | Epithelial | A | Lung | 72 | MTT | tetrazolium salt | cell metabolic activity | 94.666664 | N | N | N | 2009 | 77 | 10.1186/1743-8977-6-18 | 196.966569 | 2.54
Au | I | PVP | 21.2 | 50 |  | NCIH441 | L | H |  | Epithelial | A | Lung | 24 | MTT | tetrazolium salt | cell metabolic activity | 99.688194 | N | N | N | 2009 | 77 | 10.1186/1743-8977-6-18 | 196.966569 | 2.54
Au | I | PVP | 21.2 | 50 |  | NCIH441 | L | H |  | Epithelial | A | Lung | 48 | MTT | tetrazolium salt | cell metabolic activity | 99.688194 | N | N | N | 2009 | 77 | 10.1186/1743-8977-6-18 | 196.966569 | 2.54
Au | I | PVP | 21.2 | 50 |  | NCIH441 | L | H |  | Epithelial | A | Lung | 72 | MTT | tetrazolium salt | cell metabolic activity | 99.42094 | N | N | N | 2009 | 77 | 10.1186/1743-8977-6-18 | 196.966569 | 2.54
Au | I | PVP | 21.2 | 100 |  | NCIH441 | L | H |  | Epithelial | A | Lung | 24 | MTT | tetrazolium salt | cell metabolic activity | 95.412025 | N | N | N | 2009 | 77 | 10.1186/1743-8977-6-18 | 196.966569 | 2.54
Au | I | PVP | 21.2 | 100 |  | NCIH441 | L | H |  | Epithelial | A | Lung | 48 | MTT | tetrazolium salt | cell metabolic activity | 98.88641 | N | N | N | 2009 | 77 | 10.1186/1743-8977-6-18 | 196.966569 | 2.54
Au | I | PVP | 21.2 | 100 |  | NCIH441 | L | H |  | Epithelial | A | Lung | 72 | MTT | tetrazolium salt | cell metabolic activity | 100.489975 | N | N | N | 2009 | 77 | 10.1186/1743-8977-6-18 | 196.966569 | 2.54
Au | I | PVP | 21.2 | 300 |  | NCIH441 | L | H |  | Epithelial | A | Lung | 24 | MTT | tetrazolium salt | cell metabolic activity | 99.15367 | N | N | N | 2009 | 77 | 10.1186/1743-8977-6-18 | 196.966569 | 2.54
Au | I | PVP | 21.2 | 300 |  | NCIH441 | L | H |  | Epithelial | A | Lung | 48 | MTT | tetrazolium salt | cell metabolic activity | 99.42094 | N | N | N | 2009 | 77 | 10.1186/1743-8977-6-18 | 196.966569 | 2.54
Au | I | PVP | 21.2 | 300 |  | NCIH441 | L | H |  | Epithelial | A | Lung | 72 | MTT | tetrazolium salt | cell metabolic activity | 105.56793 | N | N | N | 2009 | 77 | 10.1186/1743-8977-6-18 | 196.966569 | 2.54
Au | I | PVP | 21.2 | 500 |  | NCIH441 | L | H |  | Epithelial | A | Lung | 24 | MTT | tetrazolium salt | cell metabolic activity | 98.88641 | N | N | N | 2009 | 77 | 10.1186/1743-8977-6-18 | 196.966569 | 2.54
Au | I | PVP | 21.2 | 500 |  | NCIH441 | L | H |  | Epithelial | A | Lung | 48 | MTT | tetrazolium salt | cell metabolic activity | 100.489975 | N | N | N | 2009 | 77 | 10.1186/1743-8977-6-18 | 196.966569 | 2.54
Au | I | PVP | 21.2 | 500 |  | NCIH441 | L | H |  | Epithelial | A | Lung | 72 | MTT | tetrazolium salt | cell metabolic activity | 107.973274 | N | N | N | 2009 | 77 | 10.1186/1743-8977-6-18 | 196.966569 | 2.54
Au | I | PVP | 21.2 | 700 |  | NCIH441 | L | H |  | Epithelial | A | Lung | 24 | MTT | tetrazolium salt | cell metabolic activity | 97.817375 | N | N | N | 2009 | 77 | 10.1186/1743-8977-6-18 | 196.966569 | 2.54
Au | I | PVP | 21.2 | 700 |  | NCIH441 | L | H |  | Epithelial | A | Lung | 48 | MTT | tetrazolium salt | cell metabolic activity | 100.489975 | N | N | N | 2009 | 77 | 10.1186/1743-8977-6-18 | 196.966569 | 2.54
Au | I | PVP | 21.2 | 700 |  | NCIH441 | L | H |  | Epithelial | A | Lung | 72 | MTT | tetrazolium salt | cell metabolic activity | 105.56793 | N | N | N | 2009 | 77 | 10.1186/1743-8977-6-18 | 196.966569 | 2.54
Au | I | Citrate and PVP | 27.17 | 50 |  | A549 | L | H |  | Epithelial | A | Lung | 24 | MTT | tetrazolium salt | cell metabolic activity | 95.94655 | N | N | N | 2009 | 77 | 10.1186/1743-8977-6-18 | 196.966569 | 2.54
Au | I | Citrate and PVP | 27.17 | 50 |  | A549 | L | H |  | Epithelial | A | Lung | 48 | MTT | tetrazolium salt | cell metabolic activity | 95.67929 | N | N | N | 2009 | 77 | 10.1186/1743-8977-6-18 | 196.966569 | 2.54
Au | I | Citrate and PVP | 27.17 | 50 |  | A549 | L | H |  | Epithelial | A | Lung | 72 | MTT | tetrazolium salt | cell metabolic activity | 95.412025 | N | N | N | 2009 | 77 | 10.1186/1743-8977-6-18 | 196.966569 | 2.54
Au | I | Citrate and PVP | 27.17 | 100 |  | A549 | L | H |  | Epithelial | A | Lung | 24 | MTT | tetrazolium salt | cell metabolic activity | 97.55011 | N | N | N | 2009 | 77 | 10.1186/1743-8977-6-18 | 196.966569 | 2.54
Au | I | Citrate and PVP | 27.17 | 100 |  | A549 | L | H |  | Epithelial | A | Lung | 48 | MTT | tetrazolium salt | cell metabolic activity | 98.88641 | N | N | N | 2009 | 77 | 10.1186/1743-8977-6-18 | 196.966569 | 2.54
Au | I | Citrate and PVP | 27.17 | 100 |  | A549 | L | H |  | Epithelial | A | Lung | 72 | MTT | tetrazolium salt | cell metabolic activity | 91.67038 | N | N | N | 2009 | 77 | 10.1186/1743-8977-6-18 | 196.966569 | 2.54
Au | I | Citrate and PVP | 27.17 | 300 |  | A549 | L | H |  | Epithelial | A | Lung | 24 | MTT | tetrazolium salt | cell metabolic activity | 97.817375 | N | N | N | 2009 | 77 | 10.1186/1743-8977-6-18 | 196.966569 | 2.54
Au | I | Citrate and PVP | 27.17 | 300 |  | A549 | L | H |  | Epithelial | A | Lung | 48 | MTT | tetrazolium salt | cell metabolic activity | 98.35189 | N | N | N | 2009 | 77 | 10.1186/1743-8977-6-18 | 196.966569 | 2.54
Au | I | Citrate and PVP | 27.17 | 300 |  | A549 | L | H |  | Epithelial | A | Lung | 72 | MTT | tetrazolium salt | cell metabolic activity | 94.07572 | N | N | N | 2009 | 77 | 10.1186/1743-8977-6-18 | 196.966569 | 2.54
Au | I | Citrate and PVP | 27.17 | 500 |  | A549 | L | H |  | Epithelial | A | Lung | 24 | MTT | tetrazolium salt | cell metabolic activity | 94.34299 | N | N | N | 2009 | 77 | 10.1186/1743-8977-6-18 | 196.966569 | 2.54
Au | I | Citrate and PVP | 27.17 | 500 |  | A549 | L | H |  | Epithelial | A | Lung | 48 | MTT | tetrazolium salt | cell metabolic activity | 88.730515 | N | N | N | 2009 | 77 | 10.1186/1743-8977-6-18 | 196.966569 | 2.54
Au | I | Citrate and PVP | 27.17 | 500 |  | A549 | L | H |  | Epithelial | A | Lung | 72 | MTT | tetrazolium salt | cell metabolic activity | 81.78174 | N | N | N | 2009 | 77 | 10.1186/1743-8977-6-18 | 196.966569 | 2.54
Au | I | Citrate and PVP | 27.17 | 700 |  | A549 | L | H |  | Epithelial | A | Lung | 24 | MTT | tetrazolium salt | cell metabolic activity | 85.523384 | N | N | N | 2009 | 77 | 10.1186/1743-8977-6-18 | 196.966569 | 2.54
Au | I | Citrate and PVP | 27.17 | 700 |  | A549 | L | H |  | Epithelial | A | Lung | 48 | MTT | tetrazolium salt | cell metabolic activity | 79.643654 | N | N | N | 2009 | 77 | 10.1186/1743-8977-6-18 | 196.966569 | 2.54
Au | I | Citrate and PVP | 27.17 | 700 |  | A549 | L | H |  | Epithelial | A | Lung | 72 | MTT | tetrazolium salt | cell metabolic activity | 63.340755 | N | N | N | 2009 | 77 | 10.1186/1743-8977-6-18 | 196.966569 | 2.54
Au | I | Citrate and PVP | 27.17 | 50 |  | NCIH441 | L | H |  | Epithelial | A | Lung | 24 | MTT | tetrazolium salt | cell metabolic activity | 99.42094 | N | N | N | 2009 | 77 | 10.1186/1743-8977-6-18 | 196.966569 | 2.54
Au | I | Citrate and PVP | 27.17 | 50 |  | NCIH441 | L | H |  | Epithelial | A | Lung | 48 | MTT | tetrazolium salt | cell metabolic activity | 101.82628 | N | N | N | 2009 | 77 | 10.1186/1743-8977-6-18 | 196.966569 | 2.54
Au | I | Citrate and PVP | 27.17 | 50 |  | NCIH441 | L | H |  | Epithelial | A | Lung | 72 | MTT | tetrazolium salt | cell metabolic activity | 101.0245 | N | N | N | 2009 | 77 | 10.1186/1743-8977-6-18 | 196.966569 | 2.54
Au | I | Citrate and PVP | 27.17 | 100 |  | NCIH441 | L | H |  | Epithelial | A | Lung | 24 | MTT | tetrazolium salt | cell metabolic activity | 100.22272 | N | N | N | 2009 | 77 | 10.1186/1743-8977-6-18 | 196.966569 | 2.54
Au | I | Citrate and PVP | 27.17 | 100 |  | NCIH441 | L | H |  | Epithelial | A | Lung | 48 | MTT | tetrazolium salt | cell metabolic activity | 103.42985 | N | N | N | 2009 | 77 | 10.1186/1743-8977-6-18 | 196.966569 | 2.54
Au | I | Citrate and PVP | 27.17 | 100 |  | NCIH441 | L | H |  | Epithelial | A | Lung | 72 | MTT | tetrazolium salt | cell metabolic activity | 102.62806 | N | N | N | 2009 | 77 | 10.1186/1743-8977-6-18 | 196.966569 | 2.54
Au | I | Citrate and PVP | 27.17 | 300 |  | NCIH441 | L | H |  | Epithelial | A | Lung | 24 | MTT | tetrazolium salt | cell metabolic activity | 102.62806 | N | N | N | 2009 | 77 | 10.1186/1743-8977-6-18 | 196.966569 | 2.54
Au | I | Citrate and PVP | 27.17 | 300 |  | NCIH441 | L | H |  | Epithelial | A | Lung | 48 | MTT | tetrazolium salt | cell metabolic activity | 101.55902 | N | N | N | 2009 | 77 | 10.1186/1743-8977-6-18 | 196.966569 | 2.54
Au | I | Citrate and PVP | 27.17 | 300 |  | NCIH441 | L | H |  | Epithelial | A | Lung | 72 | MTT | tetrazolium salt | cell metabolic activity | 101.55902 | N | N | N | 2009 | 77 | 10.1186/1743-8977-6-18 | 196.966569 | 2.54
Au | I | Citrate and PVP | 27.17 | 500 |  | NCIH441 | L | H |  | Epithelial | A | Lung | 24 | MTT | tetrazolium salt | cell metabolic activity | 101.0245 | N | N | N | 2009 | 77 | 10.1186/1743-8977-6-18 | 196.966569 | 2.54
Au | I | Citrate and PVP | 27.17 | 500 |  | NCIH441 | L | H |  | Epithelial | A | Lung | 48 | MTT | tetrazolium salt | cell metabolic activity | 102.895325 | N | N | N | 2009 | 77 | 10.1186/1743-8977-6-18 | 196.966569 | 2.54
Au | I | Citrate and PVP | 27.17 | 500 |  | NCIH441 | L | H |  | Epithelial | A | Lung | 72 | MTT | tetrazolium salt | cell metabolic activity | 99.95546 | N | N | N | 2009 | 77 | 10.1186/1743-8977-6-18 | 196.966569 | 2.54
Au | I | Citrate and PVP | 27.17 | 700 |  | NCIH441 | L | H |  | Epithelial | A | Lung | 24 | MTT | tetrazolium salt | cell metabolic activity | 98.35189 | N | N | N | 2009 | 77 | 10.1186/1743-8977-6-18 | 196.966569 | 2.54
Au | I | Citrate and PVP | 27.17 | 700 |  | NCIH441 | L | H |  | Epithelial | A | Lung | 48 | MTT | tetrazolium salt | cell metabolic activity | 92.47216 | N | N | N | 2009 | 77 | 10.1186/1743-8977-6-18 | 196.966569 | 2.54
Au | I | Citrate and PVP | 27.17 | 700 |  | NCIH441 | L | H |  | Epithelial | A | Lung | 72 | MTT | tetrazolium salt | cell metabolic activity | 90.06682 | N | N | N | 2009 | 77 | 10.1186/1743-8977-6-18 | 196.966569 | 2.54
Au | I | Citrate and PVP | 28.18 | 50 |  | A549 | L | H |  | Epithelial | A | Lung | 24 | MTT | tetrazolium salt | cell metabolic activity | 98.35189 | N | N | N | 2009 | 77 | 10.1186/1743-8977-6-18 | 196.966569 | 2.54
Au | I | Citrate and PVP | 28.18 | 50 |  | A549 | L | H |  | Epithelial | A | Lung | 48 | MTT | tetrazolium salt | cell metabolic activity | 100.22272 | N | N | N | 2009 | 77 | 10.1186/1743-8977-6-18 | 196.966569 | 2.54
Au | I | Citrate and PVP | 28.18 | 50 |  | A549 | L | H |  | Epithelial | A | Lung | 72 | MTT | tetrazolium salt | cell metabolic activity | 96.213806 | N | N | N | 2009 | 77 | 10.1186/1743-8977-6-18 | 196.966569 | 2.54
Au | I | Citrate and PVP | 28.18 | 100 |  | A549 | L | H |  | Epithelial | A | Lung | 24 | MTT | tetrazolium salt | cell metabolic activity | 97.55011 | N | N | N | 2009 | 77 | 10.1186/1743-8977-6-18 | 196.966569 | 2.54
Au | I | Citrate and PVP | 28.18 | 100 |  | A549 | L | H |  | Epithelial | A | Lung | 48 | MTT | tetrazolium salt | cell metabolic activity | 100.75724 | N | N | N | 2009 | 77 | 10.1186/1743-8977-6-18 | 196.966569 | 2.54
Au | I | Citrate and PVP | 28.18 | 100 |  | A549 | L | H |  | Epithelial | A | Lung | 72 | MTT | tetrazolium salt | cell metabolic activity | 94.34299 | N | N | N | 2009 | 77 | 10.1186/1743-8977-6-18 | 196.966569 | 2.54
Au | I | Citrate and PVP | 28.18 | 300 |  | A549 | L | H |  | Epithelial | A | Lung | 24 | MTT | tetrazolium salt | cell metabolic activity | 95.67929 | N | N | N | 2009 | 77 | 10.1186/1743-8977-6-18 | 196.966569 | 2.54
Au | I | Citrate and PVP | 28.18 | 300 |  | A549 | L | H |  | Epithelial | A | Lung | 48 | MTT | tetrazolium salt | cell metabolic activity | 98.619156 | N | N | N | 2009 | 77 | 10.1186/1743-8977-6-18 | 196.966569 | 2.54
Au | I | Citrate and PVP | 28.18 | 300 |  | A549 | L | H |  | Epithelial | A | Lung | 72 | MTT | tetrazolium salt | cell metabolic activity | 94.8775 | N | N | N | 2009 | 77 | 10.1186/1743-8977-6-18 | 196.966569 | 2.54
Au | I | Citrate and PVP | 28.18 | 500 |  | A549 | L | H |  | Epithelial | A | Lung | 24 | MTT | tetrazolium salt | cell metabolic activity | 99.688194 | N | N | N | 2009 | 77 | 10.1186/1743-8977-6-18 | 196.966569 | 2.54
Au | I | Citrate and PVP | 28.18 | 500 |  | A549 | L | H |  | Epithelial | A | Lung | 48 | MTT | tetrazolium salt | cell metabolic activity | 93.27394 | N | N | N | 2009 | 77 | 10.1186/1743-8977-6-18 | 196.966569 | 2.54
Au | I | Citrate and PVP | 28.18 | 500 |  | A549 | L | H |  | Epithelial | A | Lung | 72 | MTT | tetrazolium salt | cell metabolic activity | 89.79955 | N | N | N | 2009 | 77 | 10.1186/1743-8977-6-18 | 196.966569 | 2.54
Au | I | Citrate and PVP | 28.18 | 700 |  | A549 | L | H |  | Epithelial | A | Lung | 24 | MTT | tetrazolium salt | cell metabolic activity | 89.532295 | N | N | N | 2009 | 77 | 10.1186/1743-8977-6-18 | 196.966569 | 2.54
Au | I | Citrate and PVP | 28.18 | 700 |  | A549 | L | H |  | Epithelial | A | Lung | 48 | MTT | tetrazolium salt | cell metabolic activity | 84.454346 | N | N | N | 2009 | 77 | 10.1186/1743-8977-6-18 | 196.966569 | 2.54
Au | I | Citrate and PVP | 28.18 | 700 |  | A549 | L | H |  | Epithelial | A | Lung | 72 | MTT | tetrazolium salt | cell metabolic activity | 71.09132 | N | N | N | 2009 | 77 | 10.1186/1743-8977-6-18 | 196.966569 | 2.54
Au | I | Citrate and PVP | 28.18 | 50 |  | NCIH441 | L | H |  | Epithelial | A | Lung | 24 | MTT | tetrazolium salt | cell metabolic activity | 98.88641 | N | N | N | 2009 | 77 | 10.1186/1743-8977-6-18 | 196.966569 | 2.54
Au | I | Citrate and PVP | 28.18 | 50 |  | NCIH441 | L | H |  | Epithelial | A | Lung | 48 | MTT | tetrazolium salt | cell metabolic activity | 101.291756 | N | N | N | 2009 | 77 | 10.1186/1743-8977-6-18 | 196.966569 | 2.54
Au | I | Citrate and PVP | 28.18 | 50 |  | NCIH441 | L | H |  | Epithelial | A | Lung | 72 | MTT | tetrazolium salt | cell metabolic activity | 100.75724 | N | N | N | 2009 | 77 | 10.1186/1743-8977-6-18 | 196.966569 | 2.54
Au | I | Citrate and PVP | 28.18 | 100 |  | NCIH441 | L | H |  | Epithelial | A | Lung | 24 | MTT | tetrazolium salt | cell metabolic activity | 99.95546 | N | N | N | 2009 | 77 | 10.1186/1743-8977-6-18 | 196.966569 | 2.54
Au | I | Citrate and PVP | 28.18 | 100 |  | NCIH441 | L | H |  | Epithelial | A | Lung | 48 | MTT | tetrazolium salt | cell metabolic activity | 103.96436 | N | N | N | 2009 | 77 | 10.1186/1743-8977-6-18 | 196.966569 | 2.54
Au | I | Citrate and PVP | 28.18 | 100 |  | NCIH441 | L | H |  | Epithelial | A | Lung | 72 | MTT | tetrazolium salt | cell metabolic activity | 99.95546 | N | N | N | 2009 | 77 | 10.1186/1743-8977-6-18 | 196.966569 | 2.54
Au | I | Citrate and PVP | 28.18 | 300 |  | NCIH441 | L | H |  | Epithelial | A | Lung | 24 | MTT | tetrazolium salt | cell metabolic activity | 101.291756 | N | N | N | 2009 | 77 | 10.1186/1743-8977-6-18 | 196.966569 | 2.54
Au | I | Citrate and PVP | 28.18 | 300 |  | NCIH441 | L | H |  | Epithelial | A | Lung | 48 | MTT | tetrazolium salt | cell metabolic activity | 106.10245 | N | N | N | 2009 | 77 | 10.1186/1743-8977-6-18 | 196.966569 | 2.54
Au | I | Citrate and PVP | 28.18 | 300 |  | NCIH441 | L | H |  | Epithelial | A | Lung | 72 | MTT | tetrazolium salt | cell metabolic activity | 102.093544 | N | N | N | 2009 | 77 | 10.1186/1743-8977-6-18 | 196.966569 | 2.54
Au | I | Citrate and PVP | 28.18 | 500 |  | NCIH441 | L | H |  | Epithelial | A | Lung | 24 | MTT | tetrazolium salt | cell metabolic activity | 101.82628 | N | N | N | 2009 | 77 | 10.1186/1743-8977-6-18 | 196.966569 | 2.54
Au | I | Citrate and PVP | 28.18 | 500 |  | NCIH441 | L | H |  | Epithelial | A | Lung | 48 | MTT | tetrazolium salt | cell metabolic activity | 105.30067 | N | N | N | 2009 | 77 | 10.1186/1743-8977-6-18 | 196.966569 | 2.54
Au | I | Citrate and PVP | 28.18 | 500 |  | NCIH441 | L | H |  | Epithelial | A | Lung | 72 | MTT | tetrazolium salt | cell metabolic activity | 104.76614 | N | N | N | 2009 | 77 | 10.1186/1743-8977-6-18 | 196.966569 | 2.54
Au | I | Citrate and PVP | 28.18 | 700 |  | NCIH441 | L | H |  | Epithelial | A | Lung | 24 | MTT | tetrazolium salt | cell metabolic activity | 101.82628 | N | N | N | 2009 | 77 | 10.1186/1743-8977-6-18 | 196.966569 | 2.54
Au | I | Citrate and PVP | 28.18 | 700 |  | NCIH441 | L | H |  | Epithelial | A | Lung | 48 | MTT | tetrazolium salt | cell metabolic activity | 95.94655 | N | N | N | 2009 | 77 | 10.1186/1743-8977-6-18 | 196.966569 | 2.54
Au | I | Citrate and PVP | 28.18 | 700 |  | NCIH441 | L | H |  | Epithelial | A | Lung | 72 | MTT | tetrazolium salt | cell metabolic activity | 97.55011 | N | N | N | 2009 | 77 | 10.1186/1743-8977-6-18 | 196.966569 | 2.54
Au | I | Citrate | 21 | 0.0003544997 |  | CHO22 | L | H |  | Epithelial | A | Ovary | 24 | NR | toluylene red | lysosomal uptake | 100.11429 | N | N | N | 2012 | 78 | 10.1155/2012/734398 | 196.966569 | 2.54
Au | I | Citrate | 21 | 0.0008862492 |  | CHO22 | L | H |  | Epithelial | A | Ovary | 24 | NR | toluylene red | lysosomal uptake | 99.08572 | N | N | N | 2012 | 78 | 10.1155/2012/734398 | 196.966569 | 2.54
Au | I | Citrate | 21 | 0.001417999 |  | CHO22 | L | H |  | Epithelial | A | Ovary | 24 | NR | toluylene red | lysosomal uptake | 92.22857 | N | N | N | 2012 | 78 | 10.1155/2012/734398 | 196.966569 | 2.54
Au | I | Citrate | 21 | 0.001949748 |  | CHO22 | L | H |  | Epithelial | A | Ovary | 24 | NR | toluylene red | lysosomal uptake | 87.08572 | N | N | N | 2012 | 78 | 10.1155/2012/734398 | 196.966569 | 2.54
Au | I | Citrate | 21 | 0.002481498 |  | CHO22 | L | H |  | Epithelial | A | Ovary | 24 | NR | toluylene red | lysosomal uptake | 79.2 | N | N | N | 2012 | 78 | 10.1155/2012/734398 | 196.966569 | 2.54
Au | I | Citrate | 21 | 0.001949748 |  | CHO22 | L | H |  | Epithelial | A | Ovary | 24 | NR | toluylene red | lysosomal uptake | 94.70085 | N | N | N | 2012 | 78 | 10.1155/2012/734398 | 196.966569 | 2.54
Au | I | Citrate | 21 | 0.001949748 |  | CHO22 | L | H |  | Epithelial | A | Ovary | 36 | NR | toluylene red | lysosomal uptake | 91.62393 | N | N | N | 2012 | 78 | 10.1155/2012/734398 | 196.966569 | 2.54
Au | I | Citrate | 21 | 0.001949748 |  | CHO22 | L | H |  | Epithelial | A | Ovary | 48 | NR | toluylene red | lysosomal uptake | 86.49573 | N | N | N | 2012 | 78 | 10.1155/2012/734398 | 196.966569 | 2.54
Au | I | Citrate | 21 | 0.001949748 |  | CHO22 | L | H |  | Epithelial | A | Ovary | 60 | NR | toluylene red | lysosomal uptake | 86.83761 | N | N | N | 2012 | 78 | 10.1155/2012/734398 | 196.966569 | 2.54
Au | I | Citrate | 21 | 0.001949748 |  | CHO22 | L | H |  | Epithelial | A | Ovary | 72 | NR | toluylene red | lysosomal uptake | 85.811966 | N | N | N | 2012 | 78 | 10.1155/2012/734398 | 196.966569 | 2.54
Au | I | Starch | 21 | 0.0003544997 |  | CHO22 | L | H |  | Epithelial | A | Ovary | 24 | NR | toluylene red | lysosomal uptake | 100.11429 | N | N | N | 2012 | 78 | 10.1155/2012/734398 | 196.966569 | 2.54
Au | I | Starch | 21 | 0.0008862492 |  | CHO22 | L | H |  | Epithelial | A | Ovary | 24 | NR | toluylene red | lysosomal uptake | 96 | N | N | N | 2012 | 78 | 10.1155/2012/734398 | 196.966569 | 2.54
Au | I | Starch | 21 | 0.001417999 |  | CHO22 | L | H |  | Epithelial | A | Ovary | 24 | NR | toluylene red | lysosomal uptake | 96.34286 | N | N | N | 2012 | 78 | 10.1155/2012/734398 | 196.966569 | 2.54
Au | I | Starch | 21 | 0.001949748 |  | CHO22 | L | H |  | Epithelial | A | Ovary | 24 | NR | toluylene red | lysosomal uptake | 90.51428 | N | N | N | 2012 | 78 | 10.1155/2012/734398 | 196.966569 | 2.54
Au | I | Starch | 21 | 0.002481498 |  | CHO22 | L | H |  | Epithelial | A | Ovary | 24 | NR | toluylene red | lysosomal uptake | 77.14286 | N | N | N | 2012 | 78 | 10.1155/2012/734398 | 196.966569 | 2.54
Au | I | Starch | 21 | 0.001949748 |  | CHO22 | L | H |  | Epithelial | A | Ovary | 24 | NR | toluylene red | lysosomal uptake | 96.75214 | N | N | N | 2012 | 78 | 10.1155/2012/734398 | 196.966569 | 2.54
Au | I | Starch | 21 | 0.001949748 |  | CHO22 | L | H |  | Epithelial | A | Ovary | 36 | NR | toluylene red | lysosomal uptake | 96.75214 | N | N | N | 2012 | 78 | 10.1155/2012/734398 | 196.966569 | 2.54
Au | I | Starch | 21 | 0.001949748 |  | CHO22 | L | H |  | Epithelial | A | Ovary | 48 | NR | toluylene red | lysosomal uptake | 93.67522 | N | N | N | 2012 | 78 | 10.1155/2012/734398 | 196.966569 | 2.54
Au | I | Starch | 21 | 0.001949748 |  | CHO22 | L | H |  | Epithelial | A | Ovary | 60 | NR | toluylene red | lysosomal uptake | 91.28205 | N | N | N | 2012 | 78 | 10.1155/2012/734398 | 196.966569 | 2.54
Au | I | Starch | 21 | 0.001949748 |  | CHO22 | L | H |  | Epithelial | A | Ovary | 72 | NR | toluylene red | lysosomal uptake | 89.91453 | N | N | N | 2012 | 78 | 10.1155/2012/734398 | 196.966569 | 2.54
Au | I | Gum Arabic | 20 | 0.0004103777 |  | CHO22 | L | H |  | Epithelial | A | Ovary | 24 | NR | toluylene red | lysosomal uptake | 99.77143 | N | N | N | 2012 | 78 | 10.1155/2012/734398 | 196.966569 | 2.54
Au | I | Gum Arabic | 20 | 0.001025944 |  | CHO22 | L | H |  | Epithelial | A | Ovary | 24 | NR | toluylene red | lysosomal uptake | 100.457146 | N | N | N | 2012 | 78 | 10.1155/2012/734398 | 196.966569 | 2.54
Au | I | Gum Arabic | 20 | 0.001641511 |  | CHO22 | L | H |  | Epithelial | A | Ovary | 24 | NR | toluylene red | lysosomal uptake | 97.71429 | N | N | N | 2012 | 78 | 10.1155/2012/734398 | 196.966569 | 2.54
Au | I | Gum Arabic | 20 | 0.002257077 |  | CHO22 | L | H |  | Epithelial | A | Ovary | 24 | NR | toluylene red | lysosomal uptake | 93.942856 | N | N | N | 2012 | 78 | 10.1155/2012/734398 | 196.966569 | 2.54
Au | I | Gum Arabic | 20 | 0.002872644 |  | CHO22 | L | H |  | Epithelial | A | Ovary | 24 | NR | toluylene red | lysosomal uptake | 89.14286 | N | N | N | 2012 | 78 | 10.1155/2012/734398 | 196.966569 | 2.54
Au | I | Gum Arabic | 20 | 0.002257077 |  | CHO22 | L | H |  | Epithelial | A | Ovary | 24 | NR | toluylene red | lysosomal uptake | 98.80342 | N | N | N | 2012 | 78 | 10.1155/2012/734398 | 196.966569 | 2.54
Au | I | Gum Arabic | 20 | 0.002257077 |  | CHO22 | L | H |  | Epithelial | A | Ovary | 36 | NR | toluylene red | lysosomal uptake | 98.80342 | N | N | N | 2012 | 78 | 10.1155/2012/734398 | 196.966569 | 2.54
Au | I | Gum Arabic | 20 | 0.002257077 |  | CHO22 | L | H |  | Epithelial | A | Ovary | 48 | NR | toluylene red | lysosomal uptake | 97.77778 | N | N | N | 2012 | 78 | 10.1155/2012/734398 | 196.966569 | 2.54
Au | I | Gum Arabic | 20 | 0.002257077 |  | CHO22 | L | H |  | Epithelial | A | Ovary | 60 | NR | toluylene red | lysosomal uptake | 95.726494 | N | N | N | 2012 | 78 | 10.1155/2012/734398 | 196.966569 | 2.54
Au | I | Gum Arabic | 20 | 0.002257077 |  | CHO22 | L | H |  | Epithelial | A | Ovary | 72 | NR | toluylene red | lysosomal uptake | 94.70085 | N | N | N | 2012 | 78 | 10.1155/2012/734398 | 196.966569 | 2.54
Au | I |  | 20 | 0.001 |  | HEK­293 | L | H |  | Epithelial | E | Kidney | 48 | WST­1 | tetrazolium salt | cell metabolic activity | 100.75949 | N | N | N | 2010 | 79 | 10.2217/nnm.10.85 | 196.966569 | 2.54
Au | I |  | 20 | 0.01 |  | HEK­293 | L | H |  | Epithelial | E | Kidney | 48 | WST­1 | tetrazolium salt | cell metabolic activity | 101.51899 | N | N | N | 2010 | 79 | 10.2217/nnm.10.85 | 196.966569 | 2.54
Au | I |  | 20 | 0.1 |  | HEK­293 | L | H |  | Epithelial | E | Kidney | 48 | WST­1 | tetrazolium salt | cell metabolic activity | 101.51899 | N | N | N | 2010 | 79 | 10.2217/nnm.10.85 | 196.966569 | 2.54
Au | I |  | 20 | 1 |  | HEK­293 | L | H |  | Epithelial | E | Kidney | 48 | WST­1 | tetrazolium salt | cell metabolic activity | 100.25317 | N | N | N | 2010 | 79 | 10.2217/nnm.10.85 | 196.966569 | 2.54
Au | I |  | 20 | 10 |  | HEK­293 | L | H |  | Epithelial | E | Kidney | 48 | WST­1 | tetrazolium salt | cell metabolic activity | 94.177216 | N | N | N | 2010 | 79 | 10.2217/nnm.10.85 | 196.966569 | 2.54
Au | I |  | 20 | 100 |  | HEK­293 | L | H |  | Epithelial | E | Kidney | 48 | WST­1 | tetrazolium salt | cell metabolic activity | 88.101265 | N | N | N | 2010 | 79 | 10.2217/nnm.10.85 | 196.966569 | 2.54
Au | I |  | 20 | 1000 |  | HEK­293 | L | H |  | Epithelial | E | Kidney | 48 | WST­1 | tetrazolium salt | cell metabolic activity | 42.925983 | N | N | N | 2010 | 79 | 10.2217/nnm.10.85 | 196.966569 | 2.54
Au | I | Star anise | 35 | 3.828596e-08 |  | A549 | L | H |  | Epithelial | A | Lung | 48 | ApoTox­Glo™ Triplex | Caspase-Glo® 3/7 Reagent | protease activity | 94.210526 | N | N | N | 2015 | 80 | 10.1016/j.ecoenv.2014.03.020 | 196.966569 | 2.54
Au | I | Star anise | 35 | 1.531439e-07 |  | A549 | L | H |  | Epithelial | A | Lung | 48 | ApoTox­Glo™ Triplex | Caspase-Glo® 3/7 Reagent | protease activity | 92.63158 | N | N | N | 2015 | 80 | 10.1016/j.ecoenv.2014.03.020 | 196.966569 | 2.54
Au | I | Star anise | 35 | 3.062877e-07 |  | A549 | L | H |  | Epithelial | A | Lung | 48 | ApoTox­Glo™ Triplex | Caspase-Glo® 3/7 Reagent | protease activity | 90.52631 | N | N | N | 2015 | 80 | 10.1016/j.ecoenv.2014.03.020 | 196.966569 | 2.54
Au | I | Star anise | 35 | 3.828596e-07 |  | A549 | L | H |  | Epithelial | A | Lung | 48 | ApoTox­Glo™ Triplex | Caspase-Glo® 3/7 Reagent | protease activity | 88.42105 | N | N | N | 2015 | 80 | 10.1016/j.ecoenv.2014.03.020 | 196.966569 | 2.54
Au | I | Star anise | 35 | 7.657193e-07 |  | A549 | L | H |  | Epithelial | A | Lung | 48 | ApoTox­Glo™ Triplex | Caspase-Glo® 3/7 Reagent | protease activity | 80.52631 | N | N | N | 2015 | 80 | 10.1016/j.ecoenv.2014.03.020 | 196.966569 | 2.54
Au | I | Citrate | 35 | 3.828596e-08 |  | A549 | L | H |  | Epithelial | A | Lung | 48 | ApoTox­Glo™ Triplex | Caspase-Glo® 3/7 Reagent | protease activity | 93.68421 | N | N | N | 2015 | 80 | 10.1016/j.ecoenv.2014.03.020 | 196.966569 | 2.54
Au | I | Citrate | 35 | 1.531439e-07 |  | A549 | L | H |  | Epithelial | A | Lung | 48 | ApoTox­Glo™ Triplex | Caspase-Glo® 3/7 Reagent | protease activity | 89.47369 | N | N | N | 2015 | 80 | 10.1016/j.ecoenv.2014.03.020 | 196.966569 | 2.54
Au | I | Citrate | 35 | 3.062877e-07 |  | A549 | L | H |  | Epithelial | A | Lung | 48 | ApoTox­Glo™ Triplex | Caspase-Glo® 3/7 Reagent | protease activity | 84.210526 | N | N | N | 2015 | 80 | 10.1016/j.ecoenv.2014.03.020 | 196.966569 | 2.54
Au | I | Citrate | 35 | 3.828596e-07 |  | A549 | L | H |  | Epithelial | A | Lung | 48 | ApoTox­Glo™ Triplex | Caspase-Glo® 3/7 Reagent | protease activity | 81.57895 | N | N | N | 2015 | 80 | 10.1016/j.ecoenv.2014.03.020 | 196.966569 | 2.54
Au | I | Citrate | 35 | 7.657193e-07 |  | A549 | L | H |  | Epithelial | A | Lung | 48 | ApoTox­Glo™ Triplex | Caspase-Glo® 3/7 Reagent | protease activity | 74.73684 | N | N | N | 2015 | 80 | 10.1016/j.ecoenv.2014.03.020 | 196.966569 | 2.54
Au | I | Citrate | 35 | 3.828596e-08 |  | A549 | L | H |  | Epithelial | A | Lung | 48 | ApoTox­Glo™ Triplex | Caspase-Glo® 3/7 Reagent | protease activity | 92.63158 | N | N | N | 2015 | 80 | 10.1016/j.ecoenv.2014.03.020 | 196.966569 | 2.54
Au | I | Citrate | 35 | 1.531439e-07 |  | A549 | L | H |  | Epithelial | A | Lung | 48 | ApoTox­Glo™ Triplex | Caspase-Glo® 3/7 Reagent | protease activity | 89.47369 | N | N | N | 2015 | 80 | 10.1016/j.ecoenv.2014.03.020 | 196.966569 | 2.54
Au | I | Citrate | 35 | 3.062877e-07 |  | A549 | L | H |  | Epithelial | A | Lung | 48 | ApoTox­Glo™ Triplex | Caspase-Glo® 3/7 Reagent | protease activity | 82.10526 | N | N | N | 2015 | 80 | 10.1016/j.ecoenv.2014.03.020 | 196.966569 | 2.54
Au | I | Citrate | 35 | 3.828596e-07 |  | A549 | L | H |  | Epithelial | A | Lung | 48 | ApoTox­Glo™ Triplex | Caspase-Glo® 3/7 Reagent | protease activity | 74.73684 | N | N | N | 2015 | 80 | 10.1016/j.ecoenv.2014.03.020 | 196.966569 | 2.54
Au | I | Sodium borohydride | 35 | 7.657193e-07 |  | A549 | L | H |  | Epithelial | A | Lung | 48 | ApoTox­Glo™ Triplex | Caspase-Glo® 3/7 Reagent | protease activity | 69.47369 | N | N | N | 2015 | 80 | 10.1016/j.ecoenv.2014.03.020 | 196.966569 | 2.54
Au | I |  | 25 | 0.001050567 |  | MDA­MB­231 | L | H |  | Epithelial | A | Breast | 48 | MTT | tetrazolium salt | cell metabolic activity | 62.41379 | N | N | N | 2014 | 81 | 10.1016/j.btre.2014.08.002 | 196.966569 | 2.54
Au | I |  | 25 | 0.0005252834 |  | MDA­MB­231 | L | H |  | Epithelial | A | Breast | 48 | MTT | tetrazolium salt | cell metabolic activity | 66.206894 | N | N | N | 2014 | 81 | 10.1016/j.btre.2014.08.002 | 196.966569 | 2.54
Au | I |  | 25 | 0.0001050567 |  | MDA­MB­231 | L | H |  | Epithelial | A | Breast | 48 | MTT | tetrazolium salt | cell metabolic activity | 77.586205 | N | N | N | 2014 | 81 | 10.1016/j.btre.2014.08.002 | 196.966569 | 2.54
Au | I |  | 25 | 1.050567e-05 |  | MDA­MB­231 | L | H |  | Epithelial | A | Breast | 48 | MTT | tetrazolium salt | cell metabolic activity | 80 | N | N | N | 2014 | 81 | 10.1016/j.btre.2014.08.002 | 196.966569 | 2.54
Au | I | PEG | 21.7 | 0.01 | -7.6 | C17.2 | L | A | Mouse | Neuronal | A | Brain | 24 | MTT | tetrazolium salt | cell metabolic activity | 91.451065 | Y | N | Y | 2014 | 82 | 10.1002/ppsc.201300357 | 196.966569 | 2.54
Au | I | PEG | 21.7 | 0.02 | -7.6 | C17.2 | L | A | Mouse | Neuronal | A | Brain | 24 | MTT | tetrazolium salt | cell metabolic activity | 93.266335 | Y | N | Y | 2014 | 82 | 10.1002/ppsc.201300357 | 196.966569 | 2.54
Au | I | PEG | 21.7 | 0.05 | -7.6 | C17.2 | L | A | Mouse | Neuronal | A | Brain | 24 | MTT | tetrazolium salt | cell metabolic activity | 95.39359 | Y | N | Y | 2014 | 82 | 10.1002/ppsc.201300357 | 196.966569 | 2.54
Au | I | PEG | 21.7 | 0.1 | -7.6 | C17.2 | L | A | Mouse | Neuronal | A | Brain | 24 | MTT | tetrazolium salt | cell metabolic activity | 92.55768 | Y | N | Y | 2014 | 82 | 10.1002/ppsc.201300357 | 196.966569 | 2.54
Au | I | PEG | 21.7 | 0.2 | -7.6 | C17.2 | L | A | Mouse | Neuronal | A | Brain | 24 | MTT | tetrazolium salt | cell metabolic activity | 88.172 | Y | N | Y | 2014 | 82 | 10.1002/ppsc.201300357 | 196.966569 | 2.54
Au | I | PEG | 21.7 | 0.4 | -7.6 | C17.2 | L | A | Mouse | Neuronal | A | Brain | 24 | MTT | tetrazolium salt | cell metabolic activity | 82.23656 | Y | N | Y | 2014 | 82 | 10.1002/ppsc.201300357 | 196.966569 | 2.54
Au | I | PEG | 21.7 | 0.8 | -7.6 | C17.2 | L | A | Mouse | Neuronal | A | Brain | 24 | MTT | tetrazolium salt | cell metabolic activity | 71.33922 | Y | N | Y | 2014 | 82 | 10.1002/ppsc.201300357 | 196.966569 | 2.54
Au | I | PEG | 21.7 | 0.01 | -7.6 | HUVEC | P | H |  | Endothelial | E | Umbilical cord | 24 | MTT | tetrazolium salt | cell metabolic activity | 95.48146 | Y | N | Y | 2014 | 82 | 10.1002/ppsc.201300357 | 196.966569 | 2.54
Au | I | PEG | 21.7 | 0.02 | -7.6 | HUVEC | P | H |  | Endothelial | E | Umbilical cord | 24 | MTT | tetrazolium salt | cell metabolic activity | 96.98729 | Y | N | Y | 2014 | 82 | 10.1002/ppsc.201300357 | 196.966569 | 2.54
Au | I | PEG | 21.7 | 0.05 | -7.6 | HUVEC | P | H |  | Endothelial | E | Umbilical cord | 24 | MTT | tetrazolium salt | cell metabolic activity | 94.153275 | Y | N | Y | 2014 | 82 | 10.1002/ppsc.201300357 | 196.966569 | 2.54
Au | I | PEG | 21.7 | 0.1 | -7.6 | HUVEC | P | H |  | Endothelial | E | Umbilical cord | 24 | MTT | tetrazolium salt | cell metabolic activity | 91.937515 | Y | N | Y | 2014 | 82 | 10.1002/ppsc.201300357 | 196.966569 | 2.54
Au | I | PEG | 21.7 | 0.2 | -7.6 | HUVEC | P | H |  | Endothelial | E | Umbilical cord | 24 | MTT | tetrazolium salt | cell metabolic activity | 85.69136 | Y | N | Y | 2014 | 82 | 10.1002/ppsc.201300357 | 196.966569 | 2.54
Au | I | PEG | 21.7 | 0.4 | -7.6 | HUVEC | P | H |  | Endothelial | E | Umbilical cord | 24 | MTT | tetrazolium salt | cell metabolic activity | 72.003944 | Y | N | Y | 2014 | 82 | 10.1002/ppsc.201300357 | 196.966569 | 2.54
Au | I | PEG | 21.7 | 0.8 | -7.6 | HUVEC | P | H |  | Endothelial | E | Umbilical cord | 24 | MTT | tetrazolium salt | cell metabolic activity | 53.664707 | Y | N | Y | 2014 | 82 | 10.1002/ppsc.201300357 | 196.966569 | 2.54
Au | I | PEG | 21.7 | 0.01 | -7.6 | PC12 | L | A | Rat | Irregular | A | Adrenal gland | 24 | MTT | tetrazolium salt | cell metabolic activity | 96.72178 | Y | N | Y | 2014 | 82 | 10.1002/ppsc.201300357 | 196.966569 | 2.54
Au | I | PEG | 21.7 | 0.02 | -7.6 | PC12 | L | A | Rat | Irregular | A | Adrenal gland | 24 | MTT | tetrazolium salt | cell metabolic activity | 96.3684 | Y | N | Y | 2014 | 82 | 10.1002/ppsc.201300357 | 196.966569 | 2.54
Au | I | PEG | 21.7 | 0.05 | -7.6 | PC12 | L | A | Rat | Irregular | A | Adrenal gland | 24 | MTT | tetrazolium salt | cell metabolic activity | 94.15264 | Y | N | Y | 2014 | 82 | 10.1002/ppsc.201300357 | 196.966569 | 2.54
Au | I | PEG | 21.7 | 0.1 | -7.6 | PC12 | L | A | Rat | Irregular | A | Adrenal gland | 24 | MTT | tetrazolium salt | cell metabolic activity | 92.24696 | Y | N | Y | 2014 | 82 | 10.1002/ppsc.201300357 | 196.966569 | 2.54
Au | I | PEG | 21.7 | 0.2 | -7.6 | PC12 | L | A | Rat | Irregular | A | Adrenal gland | 24 | MTT | tetrazolium salt | cell metabolic activity | 95.30382 | Y | N | Y | 2014 | 82 | 10.1002/ppsc.201300357 | 196.966569 | 2.54
Au | I | PEG | 21.7 | 0.4 | -7.6 | PC12 | L | A | Rat | Irregular | A | Adrenal gland | 24 | MTT | tetrazolium salt | cell metabolic activity | 84.09704 | Y | N | Y | 2014 | 82 | 10.1002/ppsc.201300357 | 196.966569 | 2.54
Au | I | PEG | 21.7 | 0.8 | -7.6 | PC12 | L | A | Rat | Irregular | A | Adrenal gland | 24 | MTT | tetrazolium salt | cell metabolic activity | 77.5408 | Y | N | Y | 2014 | 82 | 10.1002/ppsc.201300357 | 196.966569 | 2.54
Ag | I | PEI | 8.5 | 4.922872e-05 |  | HepG2 | L | H |  | Epithelial | A | liver | 24 | NR | toluylene red | lysosomal uptake | 129.86584 | N | N | N | 2009 | 83 | 10.1021/es900754q | 107.8682 | 1.93
Ag | I | PEI | 8.5 | 9.845745e-05 |  | HepG2 | L | H |  | Epithelial | A | liver | 24 | NR | toluylene red | lysosomal uptake | 137.892 | N | N | N | 2009 | 83 | 10.1021/es900754q | 107.8682 | 1.93
Ag | I | PEI | 8.5 | 0.0002461436 |  | HepG2 | L | H |  | Epithelial | A | liver | 24 | NR | toluylene red | lysosomal uptake | 159.00958 | N | N | N | 2009 | 83 | 10.1021/es900754q | 107.8682 | 1.93
Ag | I | PEI | 8.5 | 0.0004922872 |  | HepG2 | L | H |  | Epithelial | A | liver | 24 | NR | toluylene red | lysosomal uptake | 103.34318 | N | N | N | 2009 | 83 | 10.1021/es900754q | 107.8682 | 1.93
Ag | I | PEI | 8.5 | 0.0007384308 |  | HepG2 | L | H |  | Epithelial | A | liver | 24 | NR | toluylene red | lysosomal uptake | 97.01994 | N | N | N | 2009 | 83 | 10.1021/es900754q | 107.8682 | 1.93
Ag | I | PEI | 8.5 | 0.0009845745 |  | HepG2 | L | H |  | Epithelial | A | liver | 24 | NR | toluylene red | lysosomal uptake | 58.976433 | N | N | N | 2009 | 83 | 10.1021/es900754q | 107.8682 | 1.93
Ag | I | PEI | 8.5 | 0.001230718 |  | HepG2 | L | H |  | Epithelial | A | liver | 24 | NR | toluylene red | lysosomal uptake | 50.387463 | N | N | N | 2009 | 83 | 10.1021/es900754q | 107.8682 | 1.93
Ag | I | PEI | 8.5 | 0.001476862 |  | HepG2 | L | H |  | Epithelial | A | liver | 24 | NR | toluylene red | lysosomal uptake | 42.805492 | N | N | N | 2009 | 83 | 10.1021/es900754q | 107.8682 | 1.93
Ag | I |  | 7.5 | 0.0003583122 |  | HepG2 | L | H |  | Epithelial | A | liver | 28 | MTT | tetrazolium salt | cell metabolic activity | 92.70501 | N | N | N | 2009 | 84 | 10.1016/j.tiv.2009.06.001 | 107.8682 | 1.93
Ag | I |  | 7.5 | 0.0007166243 |  | HepG2 | L | H |  | Epithelial | A | liver | 28 | MTT | tetrazolium salt | cell metabolic activity | 86.40675 | N | N | N | 2009 | 84 | 10.1016/j.tiv.2009.06.001 | 107.8682 | 1.93
Ag | I |  | 7.5 | 0.002149873 |  | HepG2 | L | H |  | Epithelial | A | liver | 28 | MTT | tetrazolium salt | cell metabolic activity | 37.004925 | N | N | N | 2009 | 84 | 10.1016/j.tiv.2009.06.001 | 107.8682 | 1.93
Ag | I |  | 7.5 | 0.003583122 |  | HepG2 | L | H |  | Epithelial | A | liver | 28 | MTT | tetrazolium salt | cell metabolic activity | 8.664321 | N | N | N | 2009 | 84 | 10.1016/j.tiv.2009.06.001 | 107.8682 | 1.93
Ag | I |  | 7.5 | 0.00501637 |  | HepG2 | L | H |  | Epithelial | A | liver | 28 | MTT | tetrazolium salt | cell metabolic activity | 6.769624 | N | N | N | 2009 | 84 | 10.1016/j.tiv.2009.06.001 | 107.8682 | 1.93
Ag | I |  | 7.5 | 0.007166243 |  | HepG2 | L | H |  | Epithelial | A | liver | 28 | MTT | tetrazolium salt | cell metabolic activity | 5.370866 | N | N | N | 2009 | 84 | 10.1016/j.tiv.2009.06.001 | 107.8682 | 1.93
Ag | I |  | 7.5 | 7.166243e-05 |  | HepG2 | L | H |  | Epithelial | A | liver | 28 | Alamar Blue | Alamar blue | cell metabolic activity | 105.57671 | N | N | N | 2009 | 84 | 10.1016/j.tiv.2009.06.001 | 107.8682 | 1.93
Ag | I |  | 7.5 | 0.0002149873 |  | HepG2 | L | H |  | Epithelial | A | liver | 28 | Alamar Blue | Alamar blue | cell metabolic activity | 97.50804 | N | N | N | 2009 | 84 | 10.1016/j.tiv.2009.06.001 | 107.8682 | 1.93
Ag | I |  | 7.5 | 0.000501637 |  | HepG2 | L | H |  | Epithelial | A | liver | 28 | Alamar Blue | Alamar blue | cell metabolic activity | 83.15533 | N | N | N | 2009 | 84 | 10.1016/j.tiv.2009.06.001 | 107.8682 | 1.93
Ag | I |  | 7.5 | 0.0007166243 |  | HepG2 | L | H |  | Epithelial | A | liver | 28 | Alamar Blue | Alamar blue | cell metabolic activity | 49.943485 | N | N | N | 2009 | 84 | 10.1016/j.tiv.2009.06.001 | 107.8682 | 1.93
Ag | I |  | 7.5 | 0.001433249 |  | HepG2 | L | H |  | Epithelial | A | liver | 28 | Alamar Blue | Alamar blue | cell metabolic activity | 37.873005 | N | N | N | 2009 | 84 | 10.1016/j.tiv.2009.06.001 | 107.8682 | 1.93
Ag | I |  | 7.5 | 0.002149873 |  | HepG2 | L | H |  | Epithelial | A | liver | 28 | Alamar Blue | Alamar blue | cell metabolic activity | 15.518436 | N | N | N | 2009 | 84 | 10.1016/j.tiv.2009.06.001 | 107.8682 | 1.93
Ag | I |  | 7.5 | 0.003583122 |  | HepG2 | L | H |  | Epithelial | A | liver | 28 | Alamar Blue | Alamar blue | cell metabolic activity | 9.164071 | N | N | N | 2009 | 84 | 10.1016/j.tiv.2009.06.001 | 107.8682 | 1.93
Ag | I |  | 7.5 | 7.166243e-05 |  | HepG2 | L | H |  | Epithelial | A | liver | 28 | LDH | LDH activity assay kit | LDH leakage | 98.0487804 | N | N | N | 2009 | 84 | 10.1016/j.tiv.2009.06.001 | 107.8682 | 1.93
Ag | I |  | 7.5 | 0.0001433249 |  | HepG2 | L | H |  | Epithelial | A | liver | 28 | LDH | LDH activity assay kit | LDH leakage | 96.5853658 | N | N | N | 2009 | 84 | 10.1016/j.tiv.2009.06.001 | 107.8682 | 1.93
Ag | I |  | 7.5 | 0.0002149873 |  | HepG2 | L | H |  | Epithelial | A | liver | 28 | LDH | LDH activity assay kit | LDH leakage | 74.634146 | N | N | N | 2009 | 84 | 10.1016/j.tiv.2009.06.001 | 107.8682 | 1.93
Ag | I |  | 7.5 | 0.000501637 |  | HepG2 | L | H |  | Epithelial | A | liver | 28 | LDH | LDH activity assay kit | LDH leakage | 13.65854 | N | N | N | 2009 | 84 | 10.1016/j.tiv.2009.06.001 | 107.8682 | 1.93
Ag | I |  | 7.5 | 0.0007166243 |  | HepG2 | L | H |  | Epithelial | A | liver | 28 | LDH | LDH activity assay kit | LDH leakage | 11.70731 | N | N | N | 2009 | 84 | 10.1016/j.tiv.2009.06.001 | 107.8682 | 1.93
Ag | I |  | 7.5 | 0.001433249 |  | HepG2 | L | H |  | Epithelial | A | liver | 28 | LDH | LDH activity assay kit | LDH leakage | 13.17073 | N | N | N | 2009 | 84 | 10.1016/j.tiv.2009.06.001 | 107.8682 | 1.93
Ag | I |  | 15 | 0.0004478902 |  | C18–4 | L | A | Mouse | Fibroblast | A | Testis | 48 | MTS | tetrazolium salt | cell metabolic activity | 112.98578 | N | N | Y | 2005 | 85 | 10.1093/toxsci/kfi256 | 107.8682 | 1.93
Ag | I |  | 15 | 0.0008957804 |  | C18–4 | L | A | Mouse | Fibroblast | A | Testis | 48 | MTS | tetrazolium salt | cell metabolic activity | 23.507109 | N | N | Y | 2005 | 85 | 10.1093/toxsci/kfi256 | 107.8682 | 1.93
Ag | I |  | 100 | 6.046518e-06 | -20 | hMSCs | P | H |  | Mesenchymal | A | Bone marrow | 24 | Live/Dead | calcein AM | cell membrane integrity | 88.548386 | N | Y | N | 2010 | 86 | 10.1039/B914875B | 107.8682 | 1.93
Ag | I |  | 100 | 5.13954e-05 |  | HeLa | L | H |  | Epithelial | A | Cervix | 24 | ATP | luciferase | ATP content | 96.42857 | N | N | Y | 2009 | 87 | 10.1007/s12030-009-9029-1 | 107.8682 | 1.93
Ag | I |  | 100 | 0.0001027908 |  | HeLa | L | H |  | Epithelial | A | Cervix | 24 | ATP | luciferase | ATP content | 90 | N | N | Y | 2009 | 87 | 10.1007/s12030-009-9029-1 | 107.8682 | 1.93
Ag | I |  | 100 | 0.0002025583 |  | HeLa | L | H |  | Epithelial | A | Cervix | 24 | ATP | luciferase | ATP content | 27.142857 | N | N | Y | 2009 | 87 | 10.1007/s12030-009-9029-1 | 107.8682 | 1.93
Ag | I |  | 100 | 0.00040814 |  | HeLa | L | H |  | Epithelial | A | Cervix | 24 | ATP | luciferase | ATP content | 2.142857 | N | N | Y | 2009 | 87 | 10.1007/s12030-009-9029-1 | 107.8682 | 1.93
Ag | I |  | 100 | 0.0008162799 |  | HeLa | L | H |  | Epithelial | A | Cervix | 24 | ATP | luciferase | ATP content | 0 | N | N | Y | 2009 | 87 | 10.1007/s12030-009-9029-1 | 107.8682 | 1.93
Ag | I |  | 35 | 0.001198727 |  | HeLa | L | H |  | Epithelial | A | Cervix | 24 | ATP | luciferase | ATP content | 106.42857 | N | N | Y | 2009 | 87 | 10.1007/s12030-009-9029-1 | 107.8682 | 1.93
Ag | I |  | 35 | 0.002397453 |  | HeLa | L | H |  | Epithelial | A | Cervix | 24 | ATP | luciferase | ATP content | 92.85714 | N | N | Y | 2009 | 87 | 10.1007/s12030-009-9029-1 | 107.8682 | 1.93
Ag | I |  | 35 | 0.004724393 |  | HeLa | L | H |  | Epithelial | A | Cervix | 24 | ATP | luciferase | ATP content | 90.71429 | N | N | Y | 2009 | 87 | 10.1007/s12030-009-9029-1 | 107.8682 | 1.93
Ag | I |  | 35 | 0.009519299 |  | HeLa | L | H |  | Epithelial | A | Cervix | 24 | ATP | luciferase | ATP content | 76.42857 | N | N | Y | 2009 | 87 | 10.1007/s12030-009-9029-1 | 107.8682 | 1.93
Ag | I |  | 35 | 0.0190386 |  | HeLa | L | H |  | Epithelial | A | Cervix | 24 | ATP | luciferase | ATP content | 51.42857 | N | N | Y | 2009 | 87 | 10.1007/s12030-009-9029-1 | 107.8682 | 1.93
Ag | I |  | 10 | 0.0513954 |  | HeLa | L | H |  | Epithelial | A | Cervix | 24 | ATP | luciferase | ATP content | 107.85714 | N | N | Y | 2009 | 87 | 10.1007/s12030-009-9029-1 | 107.8682 | 1.93
Ag | I |  | 10 | 0.1027908 |  | HeLa | L | H |  | Epithelial | A | Cervix | 24 | ATP | luciferase | ATP content | 95 | N | N | Y | 2009 | 87 | 10.1007/s12030-009-9029-1 | 107.8682 | 1.93
Ag | I |  | 10 | 0.2025583 |  | HeLa | L | H |  | Epithelial | A | Cervix | 24 | ATP | luciferase | ATP content | 92.14286 | N | N | Y | 2009 | 87 | 10.1007/s12030-009-9029-1 | 107.8682 | 1.93
Ag | I |  | 10 | 0.40814 |  | HeLa | L | H |  | Epithelial | A | Cervix | 24 | ATP | luciferase | ATP content | 82.14286 | N | N | Y | 2009 | 87 | 10.1007/s12030-009-9029-1 | 107.8682 | 1.93
Ag | I |  | 10 | 0.8162799 |  | HeLa | L | H |  | Epithelial | A | Cervix | 24 | ATP | luciferase | ATP content | 53.57143 | N | N | Y | 2009 | 87 | 10.1007/s12030-009-9029-1 | 107.8682 | 1.93
Ag | I |  | 28.41 | 0.000329611 | -33.33 | HaCaT | L | H |  | Keratinocyte | A | Skin | 24 | Alamar Blue | Alamar blue | cell metabolic activity | 100.85107 | N | N | Y | 2012 | 88 | 10.1016/j.tiv.2011.12.004 | 107.8682 | 1.93
Ag | I |  | 28.41 | 0.000329611 | -33.33 | HaCaT | L | H |  | Keratinocyte | A | Skin | 48 | Alamar Blue | Alamar blue | cell metabolic activity | 62.12766 | N | N | Y | 2012 | 88 | 10.1016/j.tiv.2011.12.004 | 107.8682 | 1.93
Ag | I |  | 28.41 | 0.000329611 | -33.33 | HaCaT | L | H |  | Keratinocyte | A | Skin | 72 | Alamar Blue | Alamar blue | cell metabolic activity | 55.31915 | N | N | Y | 2012 | 88 | 10.1016/j.tiv.2011.12.004 | 107.8682 | 1.93
Ag | I |  | 28.41 | 0.0006592219 | -33.33 | HaCaT | L | H |  | Keratinocyte | A | Skin | 24 | Alamar Blue | Alamar blue | cell metabolic activity | 65.106384 | N | N | Y | 2012 | 88 | 10.1016/j.tiv.2011.12.004 | 107.8682 | 1.93
Ag | I |  | 28.41 | 0.0006592219 | -33.33 | HaCaT | L | H |  | Keratinocyte | A | Skin | 48 | Alamar Blue | Alamar blue | cell metabolic activity | 38.723404 | N | N | Y | 2012 | 88 | 10.1016/j.tiv.2011.12.004 | 107.8682 | 1.93
Ag | I |  | 28.41 | 0.0006592219 | -33.33 | HaCaT | L | H |  | Keratinocyte | A | Skin | 72 | Alamar Blue | Alamar blue | cell metabolic activity | 35.744682 | N | N | Y | 2012 | 88 | 10.1016/j.tiv.2011.12.004 | 107.8682 | 1.93
Ag | I |  | 28.41 | 0.001318444 | -33.33 | HaCaT | L | H |  | Keratinocyte | A | Skin | 24 | Alamar Blue | Alamar blue | cell metabolic activity | 34.468086 | N | N | Y | 2012 | 88 | 10.1016/j.tiv.2011.12.004 | 107.8682 | 1.93
Ag | I |  | 28.41 | 0.001318444 | -33.33 | HaCaT | L | H |  | Keratinocyte | A | Skin | 48 | Alamar Blue | Alamar blue | cell metabolic activity | 22.553192 | N | N | Y | 2012 | 88 | 10.1016/j.tiv.2011.12.004 | 107.8682 | 1.93
Ag | I |  | 28.41 | 0.001318444 | -33.33 | HaCaT | L | H |  | Keratinocyte | A | Skin | 72 | Alamar Blue | Alamar blue | cell metabolic activity | 17.021276 | N | N | Y | 2012 | 88 | 10.1016/j.tiv.2011.12.004 | 107.8682 | 1.93
Ag | I |  | 28.41 | 0.002636888 | -33.33 | HaCaT | L | H |  | Keratinocyte | A | Skin | 24 | Alamar Blue | Alamar blue | cell metabolic activity | 23.829786 | N | N | Y | 2012 | 88 | 10.1016/j.tiv.2011.12.004 | 107.8682 | 1.93
Ag | I |  | 28.41 | 0.002636888 | -33.33 | HaCaT | L | H |  | Keratinocyte | A | Skin | 48 | Alamar Blue | Alamar blue | cell metabolic activity | 14.468085 | N | N | Y | 2012 | 88 | 10.1016/j.tiv.2011.12.004 | 107.8682 | 1.93
Ag | I |  | 28.41 | 0.002636888 | -33.33 | HaCaT | L | H |  | Keratinocyte | A | Skin | 72 | Alamar Blue | Alamar blue | cell metabolic activity | 9.361702 | N | N | Y | 2012 | 88 | 10.1016/j.tiv.2011.12.004 | 107.8682 | 1.93
Ag | I |  | 28.41 | 0.005273775 | -33.33 | HaCaT | L | H |  | Keratinocyte | A | Skin | 24 | Alamar Blue | Alamar blue | cell metabolic activity | 9.787234 | N | N | Y | 2012 | 88 | 10.1016/j.tiv.2011.12.004 | 107.8682 | 1.93
Ag | I |  | 28.41 | 0.005273775 | -33.33 | HaCaT | L | H |  | Keratinocyte | A | Skin | 48 | Alamar Blue | Alamar blue | cell metabolic activity | 8.936171 | N | N | Y | 2012 | 88 | 10.1016/j.tiv.2011.12.004 | 107.8682 | 1.93
Ag | I |  | 28.41 | 0.005273775 | -33.33 | HaCaT | L | H |  | Keratinocyte | A | Skin | 72 | Alamar Blue | Alamar blue | cell metabolic activity | 4.680851 | N | N | Y | 2012 | 88 | 10.1016/j.tiv.2011.12.004 | 107.8682 | 1.93
Ag | I |  | 28.41 | 0.007910663228 | -33.33 | HaCaT | L | H |  | Keratinocyte | A | Skin | 24 | Alamar Blue | Alamar blue | cell metabolic activity | 4.255319 | N | N | Y | 2012 | 88 | 10.1016/j.tiv.2011.12.004 | 107.8682 | 1.93
Ag | I |  | 28.41 | 0.007910663228 | -33.33 | HaCaT | L | H |  | Keratinocyte | A | Skin | 48 | Alamar Blue | Alamar blue | cell metabolic activity | 4.680851 | N | N | Y | 2012 | 88 | 10.1016/j.tiv.2011.12.004 | 107.8682 | 1.93
Ag | I |  | 28.41 | 0.007910663228 | -33.33 | HaCaT | L | H |  | Keratinocyte | A | Skin | 72 | Alamar Blue | Alamar blue | cell metabolic activity | 4.680851 | N | N | Y | 2012 | 88 | 10.1016/j.tiv.2011.12.004 | 107.8682 | 1.93
Ag | I |  | 28.41 | 0.01054755 | -33.33 | HaCaT | L | H |  | Keratinocyte | A | Skin | 24 | Alamar Blue | Alamar blue | cell metabolic activity | 6.808511 | N | N | Y | 2012 | 88 | 10.1016/j.tiv.2011.12.004 | 107.8682 | 1.93
Ag | I |  | 28.41 | 0.01054755 | -33.33 | HaCaT | L | H |  | Keratinocyte | A | Skin | 48 | Alamar Blue | Alamar blue | cell metabolic activity | 5.5319147 | N | N | Y | 2012 | 88 | 10.1016/j.tiv.2011.12.004 | 107.8682 | 1.93
Ag | I |  | 28.41 | 0.01054755 | -33.33 | HaCaT | L | H |  | Keratinocyte | A | Skin | 72 | Alamar Blue | Alamar blue | cell metabolic activity | 3.8297873 | N | N | Y | 2012 | 88 | 10.1016/j.tiv.2011.12.004 | 107.8682 | 1.93
Ag | I |  | 28.41 | 0.01318444 | -33.33 | HaCaT | L | H |  | Keratinocyte | A | Skin | 24 | Alamar Blue | Alamar blue | cell metabolic activity | 4.255319 | N | N | Y | 2012 | 88 | 10.1016/j.tiv.2011.12.004 | 107.8682 | 1.93
Ag | I |  | 28.41 | 0.01318444 | -33.33 | HaCaT | L | H |  | Keratinocyte | A | Skin | 48 | Alamar Blue | Alamar blue | cell metabolic activity | 4.255319 | N | N | Y | 2012 | 88 | 10.1016/j.tiv.2011.12.004 | 107.8682 | 1.93
Ag | I |  | 28.41 | 0.01318444 | -33.33 | HaCaT | L | H |  | Keratinocyte | A | Skin | 72 | Alamar Blue | Alamar blue | cell metabolic activity | 3.4042554 | N | N | Y | 2012 | 88 | 10.1016/j.tiv.2011.12.004 | 107.8682 | 1.93
Ag | I |  | 28.41 | 0.0002636888 | -33.33 | HeLa | L | H |  | Epithelial | A | Cervix | 24 | Alamar Blue | Alamar blue | cell metabolic activity | 92.5 | N | N | Y | 2012 | 88 | 10.1016/j.tiv.2011.12.004 | 107.8682 | 1.93
Ag | I |  | 28.41 | 0.0002636888 | -33.33 | HeLa | L | H |  | Epithelial | A | Cervix | 48 | Alamar Blue | Alamar blue | cell metabolic activity | 32.083332 | N | N | Y | 2012 | 88 | 10.1016/j.tiv.2011.12.004 | 107.8682 | 1.93
Ag | I |  | 28.41 | 0.0002636888 | -33.33 | HeLa | L | H |  | Epithelial | A | Cervix | 72 | Alamar Blue | Alamar blue | cell metabolic activity | 15.833333 | N | N | Y | 2012 | 88 | 10.1016/j.tiv.2011.12.004 | 107.8682 | 1.93
Ag | I |  | 28.41 | 0.0005273775 | -33.33 | HeLa | L | H |  | Epithelial | A | Cervix | 24 | Alamar Blue | Alamar blue | cell metabolic activity | 57.916668 | N | N | Y | 2012 | 88 | 10.1016/j.tiv.2011.12.004 | 107.8682 | 1.93
Ag | I |  | 28.41 | 0.0005273775 | -33.33 | HeLa | L | H |  | Epithelial | A | Cervix | 48 | Alamar Blue | Alamar blue | cell metabolic activity | 10.833333 | N | N | Y | 2012 | 88 | 10.1016/j.tiv.2011.12.004 | 107.8682 | 1.93
Ag | I |  | 28.41 | 0.0005273775 | -33.33 | HeLa | L | H |  | Epithelial | A | Cervix | 72 | Alamar Blue | Alamar blue | cell metabolic activity | 7.9166665 | N | N | Y | 2012 | 88 | 10.1016/j.tiv.2011.12.004 | 107.8682 | 1.93
Ag | I |  | 28.41 | 0.0007910663228 | -33.33 | HeLa | L | H |  | Epithelial | A | Cervix | 24 | Alamar Blue | Alamar blue | cell metabolic activity | 50.833332 | N | N | Y | 2012 | 88 | 10.1016/j.tiv.2011.12.004 | 107.8682 | 1.93
Ag | I |  | 28.41 | 0.0007910663228 | -33.33 | HeLa | L | H |  | Epithelial | A | Cervix | 48 | Alamar Blue | Alamar blue | cell metabolic activity | 2.0833333 | N | N | Y | 2012 | 88 | 10.1016/j.tiv.2011.12.004 | 107.8682 | 1.93
Ag | I |  | 28.41 | 0.0007910663228 | -33.33 | HeLa | L | H |  | Epithelial | A | Cervix | 72 | Alamar Blue | Alamar blue | cell metabolic activity | 2.0833333 | N | N | Y | 2012 | 88 | 10.1016/j.tiv.2011.12.004 | 107.8682 | 1.93
Ag | I |  | 28.41 | 0.001054755 | -33.33 | HeLa | L | H |  | Epithelial | A | Cervix | 24 | Alamar Blue | Alamar blue | cell metabolic activity | 48.333332 | N | N | Y | 2012 | 88 | 10.1016/j.tiv.2011.12.004 | 107.8682 | 1.93
Ag | I |  | 28.41 | 0.001054755 | -33.33 | HeLa | L | H |  | Epithelial | A | Cervix | 48 | Alamar Blue | Alamar blue | cell metabolic activity | 1.25 | N | N | Y | 2012 | 88 | 10.1016/j.tiv.2011.12.004 | 107.8682 | 1.93
Ag | I |  | 28.41 | 0.001054755 | -33.33 | HeLa | L | H |  | Epithelial | A | Cervix | 72 | Alamar Blue | Alamar blue | cell metabolic activity | 1.25 | N | N | Y | 2012 | 88 | 10.1016/j.tiv.2011.12.004 | 107.8682 | 1.93
Ag | I |  | 28.41 | 0.001318444 | -33.33 | HeLa | L | H |  | Epithelial | A | Cervix | 24 | Alamar Blue | Alamar blue | cell metabolic activity | 40 | N | N | Y | 2012 | 88 | 10.1016/j.tiv.2011.12.004 | 107.8682 | 1.93
Ag | I |  | 28.41 | 0.001318444 | -33.33 | HeLa | L | H |  | Epithelial | A | Cervix | 48 | Alamar Blue | Alamar blue | cell metabolic activity | 1.25 | N | N | Y | 2012 | 88 | 10.1016/j.tiv.2011.12.004 | 107.8682 | 1.93
Ag | I |  | 28.41 | 0.001318444 | -33.33 | HeLa | L | H |  | Epithelial | A | Cervix | 72 | Alamar Blue | Alamar blue | cell metabolic activity | 1.25 | N | N | Y | 2012 | 88 | 10.1016/j.tiv.2011.12.004 | 107.8682 | 1.93
Ag | I |  | 28.41 | 0.001977665807 | -33.33 | HeLa | L | H |  | Epithelial | A | Cervix | 24 | Alamar Blue | Alamar blue | cell metabolic activity | 39.166668 | N | N | Y | 2012 | 88 | 10.1016/j.tiv.2011.12.004 | 107.8682 | 1.93
Ag | I |  | 28.41 | 0.001977665807 | -33.33 | HeLa | L | H |  | Epithelial | A | Cervix | 48 | Alamar Blue | Alamar blue | cell metabolic activity | 0.41666666 | N | N | Y | 2012 | 88 | 10.1016/j.tiv.2011.12.004 | 107.8682 | 1.93
Ag | I |  | 28.41 | 0.001977665807 | -33.33 | HeLa | L | H |  | Epithelial | A | Cervix | 72 | Alamar Blue | Alamar blue | cell metabolic activity | 0 | N | N | Y | 2012 | 88 | 10.1016/j.tiv.2011.12.004 | 107.8682 | 1.93
Ag | I |  | 28.41 | 0.002636888 | -33.33 | HeLa | L | H |  | Epithelial | A | Cervix | 24 | Alamar Blue | Alamar blue | cell metabolic activity | 36.25 | N | N | Y | 2012 | 88 | 10.1016/j.tiv.2011.12.004 | 107.8682 | 1.93
Ag | I |  | 28.41 | 0.002636888 | -33.33 | HeLa | L | H |  | Epithelial | A | Cervix | 48 | Alamar Blue | Alamar blue | cell metabolic activity | 0.8333333 | N | N | Y | 2012 | 88 | 10.1016/j.tiv.2011.12.004 | 107.8682 | 1.93
Ag | I |  | 28.41 | 0.002636888 | -33.33 | HeLa | L | H |  | Epithelial | A | Cervix | 72 | Alamar Blue | Alamar blue | cell metabolic activity | 0.8333333 | N | N | Y | 2012 | 88 | 10.1016/j.tiv.2011.12.004 | 107.8682 | 1.93
Ag | I |  | 28.41 | 0.00329611 | -33.33 | HeLa | L | H |  | Epithelial | A | Cervix | 24 | Alamar Blue | Alamar blue | cell metabolic activity | 32.083332 | N | N | Y | 2012 | 88 | 10.1016/j.tiv.2011.12.004 | 107.8682 | 1.93
Ag | I |  | 28.41 | 0.00329611 | -33.33 | HeLa | L | H |  | Epithelial | A | Cervix | 48 | Alamar Blue | Alamar blue | cell metabolic activity | 0 | N | N | Y | 2012 | 88 | 10.1016/j.tiv.2011.12.004 | 107.8682 | 1.93
Ag | I |  | 28.41 | 0.00329611 | -33.33 | HeLa | L | H |  | Epithelial | A | Cervix | 72 | Alamar Blue | Alamar blue | cell metabolic activity | 0 | N | N | Y | 2012 | 88 | 10.1016/j.tiv.2011.12.004 | 107.8682 | 1.93
Ag | I |  | 28.41 | 0.000329611 | -33.33 | HaCaT | L | H |  | Keratinocyte | A | Skin | 24 | NR | toluylene red | lysosomal uptake | 112.638435 | N | N | Y | 2012 | 88 | 10.1016/j.tiv.2011.12.004 | 107.8682 | 1.93
Ag | I |  | 28.41 | 0.000329611 | -33.33 | HaCaT | L | H |  | Keratinocyte | A | Skin | 48 | NR | toluylene red | lysosomal uptake | 104.42997 | N | N | Y | 2012 | 88 | 10.1016/j.tiv.2011.12.004 | 107.8682 | 1.93
Ag | I |  | 28.41 | 0.000329611 | -33.33 | HaCaT | L | H |  | Keratinocyte | A | Skin | 72 | NR | toluylene red | lysosomal uptake | 92.57329 | N | N | Y | 2012 | 88 | 10.1016/j.tiv.2011.12.004 | 107.8682 | 1.93
Ag | I |  | 28.41 | 0.0006592219 | -33.33 | HaCaT | L | H |  | Keratinocyte | A | Skin | 24 | NR | toluylene red | lysosomal uptake | 68.40391 | N | N | Y | 2012 | 88 | 10.1016/j.tiv.2011.12.004 | 107.8682 | 1.93
Ag | I |  | 28.41 | 0.0006592219 | -33.33 | HaCaT | L | H |  | Keratinocyte | A | Skin | 48 | NR | toluylene red | lysosomal uptake | 65.667755 | N | N | Y | 2012 | 88 | 10.1016/j.tiv.2011.12.004 | 107.8682 | 1.93
Ag | I |  | 28.41 | 0.0006592219 | -33.33 | HaCaT | L | H |  | Keratinocyte | A | Skin | 72 | NR | toluylene red | lysosomal uptake | 46.970684 | N | N | Y | 2012 | 88 | 10.1016/j.tiv.2011.12.004 | 107.8682 | 1.93
Ag | I |  | 28.41 | 0.001318444 | -33.33 | HaCaT | L | H |  | Keratinocyte | A | Skin | 24 | NR | toluylene red | lysosomal uptake | 41.49837 | N | N | Y | 2012 | 88 | 10.1016/j.tiv.2011.12.004 | 107.8682 | 1.93
Ag | I |  | 28.41 | 0.001318444 | -33.33 | HaCaT | L | H |  | Keratinocyte | A | Skin | 48 | NR | toluylene red | lysosomal uptake | 39.218243 | N | N | Y | 2012 | 88 | 10.1016/j.tiv.2011.12.004 | 107.8682 | 1.93
Ag | I |  | 28.41 | 0.001318444 | -33.33 | HaCaT | L | H |  | Keratinocyte | A | Skin | 72 | NR | toluylene red | lysosomal uptake | 25.081432 | N | N | Y | 2012 | 88 | 10.1016/j.tiv.2011.12.004 | 107.8682 | 1.93
Ag | I |  | 28.41 | 0.002636888 | -33.33 | HaCaT | L | H |  | Keratinocyte | A | Skin | 24 | NR | toluylene red | lysosomal uptake | 38.762215 | N | N | Y | 2012 | 88 | 10.1016/j.tiv.2011.12.004 | 107.8682 | 1.93
Ag | I |  | 28.41 | 0.002636888 | -33.33 | HaCaT | L | H |  | Keratinocyte | A | Skin | 48 | NR | toluylene red | lysosomal uptake | 28.729641 | N | N | Y | 2012 | 88 | 10.1016/j.tiv.2011.12.004 | 107.8682 | 1.93
Ag | I |  | 28.41 | 0.002636888 | -33.33 | HaCaT | L | H |  | Keratinocyte | A | Skin | 72 | NR | toluylene red | lysosomal uptake | 20.521173 | N | N | Y | 2012 | 88 | 10.1016/j.tiv.2011.12.004 | 107.8682 | 1.93
Ag | I |  | 28.41 | 0.005273775 | -33.33 | HaCaT | L | H |  | Keratinocyte | A | Skin | 24 | NR | toluylene red | lysosomal uptake | 34.201954 | N | N | Y | 2012 | 88 | 10.1016/j.tiv.2011.12.004 | 107.8682 | 1.93
Ag | I |  | 28.41 | 0.005273775 | -33.33 | HaCaT | L | H |  | Keratinocyte | A | Skin | 48 | NR | toluylene red | lysosomal uptake | 24.16938 | N | N | Y | 2012 | 88 | 10.1016/j.tiv.2011.12.004 | 107.8682 | 1.93
Ag | I |  | 28.41 | 0.005273775 | -33.33 | HaCaT | L | H |  | Keratinocyte | A | Skin | 72 | NR | toluylene red | lysosomal uptake | 19.153095 | N | N | Y | 2012 | 88 | 10.1016/j.tiv.2011.12.004 | 107.8682 | 1.93
Ag | I |  | 28.41 | 0.007910663228 | -33.33 | HaCaT | L | H |  | Keratinocyte | A | Skin | 24 | NR | toluylene red | lysosomal uptake | 34.65798 | N | N | Y | 2012 | 88 | 10.1016/j.tiv.2011.12.004 | 107.8682 | 1.93
Ag | I |  | 28.41 | 0.007910663228 | -33.33 | HaCaT | L | H |  | Keratinocyte | A | Skin | 48 | NR | toluylene red | lysosomal uptake | 23.713354 | N | N | Y | 2012 | 88 | 10.1016/j.tiv.2011.12.004 | 107.8682 | 1.93
Ag | I |  | 28.41 | 0.007910663228 | -33.33 | HaCaT | L | H |  | Keratinocyte | A | Skin | 72 | NR | toluylene red | lysosomal uptake | 20.521173 | N | N | Y | 2012 | 88 | 10.1016/j.tiv.2011.12.004 | 107.8682 | 1.93
Ag | I |  | 28.41 | 0.01054755 | -33.33 | HaCaT | L | H |  | Keratinocyte | A | Skin | 24 | NR | toluylene red | lysosomal uptake | 35.570034 | N | N | Y | 2012 | 88 | 10.1016/j.tiv.2011.12.004 | 107.8682 | 1.93
Ag | I |  | 28.41 | 0.01054755 | -33.33 | HaCaT | L | H |  | Keratinocyte | A | Skin | 48 | NR | toluylene red | lysosomal uptake | 21.889252 | N | N | Y | 2012 | 88 | 10.1016/j.tiv.2011.12.004 | 107.8682 | 1.93
Ag | I |  | 28.41 | 0.01054755 | -33.33 | HaCaT | L | H |  | Keratinocyte | A | Skin | 72 | NR | toluylene red | lysosomal uptake | 22.345278 | N | N | Y | 2012 | 88 | 10.1016/j.tiv.2011.12.004 | 107.8682 | 1.93
Ag | I |  | 28.41 | 0.01318444 | -33.33 | HaCaT | L | H |  | Keratinocyte | A | Skin | 24 | NR | toluylene red | lysosomal uptake | 35.114006 | N | N | Y | 2012 | 88 | 10.1016/j.tiv.2011.12.004 | 107.8682 | 1.93
Ag | I |  | 28.41 | 0.01318444 | -33.33 | HaCaT | L | H |  | Keratinocyte | A | Skin | 48 | NR | toluylene red | lysosomal uptake | 23.25733 | N | N | Y | 2012 | 88 | 10.1016/j.tiv.2011.12.004 | 107.8682 | 1.93
Ag | I |  | 28.41 | 0.01318444 | -33.33 | HaCaT | L | H |  | Keratinocyte | A | Skin | 72 | NR | toluylene red | lysosomal uptake | 22.801304 | N | N | Y | 2012 | 88 | 10.1016/j.tiv.2011.12.004 | 107.8682 | 1.93
Ag | I |  | 28.41 | 0.0002636888 | -33.33 | HeLa | L | H |  | Epithelial | A | Cervix | 24 | NR | toluylene red | lysosomal uptake | 85.82781 | N | N | Y | 2012 | 88 | 10.1016/j.tiv.2011.12.004 | 107.8682 | 1.93
Ag | I |  | 28.41 | 0.0002636888 | -33.33 | HeLa | L | H |  | Epithelial | A | Cervix | 48 | NR | toluylene red | lysosomal uptake | 48.47682 | N | N | Y | 2012 | 88 | 10.1016/j.tiv.2011.12.004 | 107.8682 | 1.93
Ag | I |  | 28.41 | 0.0002636888 | -33.33 | HeLa | L | H |  | Epithelial | A | Cervix | 72 | NR | toluylene red | lysosomal uptake | 44.90066 | N | N | Y | 2012 | 88 | 10.1016/j.tiv.2011.12.004 | 107.8682 | 1.93
Ag | I |  | 28.41 | 0.0005273775 | -33.33 | HeLa | L | H |  | Epithelial | A | Cervix | 24 | NR | toluylene red | lysosomal uptake | 71.12583 | N | N | Y | 2012 | 88 | 10.1016/j.tiv.2011.12.004 | 107.8682 | 1.93
Ag | I |  | 28.41 | 0.0005273775 | -33.33 | HeLa | L | H |  | Epithelial | A | Cervix | 48 | NR | toluylene red | lysosomal uptake | 45.29801 | N | N | Y | 2012 | 88 | 10.1016/j.tiv.2011.12.004 | 107.8682 | 1.93
Ag | I |  | 28.41 | 0.0005273775 | -33.33 | HeLa | L | H |  | Epithelial | A | Cervix | 72 | NR | toluylene red | lysosomal uptake | 40.13245 | N | N | Y | 2012 | 88 | 10.1016/j.tiv.2011.12.004 | 107.8682 | 1.93
Ag | I |  | 28.41 | 0.0007910663228 | -33.33 | HeLa | L | H |  | Epithelial | A | Cervix | 24 | NR | toluylene red | lysosomal uptake | 67.15232 | N | N | Y | 2012 | 88 | 10.1016/j.tiv.2011.12.004 | 107.8682 | 1.93
Ag | I |  | 28.41 | 0.0007910663228 | -33.33 | HeLa | L | H |  | Epithelial | A | Cervix | 48 | NR | toluylene red | lysosomal uptake | 33.377483 | N | N | Y | 2012 | 88 | 10.1016/j.tiv.2011.12.004 | 107.8682 | 1.93
Ag | I |  | 28.41 | 0.0007910663228 | -33.33 | HeLa | L | H |  | Epithelial | A | Cervix | 72 | NR | toluylene red | lysosomal uptake | 30.198675 | N | N | Y | 2012 | 88 | 10.1016/j.tiv.2011.12.004 | 107.8682 | 1.93
Ag | I |  | 28.41 | 0.001054755 | -33.33 | HeLa | L | H |  | Epithelial | A | Cervix | 24 | NR | toluylene red | lysosomal uptake | 65.960266 | N | N | Y | 2012 | 88 | 10.1016/j.tiv.2011.12.004 | 107.8682 | 1.93
Ag | I |  | 28.41 | 0.001054755 | -33.33 | HeLa | L | H |  | Epithelial | A | Cervix | 48 | NR | toluylene red | lysosomal uptake | 29.403973 | N | N | Y | 2012 | 88 | 10.1016/j.tiv.2011.12.004 | 107.8682 | 1.93
Ag | I |  | 28.41 | 0.001054755 | -33.33 | HeLa | L | H |  | Epithelial | A | Cervix | 72 | NR | toluylene red | lysosomal uptake | 27.81457 | N | N | Y | 2012 | 88 | 10.1016/j.tiv.2011.12.004 | 107.8682 | 1.93
Ag | I |  | 28.41 | 0.001318444 | -33.33 | HeLa | L | H |  | Epithelial | A | Cervix | 24 | NR | toluylene red | lysosomal uptake | 60.7947 | N | N | Y | 2012 | 88 | 10.1016/j.tiv.2011.12.004 | 107.8682 | 1.93
Ag | I |  | 28.41 | 0.001318444 | -33.33 | HeLa | L | H |  | Epithelial | A | Cervix | 48 | NR | toluylene red | lysosomal uptake | 28.609272 | N | N | Y | 2012 | 88 | 10.1016/j.tiv.2011.12.004 | 107.8682 | 1.93
Ag | I |  | 28.41 | 0.001318444 | -33.33 | HeLa | L | H |  | Epithelial | A | Cervix | 72 | NR | toluylene red | lysosomal uptake | 27.81457 | N | N | Y | 2012 | 88 | 10.1016/j.tiv.2011.12.004 | 107.8682 | 1.93
Ag | I |  | 28.41 | 0.001977665807 | -33.33 | HeLa | L | H |  | Epithelial | A | Cervix | 24 | NR | toluylene red | lysosomal uptake | 53.245033 | N | N | Y | 2012 | 88 | 10.1016/j.tiv.2011.12.004 | 107.8682 | 1.93
Ag | I |  | 28.41 | 0.001977665807 | -33.33 | HeLa | L | H |  | Epithelial | A | Cervix | 48 | NR | toluylene red | lysosomal uptake | 26.622517 | N | N | Y | 2012 | 88 | 10.1016/j.tiv.2011.12.004 | 107.8682 | 1.93
Ag | I |  | 28.41 | 0.001977665807 | -33.33 | HeLa | L | H |  | Epithelial | A | Cervix | 72 | NR | toluylene red | lysosomal uptake | 25.827814 | N | N | Y | 2012 | 88 | 10.1016/j.tiv.2011.12.004 | 107.8682 | 1.93
Ag | I |  | 28.41 | 0.002636888 | -33.33 | HeLa | L | H |  | Epithelial | A | Cervix | 24 | NR | toluylene red | lysosomal uptake | 49.668873 | N | N | Y | 2012 | 88 | 10.1016/j.tiv.2011.12.004 | 107.8682 | 1.93
Ag | I |  | 28.41 | 0.002636888 | -33.33 | HeLa | L | H |  | Epithelial | A | Cervix | 48 | NR | toluylene red | lysosomal uptake | 27.019867 | N | N | Y | 2012 | 88 | 10.1016/j.tiv.2011.12.004 | 107.8682 | 1.93
Ag | I |  | 28.41 | 0.002636888 | -33.33 | HeLa | L | H |  | Epithelial | A | Cervix | 72 | NR | toluylene red | lysosomal uptake | 25.430464 | N | N | Y | 2012 | 88 | 10.1016/j.tiv.2011.12.004 | 107.8682 | 1.93
Ag | I |  | 28.41 | 0.00329611 | -33.33 | HeLa | L | H |  | Epithelial | A | Cervix | 24 | NR | toluylene red | lysosomal uptake | 43.311256 | N | N | Y | 2012 | 88 | 10.1016/j.tiv.2011.12.004 | 107.8682 | 1.93
Ag | I |  | 28.41 | 0.00329611 | -33.33 | HeLa | L | H |  | Epithelial | A | Cervix | 48 | NR | toluylene red | lysosomal uptake | 22.251656 | N | N | Y | 2012 | 88 | 10.1016/j.tiv.2011.12.004 | 107.8682 | 1.93
Ag | I |  | 28.41 | 0.00329611 | -33.33 | HeLa | L | H |  | Epithelial | A | Cervix | 72 | NR | toluylene red | lysosomal uptake | 19.86755 | N | N | Y | 2012 | 88 | 10.1016/j.tiv.2011.12.004 | 107.8682 | 1.93
Ag | I |  | 28.41 | 0.000329611 | -33.33 | HaCaT | L | H |  | Keratinocyte | A | Skin | 24 | MTT | tetrazolium salt | cell metabolic activity | 70.166115 | N | N | Y | 2012 | 88 | 10.1016/j.tiv.2011.12.004 | 107.8682 | 1.93
Ag | I |  | 28.41 | 0.000329611 | -33.33 | HaCaT | L | H |  | Keratinocyte | A | Skin | 48 | MTT | tetrazolium salt | cell metabolic activity | 59.401993 | N | N | Y | 2012 | 88 | 10.1016/j.tiv.2011.12.004 | 107.8682 | 1.93
Ag | I |  | 28.41 | 0.000329611 | -33.33 | HaCaT | L | H |  | Keratinocyte | A | Skin | 72 | MTT | tetrazolium salt | cell metabolic activity | 55.016613 | N | N | Y | 2012 | 88 | 10.1016/j.tiv.2011.12.004 | 107.8682 | 1.93
Ag | I |  | 28.41 | 0.0006592219 | -33.33 | HaCaT | L | H |  | Keratinocyte | A | Skin | 24 | MTT | tetrazolium salt | cell metabolic activity | 60.199337 | N | N | Y | 2012 | 88 | 10.1016/j.tiv.2011.12.004 | 107.8682 | 1.93
Ag | I |  | 28.41 | 0.0006592219 | -33.33 | HaCaT | L | H |  | Keratinocyte | A | Skin | 48 | MTT | tetrazolium salt | cell metabolic activity | 43.45515 | N | N | Y | 2012 | 88 | 10.1016/j.tiv.2011.12.004 | 107.8682 | 1.93
Ag | I |  | 28.41 | 0.0006592219 | -33.33 | HaCaT | L | H |  | Keratinocyte | A | Skin | 72 | MTT | tetrazolium salt | cell metabolic activity | 38.671097 | N | N | Y | 2012 | 88 | 10.1016/j.tiv.2011.12.004 | 107.8682 | 1.93
Ag | I |  | 28.41 | 0.001318444 | -33.33 | HaCaT | L | H |  | Keratinocyte | A | Skin | 24 | MTT | tetrazolium salt | cell metabolic activity | 18.737541 | N | N | Y | 2012 | 88 | 10.1016/j.tiv.2011.12.004 | 107.8682 | 1.93
Ag | I |  | 28.41 | 0.001318444 | -33.33 | HaCaT | L | H |  | Keratinocyte | A | Skin | 48 | MTT | tetrazolium salt | cell metabolic activity | 20.730898 | N | N | Y | 2012 | 88 | 10.1016/j.tiv.2011.12.004 | 107.8682 | 1.93
Ag | I |  | 28.41 | 0.001318444 | -33.33 | HaCaT | L | H |  | Keratinocyte | A | Skin | 72 | MTT | tetrazolium salt | cell metabolic activity | 17.940199 | N | N | Y | 2012 | 88 | 10.1016/j.tiv.2011.12.004 | 107.8682 | 1.93
Ag | I |  | 28.41 | 0.002636888 | -33.33 | HaCaT | L | H |  | Keratinocyte | A | Skin | 24 | MTT | tetrazolium salt | cell metabolic activity | 12.358804 | N | N | Y | 2012 | 88 | 10.1016/j.tiv.2011.12.004 | 107.8682 | 1.93
Ag | I |  | 28.41 | 0.002636888 | -33.33 | HaCaT | L | H |  | Keratinocyte | A | Skin | 48 | MTT | tetrazolium salt | cell metabolic activity | 9.1694355 | N | N | Y | 2012 | 88 | 10.1016/j.tiv.2011.12.004 | 107.8682 | 1.93
Ag | I |  | 28.41 | 0.002636888 | -33.33 | HaCaT | L | H |  | Keratinocyte | A | Skin | 72 | MTT | tetrazolium salt | cell metabolic activity | 5.9800663 | N | N | Y | 2012 | 88 | 10.1016/j.tiv.2011.12.004 | 107.8682 | 1.93
Ag | I |  | 28.41 | 0.005273775 | -33.33 | HaCaT | L | H |  | Keratinocyte | A | Skin | 24 | MTT | tetrazolium salt | cell metabolic activity | 6.3787374 | N | N | Y | 2012 | 88 | 10.1016/j.tiv.2011.12.004 | 107.8682 | 1.93
Ag | I |  | 28.41 | 0.005273775 | -33.33 | HaCaT | L | H |  | Keratinocyte | A | Skin | 48 | MTT | tetrazolium salt | cell metabolic activity | 3.1893687 | N | N | Y | 2012 | 88 | 10.1016/j.tiv.2011.12.004 | 107.8682 | 1.93
Ag | I |  | 28.41 | 0.005273775 | -33.33 | HaCaT | L | H |  | Keratinocyte | A | Skin | 72 | MTT | tetrazolium salt | cell metabolic activity | 3.986711 | N | N | Y | 2012 | 88 | 10.1016/j.tiv.2011.12.004 | 107.8682 | 1.93
Ag | I |  | 28.41 | 0.007910663228 | -33.33 | HaCaT | L | H |  | Keratinocyte | A | Skin | 24 | MTT | tetrazolium salt | cell metabolic activity | 8.372093 | N | N | Y | 2012 | 88 | 10.1016/j.tiv.2011.12.004 | 107.8682 | 1.93
Ag | I |  | 28.41 | 0.007910663228 | -33.33 | HaCaT | L | H |  | Keratinocyte | A | Skin | 48 | MTT | tetrazolium salt | cell metabolic activity | 4.385382 | N | N | Y | 2012 | 88 | 10.1016/j.tiv.2011.12.004 | 107.8682 | 1.93
Ag | I |  | 28.41 | 0.007910663228 | -33.33 | HaCaT | L | H |  | Keratinocyte | A | Skin | 72 | MTT | tetrazolium salt | cell metabolic activity | 4.385382 | N | N | Y | 2012 | 88 | 10.1016/j.tiv.2011.12.004 | 107.8682 | 1.93
Ag | I |  | 28.41 | 0.01054755 | -33.33 | HaCaT | L | H |  | Keratinocyte | A | Skin | 24 | MTT | tetrazolium salt | cell metabolic activity | 9.568107 | N | N | Y | 2012 | 88 | 10.1016/j.tiv.2011.12.004 | 107.8682 | 1.93
Ag | I |  | 28.41 | 0.01054755 | -33.33 | HaCaT | L | H |  | Keratinocyte | A | Skin | 48 | MTT | tetrazolium salt | cell metabolic activity | 5.9800663 | N | N | Y | 2012 | 88 | 10.1016/j.tiv.2011.12.004 | 107.8682 | 1.93
Ag | I |  | 28.41 | 0.01054755 | -33.33 | HaCaT | L | H |  | Keratinocyte | A | Skin | 72 | MTT | tetrazolium salt | cell metabolic activity | 6.7774086 | N | N | Y | 2012 | 88 | 10.1016/j.tiv.2011.12.004 | 107.8682 | 1.93
Ag | I |  | 28.41 | 0.01318444 | -33.33 | HaCaT | L | H |  | Keratinocyte | A | Skin | 24 | MTT | tetrazolium salt | cell metabolic activity | 11.561461 | N | N | Y | 2012 | 88 | 10.1016/j.tiv.2011.12.004 | 107.8682 | 1.93
Ag | I |  | 28.41 | 0.01318444 | -33.33 | HaCaT | L | H |  | Keratinocyte | A | Skin | 48 | MTT | tetrazolium salt | cell metabolic activity | 6.7774086 | N | N | Y | 2012 | 88 | 10.1016/j.tiv.2011.12.004 | 107.8682 | 1.93
Ag | I |  | 28.41 | 0.01318444 | -33.33 | HaCaT | L | H |  | Keratinocyte | A | Skin | 72 | MTT | tetrazolium salt | cell metabolic activity | 9.1694355 | N | N | Y | 2012 | 88 | 10.1016/j.tiv.2011.12.004 | 107.8682 | 1.93
Ag | I |  | 28.41 | 0.0002636888 | -33.33 | HeLa | L | H |  | Epithelial | A | Cervix | 24 | MTT | tetrazolium salt | cell metabolic activity | 101.28814 | N | N | Y | 2012 | 88 | 10.1016/j.tiv.2011.12.004 | 107.8682 | 1.93
Ag | I |  | 28.41 | 0.0002636888 | -33.33 | HeLa | L | H |  | Epithelial | A | Cervix | 48 | MTT | tetrazolium salt | cell metabolic activity | 9.355932 | N | N | Y | 2012 | 88 | 10.1016/j.tiv.2011.12.004 | 107.8682 | 1.93
Ag | I |  | 28.41 | 0.0002636888 | -33.33 | HeLa | L | H |  | Epithelial | A | Cervix | 72 | MTT | tetrazolium salt | cell metabolic activity | 6.915254 | N | N | Y | 2012 | 88 | 10.1016/j.tiv.2011.12.004 | 107.8682 | 1.93
Ag | I |  | 28.41 | 0.0005273775 | -33.33 | HeLa | L | H |  | Epithelial | A | Cervix | 24 | MTT | tetrazolium salt | cell metabolic activity | 61.42373 | N | N | Y | 2012 | 88 | 10.1016/j.tiv.2011.12.004 | 107.8682 | 1.93
Ag | I |  | 28.41 | 0.0005273775 | -33.33 | HeLa | L | H |  | Epithelial | A | Cervix | 48 | MTT | tetrazolium salt | cell metabolic activity | 8.135593 | N | N | Y | 2012 | 88 | 10.1016/j.tiv.2011.12.004 | 107.8682 | 1.93
Ag | I |  | 28.41 | 0.0005273775 | -33.33 | HeLa | L | H |  | Epithelial | A | Cervix | 72 | MTT | tetrazolium salt | cell metabolic activity | 7.322034 | N | N | Y | 2012 | 88 | 10.1016/j.tiv.2011.12.004 | 107.8682 | 1.93
Ag | I |  | 28.41 | 0.0007910663228 | -33.33 | HeLa | L | H |  | Epithelial | A | Cervix | 24 | MTT | tetrazolium salt | cell metabolic activity | 58.98305 | N | N | Y | 2012 | 88 | 10.1016/j.tiv.2011.12.004 | 107.8682 | 1.93
Ag | I |  | 28.41 | 0.0007910663228 | -33.33 | HeLa | L | H |  | Epithelial | A | Cervix | 48 | MTT | tetrazolium salt | cell metabolic activity | 6.915254 | N | N | Y | 2012 | 88 | 10.1016/j.tiv.2011.12.004 | 107.8682 | 1.93
Ag | I |  | 28.41 | 0.0007910663228 | -33.33 | HeLa | L | H |  | Epithelial | A | Cervix | 72 | MTT | tetrazolium salt | cell metabolic activity | 5.2881355 | N | N | Y | 2012 | 88 | 10.1016/j.tiv.2011.12.004 | 107.8682 | 1.93
Ag | I |  | 28.41 | 0.001054755 | -33.33 | HeLa | L | H |  | Epithelial | A | Cervix | 24 | MTT | tetrazolium salt | cell metabolic activity | 18.305084 | N | N | Y | 2012 | 88 | 10.1016/j.tiv.2011.12.004 | 107.8682 | 1.93
Ag | I |  | 28.41 | 0.001054755 | -33.33 | HeLa | L | H |  | Epithelial | A | Cervix | 48 | MTT | tetrazolium salt | cell metabolic activity | 5.6949153 | N | N | Y | 2012 | 88 | 10.1016/j.tiv.2011.12.004 | 107.8682 | 1.93
Ag | I |  | 28.41 | 0.001054755 | -33.33 | HeLa | L | H |  | Epithelial | A | Cervix | 72 | MTT | tetrazolium salt | cell metabolic activity | 4.881356 | N | N | Y | 2012 | 88 | 10.1016/j.tiv.2011.12.004 | 107.8682 | 1.93
Ag | I |  | 28.41 | 0.001318444 | -33.33 | HeLa | L | H |  | Epithelial | A | Cervix | 24 | MTT | tetrazolium salt | cell metabolic activity | 16.271187 | N | N | Y | 2012 | 88 | 10.1016/j.tiv.2011.12.004 | 107.8682 | 1.93
Ag | I |  | 28.41 | 0.001318444 | -33.33 | HeLa | L | H |  | Epithelial | A | Cervix | 48 | MTT | tetrazolium salt | cell metabolic activity | 4.4745765 | N | N | Y | 2012 | 88 | 10.1016/j.tiv.2011.12.004 | 107.8682 | 1.93
Ag | I |  | 28.41 | 0.001318444 | -33.33 | HeLa | L | H |  | Epithelial | A | Cervix | 72 | MTT | tetrazolium salt | cell metabolic activity | 2.8474576 | N | N | Y | 2012 | 88 | 10.1016/j.tiv.2011.12.004 | 107.8682 | 1.93
Ag | I |  | 28.41 | 0.001977665807 | -33.33 | HeLa | L | H |  | Epithelial | A | Cervix | 24 | MTT | tetrazolium salt | cell metabolic activity | 13.016949 | N | N | Y | 2012 | 88 | 10.1016/j.tiv.2011.12.004 | 107.8682 | 1.93
Ag | I |  | 28.41 | 0.001977665807 | -33.33 | HeLa | L | H |  | Epithelial | A | Cervix | 48 | MTT | tetrazolium salt | cell metabolic activity | 4.0677967 | N | N | Y | 2012 | 88 | 10.1016/j.tiv.2011.12.004 | 107.8682 | 1.93
Ag | I |  | 28.41 | 0.001977665807 | -33.33 | HeLa | L | H |  | Epithelial | A | Cervix | 72 | MTT | tetrazolium salt | cell metabolic activity | 2.8474576 | N | N | Y | 2012 | 88 | 10.1016/j.tiv.2011.12.004 | 107.8682 | 1.93
Ag | I |  | 28.41 | 0.002636888 | -33.33 | HeLa | L | H |  | Epithelial | A | Cervix | 24 | MTT | tetrazolium salt | cell metabolic activity | 12.610169 | N | N | Y | 2012 | 88 | 10.1016/j.tiv.2011.12.004 | 107.8682 | 1.93
Ag | I |  | 28.41 | 0.002636888 | -33.33 | HeLa | L | H |  | Epithelial | A | Cervix | 48 | MTT | tetrazolium salt | cell metabolic activity | 3.661017 | N | N | Y | 2012 | 88 | 10.1016/j.tiv.2011.12.004 | 107.8682 | 1.93
Ag | I |  | 28.41 | 0.002636888 | -33.33 | HeLa | L | H |  | Epithelial | A | Cervix | 72 | MTT | tetrazolium salt | cell metabolic activity | 3.2542372 | N | N | Y | 2012 | 88 | 10.1016/j.tiv.2011.12.004 | 107.8682 | 1.93
Ag | I |  | 28.41 | 0.00329611 | -33.33 | HeLa | L | H |  | Epithelial | A | Cervix | 24 | MTT | tetrazolium salt | cell metabolic activity | 10.983051 | N | N | Y | 2012 | 88 | 10.1016/j.tiv.2011.12.004 | 107.8682 | 1.93
Ag | I |  | 28.41 | 0.00329611 | -33.33 | HeLa | L | H |  | Epithelial | A | Cervix | 48 | MTT | tetrazolium salt | cell metabolic activity | 4.0677967 | N | N | Y | 2012 | 88 | 10.1016/j.tiv.2011.12.004 | 107.8682 | 1.93
Ag | I |  | 28.41 | 0.00329611 | -33.33 | HeLa | L | H |  | Epithelial | A | Cervix | 72 | MTT | tetrazolium salt | cell metabolic activity | 3.661017 | N | N | Y | 2012 | 88 | 10.1016/j.tiv.2011.12.004 | 107.8682 | 1.93
Ag | I |  | 10 | 0.0003026144 |  | LoVo | L | H |  | Epithelial | A | Colon | 24 | CellTiter­Blue | Alamar blue | cell metabolic activity | 110.451614 | N | N | N | 2014 | 89 | 10.1016/j.tiv.2014.06.005 | 107.8682 | 1.93
Ag | I |  | 10 | 0.0007565359 |  | LoVo | L | H |  | Epithelial | A | Colon | 24 | CellTiter­Blue | Alamar blue | cell metabolic activity | 114.064514 | N | N | N | 2014 | 89 | 10.1016/j.tiv.2014.06.005 | 107.8682 | 1.93
Ag | I |  | 10 | 0.001513072 |  | LoVo | L | H |  | Epithelial | A | Colon | 24 | CellTiter­Blue | Alamar blue | cell metabolic activity | 108.90323 | N | N | N | 2014 | 89 | 10.1016/j.tiv.2014.06.005 | 107.8682 | 1.93
Ag | I |  | 10 | 0.003026144 |  | LoVo | L | H |  | Epithelial | A | Colon | 24 | CellTiter­Blue | Alamar blue | cell metabolic activity | 53.677418 | N | N | N | 2014 | 89 | 10.1016/j.tiv.2014.06.005 | 107.8682 | 1.93
Ag | I |  | 10 | 0.0003026144 |  | LoVo | L | H |  | Epithelial | A | Colon | 48 | CellTiter­Blue | Alamar blue | cell metabolic activity | 99.6129 | N | N | N | 2014 | 89 | 10.1016/j.tiv.2014.06.005 | 107.8682 | 1.93
Ag | I |  | 10 | 0.0007565359 |  | LoVo | L | H |  | Epithelial | A | Colon | 48 | CellTiter­Blue | Alamar blue | cell metabolic activity | 99.09677 | N | N | N | 2014 | 89 | 10.1016/j.tiv.2014.06.005 | 107.8682 | 1.93
Ag | I |  | 10 | 0.001513072 |  | LoVo | L | H |  | Epithelial | A | Colon | 48 | CellTiter­Blue | Alamar blue | cell metabolic activity | 91.870964 | N | N | N | 2014 | 89 | 10.1016/j.tiv.2014.06.005 | 107.8682 | 1.93
Ag | I |  | 10 | 0.003026144 |  | LoVo | L | H |  | Epithelial | A | Colon | 48 | CellTiter­Blue | Alamar blue | cell metabolic activity | 8.258064 | N | N | N | 2014 | 89 | 10.1016/j.tiv.2014.06.005 | 107.8682 | 1.93
Ag | I |  | 20 | 3.78268e-05 |  | LoVo | L | H |  | Epithelial | A | Colon | 24 | CellTiter­Blue | Alamar blue | cell metabolic activity | 116.645164 | N | N | N | 2014 | 89 | 10.1016/j.tiv.2014.06.005 | 107.8682 | 1.93
Ag | I |  | 20 | 9.456699e-05 |  | LoVo | L | H |  | Epithelial | A | Colon | 24 | CellTiter­Blue | Alamar blue | cell metabolic activity | 114.58064 | N | N | N | 2014 | 89 | 10.1016/j.tiv.2014.06.005 | 107.8682 | 1.93
Ag | I |  | 20 | 0.000189134 |  | LoVo | L | H |  | Epithelial | A | Colon | 24 | CellTiter­Blue | Alamar blue | cell metabolic activity | 109.41936 | N | N | N | 2014 | 89 | 10.1016/j.tiv.2014.06.005 | 107.8682 | 1.93
Ag | I |  | 20 | 0.000378268 |  | LoVo | L | H |  | Epithelial | A | Colon | 24 | CellTiter­Blue | Alamar blue | cell metabolic activity | 85.67742 | N | N | N | 2014 | 89 | 10.1016/j.tiv.2014.06.005 | 107.8682 | 1.93
Ag | I |  | 20 | 3.78268e-05 |  | LoVo | L | H |  | Epithelial | A | Colon | 48 | CellTiter­Blue | Alamar blue | cell metabolic activity | 99.09677 | N | N | N | 2014 | 89 | 10.1016/j.tiv.2014.06.005 | 107.8682 | 1.93
Ag | I |  | 20 | 9.456699e-05 |  | LoVo | L | H |  | Epithelial | A | Colon | 48 | CellTiter­Blue | Alamar blue | cell metabolic activity | 92.90323 | N | N | N | 2014 | 89 | 10.1016/j.tiv.2014.06.005 | 107.8682 | 1.93
Ag | I |  | 20 | 0.000189134 |  | LoVo | L | H |  | Epithelial | A | Colon | 48 | CellTiter­Blue | Alamar blue | cell metabolic activity | 89.80645 | N | N | N | 2014 | 89 | 10.1016/j.tiv.2014.06.005 | 107.8682 | 1.93
Ag | I |  | 20 | 0.000378268 |  | LoVo | L | H |  | Epithelial | A | Colon | 48 | CellTiter­Blue | Alamar blue | cell metabolic activity | 28.903225 | N | N | N | 2014 | 89 | 10.1016/j.tiv.2014.06.005 | 107.8682 | 1.93
Ag | I |  | 40 | 4.72835e-06 |  | LoVo | L | H |  | Epithelial | A | Colon | 24 | CellTiter­Blue | Alamar blue | cell metabolic activity | 91.870964 | N | N | N | 2014 | 89 | 10.1016/j.tiv.2014.06.005 | 107.8682 | 1.93
Ag | I |  | 40 | 1.182087e-05 |  | LoVo | L | H |  | Epithelial | A | Colon | 24 | CellTiter­Blue | Alamar blue | cell metabolic activity | 101.67742 | N | N | N | 2014 | 89 | 10.1016/j.tiv.2014.06.005 | 107.8682 | 1.93
Ag | I |  | 40 | 2.364175e-05 |  | LoVo | L | H |  | Epithelial | A | Colon | 24 | CellTiter­Blue | Alamar blue | cell metabolic activity | 104.258064 | N | N | N | 2014 | 89 | 10.1016/j.tiv.2014.06.005 | 107.8682 | 1.93
Ag | I |  | 40 | 4.72835e-05 |  | LoVo | L | H |  | Epithelial | A | Colon | 24 | CellTiter­Blue | Alamar blue | cell metabolic activity | 90.83871 | N | N | N | 2014 | 89 | 10.1016/j.tiv.2014.06.005 | 107.8682 | 1.93
Ag | I |  | 40 | 4.72835e-06 |  | LoVo | L | H |  | Epithelial | A | Colon | 48 | CellTiter­Blue | Alamar blue | cell metabolic activity | 96.51613 | N | N | N | 2014 | 89 | 10.1016/j.tiv.2014.06.005 | 107.8682 | 1.93
Ag | I |  | 40 | 1.182087e-05 |  | LoVo | L | H |  | Epithelial | A | Colon | 48 | CellTiter­Blue | Alamar blue | cell metabolic activity | 94.96774 | N | N | N | 2014 | 89 | 10.1016/j.tiv.2014.06.005 | 107.8682 | 1.93
Ag | I |  | 40 | 2.364175e-05 |  | LoVo | L | H |  | Epithelial | A | Colon | 48 | CellTiter­Blue | Alamar blue | cell metabolic activity | 99.09677 | N | N | N | 2014 | 89 | 10.1016/j.tiv.2014.06.005 | 107.8682 | 1.93
Ag | I |  | 40 | 4.72835e-05 |  | LoVo | L | H |  | Epithelial | A | Colon | 48 | CellTiter­Blue | Alamar blue | cell metabolic activity | 48.51613 | N | N | N | 2014 | 89 | 10.1016/j.tiv.2014.06.005 | 107.8682 | 1.93
Ag | I |  | 60 | 1.400992e-06 |  | LoVo | L | H |  | Epithelial | A | Colon | 24 | CellTiter­Blue | Alamar blue | cell metabolic activity | 89.80645 | N | N | N | 2014 | 89 | 10.1016/j.tiv.2014.06.005 | 107.8682 | 1.93
Ag | I |  | 60 | 3.502481e-06 |  | LoVo | L | H |  | Epithelial | A | Colon | 24 | CellTiter­Blue | Alamar blue | cell metabolic activity | 107.354836 | N | N | N | 2014 | 89 | 10.1016/j.tiv.2014.06.005 | 107.8682 | 1.93
Ag | I |  | 60 | 7.004962e-06 |  | LoVo | L | H |  | Epithelial | A | Colon | 24 | CellTiter­Blue | Alamar blue | cell metabolic activity | 110.451614 | N | N | N | 2014 | 89 | 10.1016/j.tiv.2014.06.005 | 107.8682 | 1.93
Ag | I |  | 60 | 1.400992e-05 |  | LoVo | L | H |  | Epithelial | A | Colon | 24 | CellTiter­Blue | Alamar blue | cell metabolic activity | 93.935486 | N | N | N | 2014 | 89 | 10.1016/j.tiv.2014.06.005 | 107.8682 | 1.93
Ag | I |  | 60 | 1.400992e-06 |  | LoVo | L | H |  | Epithelial | A | Colon | 48 | CellTiter­Blue | Alamar blue | cell metabolic activity | 100.129036 | N | N | N | 2014 | 89 | 10.1016/j.tiv.2014.06.005 | 107.8682 | 1.93
Ag | I |  | 60 | 3.502481e-06 |  | LoVo | L | H |  | Epithelial | A | Colon | 48 | CellTiter­Blue | Alamar blue | cell metabolic activity | 87.741936 | N | N | N | 2014 | 89 | 10.1016/j.tiv.2014.06.005 | 107.8682 | 1.93
Ag | I |  | 60 | 7.004962e-06 |  | LoVo | L | H |  | Epithelial | A | Colon | 48 | CellTiter­Blue | Alamar blue | cell metabolic activity | 91.870964 | N | N | N | 2014 | 89 | 10.1016/j.tiv.2014.06.005 | 107.8682 | 1.93
Ag | I |  | 60 | 1.400992e-05 |  | LoVo | L | H |  | Epithelial | A | Colon | 48 | CellTiter­Blue | Alamar blue | cell metabolic activity | 35.612904 | N | N | N | 2014 | 89 | 10.1016/j.tiv.2014.06.005 | 107.8682 | 1.93
Ag | I |  | 100 | 3.026144e-07 |  | LoVo | L | H |  | Epithelial | A | Colon | 24 | CellTiter­Blue | Alamar blue | cell metabolic activity | 107.870964 | N | N | N | 2014 | 89 | 10.1016/j.tiv.2014.06.005 | 107.8682 | 1.93
Ag | I |  | 100 | 7.565359e-07 |  | LoVo | L | H |  | Epithelial | A | Colon | 24 | CellTiter­Blue | Alamar blue | cell metabolic activity | 111.48387 | N | N | N | 2014 | 89 | 10.1016/j.tiv.2014.06.005 | 107.8682 | 1.93
Ag | I |  | 100 | 1.513072e-06 |  | LoVo | L | H |  | Epithelial | A | Colon | 24 | CellTiter­Blue | Alamar blue | cell metabolic activity | 130.06451 | N | N | N | 2014 | 89 | 10.1016/j.tiv.2014.06.005 | 107.8682 | 1.93
Ag | I |  | 100 | 3.026144e-06 |  | LoVo | L | H |  | Epithelial | A | Colon | 24 | CellTiter­Blue | Alamar blue | cell metabolic activity | 112.51613 | N | N | N | 2014 | 89 | 10.1016/j.tiv.2014.06.005 | 107.8682 | 1.93
Ag | I |  | 100 | 3.026144e-07 |  | LoVo | L | H |  | Epithelial | A | Colon | 48 | CellTiter­Blue | Alamar blue | cell metabolic activity | 98.58064 | N | N | N | 2014 | 89 | 10.1016/j.tiv.2014.06.005 | 107.8682 | 1.93
Ag | I |  | 100 | 7.565359e-07 |  | LoVo | L | H |  | Epithelial | A | Colon | 48 | CellTiter­Blue | Alamar blue | cell metabolic activity | 91.354836 | N | N | N | 2014 | 89 | 10.1016/j.tiv.2014.06.005 | 107.8682 | 1.93
Ag | I |  | 100 | 1.513072e-06 |  | LoVo | L | H |  | Epithelial | A | Colon | 48 | CellTiter­Blue | Alamar blue | cell metabolic activity | 89.80645 | N | N | N | 2014 | 89 | 10.1016/j.tiv.2014.06.005 | 107.8682 | 1.93
Ag | I |  | 100 | 3.026144e-06 |  | LoVo | L | H |  | Epithelial | A | Colon | 48 | CellTiter­Blue | Alamar blue | cell metabolic activity | 51.096775 | N | N | N | 2014 | 89 | 10.1016/j.tiv.2014.06.005 | 107.8682 | 1.93
Ag | I |  | 36.4 | 8.470697e-06 | -23.1 | KEC | P | H |  | Epithelial | A | Skin | 24 | MTS | tetrazolium salt | cell metabolic activity | 84.47542 | N | N | Y | 2014 | 90 | 10.1007/s11051-014-2726-2 | 107.8682 | 1.93
Ag | I |  | 36.4 | 8.470697e-06 | -23.1 | KEC | P | H |  | Epithelial | A | Skin | 48 | MTS | tetrazolium salt | cell metabolic activity | 85.84981 | N | N | Y | 2014 | 90 | 10.1007/s11051-014-2726-2 | 107.8682 | 1.93
Ag | I |  | 36.4 | 1.694139e-05 | -23.1 | KEC | P | H |  | Epithelial | A | Skin | 24 | MTS | tetrazolium salt | cell metabolic activity | 82.16748 | N | N | Y | 2014 | 90 | 10.1007/s11051-014-2726-2 | 107.8682 | 1.93
Ag | I |  | 36.4 | 1.694139e-05 | -23.1 | KEC | P | H |  | Epithelial | A | Skin | 48 | MTS | tetrazolium salt | cell metabolic activity | 85.56888 | N | N | Y | 2014 | 90 | 10.1007/s11051-014-2726-2 | 107.8682 | 1.93
Ag | I |  | 36.4 | 3.382004e-05 | -23.1 | KEC | P | H |  | Epithelial | A | Skin | 24 | MTS | tetrazolium salt | cell metabolic activity | 77.49469 | N | N | Y | 2014 | 90 | 10.1007/s11051-014-2726-2 | 107.8682 | 1.93
Ag | I |  | 36.4 | 3.382004e-05 | -23.1 | KEC | P | H |  | Epithelial | A | Skin | 48 | MTS | tetrazolium salt | cell metabolic activity | 84.273 | N | N | Y | 2014 | 90 | 10.1007/s11051-014-2726-2 | 107.8682 | 1.93
Ag | I |  | 36.4 | 8.458148e-05 | -23.1 | KEC | P | H |  | Epithelial | A | Skin | 24 | MTS | tetrazolium salt | cell metabolic activity | 26.875563 | N | N | Y | 2014 | 90 | 10.1007/s11051-014-2726-2 | 107.8682 | 1.93
Ag | I |  | 36.4 | 8.458148e-05 | -23.1 | KEC | P | H |  | Epithelial | A | Skin | 48 | MTS | tetrazolium salt | cell metabolic activity | 7.9791102 | N | N | Y | 2014 | 90 | 10.1007/s11051-014-2726-2 | 107.8682 | 1.93
Ag | I | PVP | 27.02 | 2.070939e-05 | -18.4 | KEC | P | H |  | Epithelial | A | Skin | 24 | MTS | tetrazolium salt | cell metabolic activity | 102.71186 | N | N | Y | 2014 | 90 | 10.1007/s11051-014-2726-2 | 107.8682 | 1.93
Ag | I | PVP | 27.02 | 2.070939e-05 | -18.4 | KEC | P | H |  | Epithelial | A | Skin | 48 | MTS | tetrazolium salt | cell metabolic activity | 103.05085 | N | N | Y | 2014 | 90 | 10.1007/s11051-014-2726-2 | 107.8682 | 1.93
Ag | I | PVP | 27.02 | 4.141878e-05 | -18.4 | KEC | P | H |  | Epithelial | A | Skin | 24 | MTS | tetrazolium salt | cell metabolic activity | 95.932205 | N | N | Y | 2014 | 90 | 10.1007/s11051-014-2726-2 | 107.8682 | 1.93
Ag | I | PVP | 27.02 | 4.141878e-05 | -18.4 | KEC | P | H |  | Epithelial | A | Skin | 48 | MTS | tetrazolium salt | cell metabolic activity | 77.62712 | N | N | Y | 2014 | 90 | 10.1007/s11051-014-2726-2 | 107.8682 | 1.93
Ag | I | PVP | 27.02 | 8.268415e-05 | -18.4 | KEC | P | H |  | Epithelial | A | Skin | 24 | MTS | tetrazolium salt | cell metabolic activity | 75.254234 | N | N | Y | 2014 | 90 | 10.1007/s11051-014-2726-2 | 107.8682 | 1.93
Ag | I | PVP | 27.02 | 8.268415e-05 | -18.4 | KEC | P | H |  | Epithelial | A | Skin | 48 | MTS | tetrazolium salt | cell metabolic activity | 32.542374 | N | N | Y | 2014 | 90 | 10.1007/s11051-014-2726-2 | 107.8682 | 1.93
Ag | I | PVP | 27.02 | 0.0002067871 | -18.4 | KEC | P | H |  | Epithelial | A | Skin | 24 | MTS | tetrazolium salt | cell metabolic activity | 17.288136 | N | N | Y | 2014 | 90 | 10.1007/s11051-014-2726-2 | 107.8682 | 1.93
Ag | I | PVP | 27.02 | 0.0002067871 | -18.4 | KEC | P | H |  | Epithelial | A | Skin | 48 | MTS | tetrazolium salt | cell metabolic activity | 5.084746 | N | N | Y | 2014 | 90 | 10.1007/s11051-014-2726-2 | 107.8682 | 1.93
Ag | I |  | 14.7 | 0.0001905318 | -20 | Caco­2 | L | H |  | Epithelial | A | Colon | 24 | Promegas CTB Assay | Alamar blue | cell metabolic activity | 96.02428 | N | N | N | 2014 | 91 | 10.3109/17435390.2013.815284 | 107.8682 | 1.93
Ag | I |  | 14.7 | 0.0004763296 | -20 | Caco­2 | L | H |  | Epithelial | A | Colon | 24 | Promegas CTB Assay | Alamar blue | cell metabolic activity | 96.874054 | N | N | N | 2014 | 91 | 10.3109/17435390.2013.815284 | 107.8682 | 1.93
Ag | I |  | 14.7 | 0.0009526592 | -20 | Caco­2 | L | H |  | Epithelial | A | Colon | 24 | Promegas CTB Assay | Alamar blue | cell metabolic activity | 100.0607 | N | N | N | 2014 | 91 | 10.3109/17435390.2013.815284 | 107.8682 | 1.93
Ag | I |  | 14.7 | 0.001428989 | -20 | Caco­2 | L | H |  | Epithelial | A | Colon | 24 | Promegas CTB Assay | Alamar blue | cell metabolic activity | 92.2003 | N | N | N | 2014 | 91 | 10.3109/17435390.2013.815284 | 107.8682 | 1.93
Ag | I |  | 14.7 | 0.002381648 | -20 | Caco­2 | L | H |  | Epithelial | A | Colon | 24 | Promegas CTB Assay | Alamar blue | cell metabolic activity | 72.23065 | N | N | N | 2014 | 91 | 10.3109/17435390.2013.815284 | 107.8682 | 1.93
Ag | I |  | 14.7 | 0.003334307 | -20 | Caco­2 | L | H |  | Epithelial | A | Colon | 24 | Promegas CTB Assay | Alamar blue | cell metabolic activity | 43.12595 | N | N | N | 2014 | 91 | 10.3109/17435390.2013.815284 | 107.8682 | 1.93
Ag | I |  | 14.7 | 0.004763296 | -20 | Caco­2 | L | H |  | Epithelial | A | Colon | 24 | Promegas CTB Assay | Alamar blue | cell metabolic activity | 39.30197 | N | N | N | 2014 | 91 | 10.3109/17435390.2013.815284 | 107.8682 | 1.93
Ag | I |  | 14.7 | 0.009526592 | -20 | Caco­2 | L | H |  | Epithelial | A | Colon | 24 | Promegas CTB Assay | Alamar blue | cell metabolic activity | 18.057663 | N | N | N | 2014 | 91 | 10.3109/17435390.2013.815284 | 107.8682 | 1.93
Ag | I |  | 25 | 0.001936732 |  | MDA­MB­231 | L | H |  | Epithelial | A | Breast | 48 | MTT | tetrazolium salt | cell metabolic activity | 62.75862 | N | N | N | 2014 | 92 | 10.1016/j.btre.2014.08.002 | 107.8682 | 1.93
Ag | I |  | 25 | 0.000968366 |  | MDA­MB­231 | L | H |  | Epithelial | A | Breast | 48 | MTT | tetrazolium salt | cell metabolic activity | 73.44827 | N | N | N | 2014 | 92 | 10.1016/j.btre.2014.08.002 | 107.8682 | 1.93
Ag | I |  | 25 | 0.0001936732 |  | MDA­MB­231 | L | H |  | Epithelial | A | Breast | 48 | MTT | tetrazolium salt | cell metabolic activity | 80 | N | N | N | 2014 | 92 | 10.1016/j.btre.2014.08.002 | 107.8682 | 1.93
Ag | I |  | 25 | 1.936732e-05 |  | MDA­MB­231 | L | H |  | Epithelial | A | Breast | 48 | MTT | tetrazolium salt | cell metabolic activity | 90.344826 | N | N | N | 2014 | 92 | 10.1016/j.btre.2014.08.002 | 107.8682 | 1.93
Ag | I | Citrate | 92 | 3.886208e-08 |  | ECV304 | L | H |  | Epithelial | A | Urinary bladder | 24 | WST­1 | tetrazolium salt | cell metabolic activity | 84.01507 | N | N | N | 2014 | 93 | 10.1016/j.toxlet.2014.01.015 | 107.8682 | 1.93
Ag | I | Citrate | 92 | 1.165862e-07 |  | ECV304 | L | H |  | Epithelial | A | Urinary bladder | 24 | WST­1 | tetrazolium salt | cell metabolic activity | 65.78499 | N | N | N | 2014 | 93 | 10.1016/j.toxlet.2014.01.015 | 107.8682 | 1.93
Ag | I | Citrate | 92 | 3.886208e-07 |  | ECV304 | L | H |  | Epithelial | A | Urinary bladder | 24 | WST­1 | tetrazolium salt | cell metabolic activity | 54.64141 | N | N | N | 2014 | 93 | 10.1016/j.toxlet.2014.01.015 | 107.8682 | 1.93
Ag | I | Citrate | 92 | 1.165862e-06 |  | ECV304 | L | H |  | Epithelial | A | Urinary bladder | 24 | WST­1 | tetrazolium salt | cell metabolic activity | 41.72621 | N | N | N | 2014 | 93 | 10.1016/j.toxlet.2014.01.015 | 107.8682 | 1.93
Ag | I | Citrate | 92 | 3.886208e-06 |  | ECV304 | L | H |  | Epithelial | A | Urinary bladder | 24 | WST­1 | tetrazolium salt | cell metabolic activity | 12.871026 | N | N | N | 2014 | 93 | 10.1016/j.toxlet.2014.01.015 | 107.8682 | 1.93
Ag | I | Citrate | 92 | 3.886208e-05 |  | ECV304 | L | H |  | Epithelial | A | Urinary bladder | 24 | WST­1 | tetrazolium salt | cell metabolic activity | 15.307593 | N | N | N | 2014 | 93 | 10.1016/j.toxlet.2014.01.015 | 107.8682 | 1.93
Ag | I |  | 390 | 2.550737e-08 |  | ECV304 | L | H |  | Epithelial | A | Urinary bladder | 24 | WST­1 | tetrazolium salt | cell metabolic activity | 82.85851 | N | N | N | 2014 | 93 | 10.1016/j.toxlet.2014.01.015 | 107.8682 | 1.93
Ag | I |  | 390 | 5.101475e-08 |  | ECV304 | L | H |  | Epithelial | A | Urinary bladder | 24 | WST­1 | tetrazolium salt | cell metabolic activity | 74.679146 | N | N | N | 2014 | 93 | 10.1016/j.toxlet.2014.01.015 | 107.8682 | 1.93
Ag | I |  | 390 | 1.275369e-07 |  | ECV304 | L | H |  | Epithelial | A | Urinary bladder | 24 | WST­1 | tetrazolium salt | cell metabolic activity | 65.90923 | N | N | N | 2014 | 93 | 10.1016/j.toxlet.2014.01.015 | 107.8682 | 1.93
Ag | I |  | 390 | 2.550737e-07 |  | ECV304 | L | H |  | Epithelial | A | Urinary bladder | 24 | WST­1 | tetrazolium salt | cell metabolic activity | 60.684948 | N | N | N | 2014 | 93 | 10.1016/j.toxlet.2014.01.015 | 107.8682 | 1.93
Ag | I |  | 390 | 5.101475e-07 |  | ECV304 | L | H |  | Epithelial | A | Urinary bladder | 24 | WST­1 | tetrazolium salt | cell metabolic activity | 51.912704 | N | N | N | 2014 | 93 | 10.1016/j.toxlet.2014.01.015 | 107.8682 | 1.93
Eudragit RL | O |  | 185 | 3.789969e-06 | 56 | THP­1 | L | H |  | Monocyte | A | Blood | 24 | MTT | tetrazolium salt | cell metabolic activity | 113.57513 | N | N | N | 2014 | 94 | 10.1007/s10565-014-9275-4
Eudragit RL | O |  | 185 | 7.579937e-06 | 56 | THP­1 | L | H |  | Monocyte | A | Blood | 24 | MTT | tetrazolium salt | cell metabolic activity | 112.74612 | N | N | N | 2014 | 94 | 10.1007/s10565-014-9275-4
Eudragit RL | O |  | 185 | 1.515987e-05 | 56 | THP­1 | L | H |  | Monocyte | A | Blood | 24 | MTT | tetrazolium salt | cell metabolic activity | 126.01036 | N | N | N | 2014 | 94 | 10.1007/s10565-014-9275-4
Eudragit RL | O |  | 185 | 3.031975e-05 | 56 | THP­1 | L | H |  | Monocyte | A | Blood | 24 | MTT | tetrazolium salt | cell metabolic activity | 124.35233 | N | N | N | 2014 | 94 | 10.1007/s10565-014-9275-4
Eudragit RL | O |  | 185 | 6.06395e-05 | 56 | THP­1 | L | H |  | Monocyte | A | Blood | 24 | MTT | tetrazolium salt | cell metabolic activity | 133.4715 | N | N | N | 2014 | 94 | 10.1007/s10565-014-9275-4
Eudragit RL | O |  | 185 | 0.000121279 | 56 | THP­1 | L | H |  | Monocyte | A | Blood | 24 | MTT | tetrazolium salt | cell metabolic activity | 145.07771 | N | N | N | 2014 | 94 | 10.1007/s10565-014-9275-4
Eudragit RL | O |  | 185 | 3.789969e-06 | 56 | NR8383 | L | A | rat | Macrophage | A | Lung | 24 | MTT | tetrazolium salt | cell metabolic activity | 111.08808 | N | N | N | 2014 | 94 | 10.1007/s10565-014-9275-4
Eudragit RL | O |  | 185 | 7.579937e-06 | 56 | NR8383 | L | A | rat | Macrophage | A | Lung | 24 | MTT | tetrazolium salt | cell metabolic activity | 111.9171 | N | N | N | 2014 | 94 | 10.1007/s10565-014-9275-4
Eudragit RL | O |  | 185 | 1.515987e-05 | 56 | NR8383 | L | A | rat | Macrophage | A | Lung | 24 | MTT | tetrazolium salt | cell metabolic activity | 105.28497 | N | N | N | 2014 | 94 | 10.1007/s10565-014-9275-4
Eudragit RL | O |  | 185 | 3.031975e-05 | 56 | NR8383 | L | A | rat | Macrophage | A | Lung | 24 | MTT | tetrazolium salt | cell metabolic activity | 81.24352 | N | N | N | 2014 | 94 | 10.1007/s10565-014-9275-4
Eudragit RL | O |  | 185 | 6.06395e-05 | 56 | NR8383 | L | A | rat | Macrophage | A | Lung | 24 | MTT | tetrazolium salt | cell metabolic activity | 71.295334 | N | N | N | 2014 | 94 | 10.1007/s10565-014-9275-4
Eudragit RL | O |  | 185 | 0.000121279 | 56 | NR8383 | L | A | rat | Macrophage | A | Lung | 24 | MTT | tetrazolium salt | cell metabolic activity | 72.12435 | N | N | N | 2014 | 94 | 10.1007/s10565-014-9275-4
Eudragit RL | O |  | 185 | 3.789969e-06 | 56 | THP­1 | L | H |  | Monocyte | A | Blood | 24 | WST­1 | tetrazolium salt | cell metabolic activity | 118.81188 | N | N | N | 2014 | 94 | 10.1007/s10565-014-9275-4
Eudragit RL | O |  | 185 | 7.579937e-06 | 56 | THP­1 | L | H |  | Monocyte | A | Blood | 24 | WST­1 | tetrazolium salt | cell metabolic activity | 132.27722 | N | N | N | 2014 | 94 | 10.1007/s10565-014-9275-4
Eudragit RL | O |  | 185 | 1.515987e-05 | 56 | THP­1 | L | H |  | Monocyte | A | Blood | 24 | WST­1 | tetrazolium salt | cell metabolic activity | 129.90099 | N | N | N | 2014 | 94 | 10.1007/s10565-014-9275-4
Eudragit RL | O |  | 185 | 3.031975e-05 | 56 | THP­1 | L | H |  | Monocyte | A | Blood | 24 | WST­1 | tetrazolium salt | cell metabolic activity | 134.65347 | N | N | N | 2014 | 94 | 10.1007/s10565-014-9275-4
Eudragit RL | O |  | 185 | 6.06395e-05 | 56 | THP­1 | L | H |  | Monocyte | A | Blood | 24 | WST­1 | tetrazolium salt | cell metabolic activity | 129.90099 | N | N | N | 2014 | 94 | 10.1007/s10565-014-9275-4
Eudragit RL | O |  | 185 | 0.000121279 | 56 | THP­1 | L | H |  | Monocyte | A | Blood | 24 | WST­1 | tetrazolium salt | cell metabolic activity | 128.31683 | N | N | N | 2014 | 94 | 10.1007/s10565-014-9275-4
Eudragit RL | O |  | 185 | 3.789969e-06 | 56 | NR8383 | L | A | rat | Macrophage | A | Lung | 24 | WST­1 | tetrazolium salt | cell metabolic activity | 100.59406 | N | N | N | 2014 | 94 | 10.1007/s10565-014-9275-4
Eudragit RL | O |  | 185 | 7.579937e-06 | 56 | NR8383 | L | A | rat | Macrophage | A | Lung | 24 | WST­1 | tetrazolium salt | cell metabolic activity | 102.9703 | N | N | N | 2014 | 94 | 10.1007/s10565-014-9275-4
Eudragit RL | O |  | 185 | 1.515987e-05 | 56 | NR8383 | L | A | rat | Macrophage | A | Lung | 24 | WST­1 | tetrazolium salt | cell metabolic activity | 95.04951 | N | N | N | 2014 | 94 | 10.1007/s10565-014-9275-4
Eudragit RL | O |  | 185 | 3.031975e-05 | 56 | NR8383 | L | A | rat | Macrophage | A | Lung | 24 | WST­1 | tetrazolium salt | cell metabolic activity | 80 | N | N | N | 2014 | 94 | 10.1007/s10565-014-9275-4
Eudragit RL | O |  | 185 | 6.06395e-05 | 56 | NR8383 | L | A | rat | Macrophage | A | Lung | 24 | WST­1 | tetrazolium salt | cell metabolic activity | 75.24753 | N | N | N | 2014 | 94 | 10.1007/s10565-014-9275-4
Eudragit RL | O |  | 185 | 0.000121279 | 56 | NR8383 | L | A | rat | Macrophage | A | Lung | 24 | WST­1 | tetrazolium salt | cell metabolic activity | 75.24753 | N | N | N | 2014 | 94 | 10.1007/s10565-014-9275-4
Eudragit RL | O |  | 185 | 3.789969e-06 | 56 | THP­1 | L | H |  | Monocyte | A | Blood | 24 | Live/Dead | Calcein AM, Ethidium homodimer-1 | cell membrane integrity | 115.86207 | N | N | N | 2014 | 94 | 10.1007/s10565-014-9275-4
Eudragit RL | O |  | 185 | 7.579937e-06 | 56 | THP­1 | L | H |  | Monocyte | A | Blood | 24 | Live/Dead | Calcein AM, Ethidium homodimer-1 | cell membrane integrity | 118.2266 | N | N | N | 2014 | 94 | 10.1007/s10565-014-9275-4
Eudragit RL | O |  | 185 | 1.515987e-05 | 56 | THP­1 | L | H |  | Monocyte | A | Blood | 24 | Live/Dead | Calcein AM, Ethidium homodimer-1 | cell membrane integrity | 123.74384 | N | N | N | 2014 | 94 | 10.1007/s10565-014-9275-4
Eudragit RL | O |  | 185 | 3.031975e-05 | 56 | THP­1 | L | H |  | Monocyte | A | Blood | 24 | Live/Dead | Calcein AM, Ethidium homodimer-1 | cell membrane integrity | 140.29556 | N | N | N | 2014 | 94 | 10.1007/s10565-014-9275-4
Eudragit RL | O |  | 185 | 6.06395e-05 | 56 | THP­1 | L | H |  | Monocyte | A | Blood | 24 | Live/Dead | Calcein AM, Ethidium homodimer-1 | cell membrane integrity | 136.35468 | N | N | N | 2014 | 94 | 10.1007/s10565-014-9275-4
Eudragit RL | O |  | 185 | 0.000121279 | 56 | THP­1 | L | H |  | Monocyte | A | Blood | 24 | Live/Dead | Calcein AM, Ethidium homodimer-1 | cell membrane integrity | 156.84729 | N | N | N | 2014 | 94 | 10.1007/s10565-014-9275-4
Eudragit RL | O |  | 185 | 3.789969e-06 | 56 | NR8383 | L | A | rat | Macrophage | A | Lung | 24 | Live/Dead | Calcein AM, Ethidium homodimer-1 | cell membrane integrity | 99.31035 | N | N | N | 2014 | 94 | 10.1007/s10565-014-9275-4
Eudragit RL | O |  | 185 | 7.579937e-06 | 56 | NR8383 | L | A | rat | Macrophage | A | Lung | 24 | Live/Dead | Calcein AM, Ethidium homodimer-1 | cell membrane integrity | 96.945816 | N | N | N | 2014 | 94 | 10.1007/s10565-014-9275-4
Eudragit RL | O |  | 185 | 1.515987e-05 | 56 | NR8383 | L | A | rat | Macrophage | A | Lung | 24 | Live/Dead | Calcein AM, Ethidium homodimer-1 | cell membrane integrity | 96.945816 | N | N | N | 2014 | 94 | 10.1007/s10565-014-9275-4
Eudragit RL | O |  | 185 | 3.031975e-05 | 56 | NR8383 | L | A | rat | Macrophage | A | Lung | 24 | Live/Dead | Calcein AM, Ethidium homodimer-1 | cell membrane integrity | 91.42857 | N | N | N | 2014 | 94 | 10.1007/s10565-014-9275-4
Eudragit RL | O |  | 185 | 6.06395e-05 | 56 | NR8383 | L | A | rat | Macrophage | A | Lung | 24 | Live/Dead | Calcein AM, Ethidium homodimer-1 | cell membrane integrity | 80.39409 | N | N | N | 2014 | 94 | 10.1007/s10565-014-9275-4
Eudragit RL | O |  | 185 | 0.000121279 | 56 | NR8383 | L | A | rat | Macrophage | A | Lung | 24 | Live/Dead | Calcein AM, Ethidium homodimer-1 | cell membrane integrity | 72.512314 | N | N | N | 2014 | 94 | 10.1007/s10565-014-9275-4
Dendrimer | O |  | 49.2 | 0.0006052055 | -5.38 | HaCaT | L | H |  | Keratinocyte | A | Skin | 24 | Alamar Blue | Alamar blue | cell metabolic activity | 101.560974 | N | N | N | 2010 | 95 | 10.1016/j.toxlet.2010.06.011
Dendrimer | O |  | 49.2 | 0.0006052055 | -5.38 | HaCaT | L | H |  | Keratinocyte | A | Skin | 48 | Alamar Blue | Alamar blue | cell metabolic activity | 98.04878 | N | N | N | 2010 | 95 | 10.1016/j.toxlet.2010.06.011
Dendrimer | O |  | 49.2 | 0.0006052055 | -5.38 | HaCaT | L | H |  | Keratinocyte | A | Skin | 72 | Alamar Blue | Alamar blue | cell metabolic activity | 100.97561 | N | N | N | 2010 | 95 | 10.1016/j.toxlet.2010.06.011
Dendrimer | O |  | 49.2 | 0.0006052055 | -5.38 | HaCaT | L | H |  | Keratinocyte | A | Skin | 96 | Alamar Blue | Alamar blue | cell metabolic activity | 103.60976 | N | N | N | 2010 | 95 | 10.1016/j.toxlet.2010.06.011
Dendrimer | O |  | 49.2 | 0.001210411 | -5.38 | HaCaT | L | H |  | Keratinocyte | A | Skin | 24 | Alamar Blue | Alamar blue | cell metabolic activity | 102.14634 | N | N | N | 2010 | 95 | 10.1016/j.toxlet.2010.06.011
Dendrimer | O |  | 49.2 | 0.001210411 | -5.38 | HaCaT | L | H |  | Keratinocyte | A | Skin | 48 | Alamar Blue | Alamar blue | cell metabolic activity | 98.04878 | N | N | N | 2010 | 95 | 10.1016/j.toxlet.2010.06.011
Dendrimer | O |  | 49.2 | 0.001210411 | -5.38 | HaCaT | L | H |  | Keratinocyte | A | Skin | 72 | Alamar Blue | Alamar blue | cell metabolic activity | 101.560974 | N | N | N | 2010 | 95 | 10.1016/j.toxlet.2010.06.011
Dendrimer | O |  | 49.2 | 0.001210411 | -5.38 | HaCaT | L | H |  | Keratinocyte | A | Skin | 96 | Alamar Blue | Alamar blue | cell metabolic activity | 99.80488 | N | N | N | 2010 | 95 | 10.1016/j.toxlet.2010.06.011
Dendrimer | O |  | 49.2 | 0.002420822 | -5.38 | HaCaT | L | H |  | Keratinocyte | A | Skin | 24 | Alamar Blue | Alamar blue | cell metabolic activity | 103.60976 | N | N | N | 2010 | 95 | 10.1016/j.toxlet.2010.06.011
Dendrimer | O |  | 49.2 | 0.002420822 | -5.38 | HaCaT | L | H |  | Keratinocyte | A | Skin | 48 | Alamar Blue | Alamar blue | cell metabolic activity | 96 | N | N | N | 2010 | 95 | 10.1016/j.toxlet.2010.06.011
Dendrimer | O |  | 49.2 | 0.002420822 | -5.38 | HaCaT | L | H |  | Keratinocyte | A | Skin | 72 | Alamar Blue | Alamar blue | cell metabolic activity | 100.39024 | N | N | N | 2010 | 95 | 10.1016/j.toxlet.2010.06.011
Dendrimer | O |  | 49.2 | 0.002420822 | -5.38 | HaCaT | L | H |  | Keratinocyte | A | Skin | 96 | Alamar Blue | Alamar blue | cell metabolic activity | 99.80488 | N | N | N | 2010 | 95 | 10.1016/j.toxlet.2010.06.011
Dendrimer | O |  | 49.2 | 0.004841644 | -5.38 | HaCaT | L | H |  | Keratinocyte | A | Skin | 24 | Alamar Blue | Alamar blue | cell metabolic activity | 101.560974 | N | N | N | 2010 | 95 | 10.1016/j.toxlet.2010.06.011
Dendrimer | O |  | 49.2 | 0.004841644 | -5.38 | HaCaT | L | H |  | Keratinocyte | A | Skin | 48 | Alamar Blue | Alamar blue | cell metabolic activity | 97.756096 | N | N | N | 2010 | 95 | 10.1016/j.toxlet.2010.06.011
Dendrimer | O |  | 49.2 | 0.004841644 | -5.38 | HaCaT | L | H |  | Keratinocyte | A | Skin | 72 | Alamar Blue | Alamar blue | cell metabolic activity | 101.268295 | N | N | N | 2010 | 95 | 10.1016/j.toxlet.2010.06.011
Dendrimer | O |  | 49.2 | 0.004841644 | -5.38 | HaCaT | L | H |  | Keratinocyte | A | Skin | 96 | Alamar Blue | Alamar blue | cell metabolic activity | 96.87805 | N | N | N | 2010 | 95 | 10.1016/j.toxlet.2010.06.011
Dendrimer | O |  | 49.2 | 0.009683288 | -5.38 | HaCaT | L | H |  | Keratinocyte | A | Skin | 24 | Alamar Blue | Alamar blue | cell metabolic activity | 106.243904 | N | N | N | 2010 | 95 | 10.1016/j.toxlet.2010.06.011
Dendrimer | O |  | 49.2 | 0.009683288 | -5.38 | HaCaT | L | H |  | Keratinocyte | A | Skin | 48 | Alamar Blue | Alamar blue | cell metabolic activity | 100.39024 | N | N | N | 2010 | 95 | 10.1016/j.toxlet.2010.06.011
Dendrimer | O |  | 49.2 | 0.009683288 | -5.38 | HaCaT | L | H |  | Keratinocyte | A | Skin | 72 | Alamar Blue | Alamar blue | cell metabolic activity | 97.46342 | N | N | N | 2010 | 95 | 10.1016/j.toxlet.2010.06.011
Dendrimer | O |  | 49.2 | 0.009683288 | -5.38 | HaCaT | L | H |  | Keratinocyte | A | Skin | 96 | Alamar Blue | Alamar blue | cell metabolic activity | 95.12195 | N | N | N | 2010 | 95 | 10.1016/j.toxlet.2010.06.011
Dendrimer | O |  | 49.2 | 0.01452493 | -5.38 | HaCaT | L | H |  | Keratinocyte | A | Skin | 24 | Alamar Blue | Alamar blue | cell metabolic activity | 103.31707 | N | N | N | 2010 | 95 | 10.1016/j.toxlet.2010.06.011
Dendrimer | O |  | 49.2 | 0.01452493 | -5.38 | HaCaT | L | H |  | Keratinocyte | A | Skin | 48 | Alamar Blue | Alamar blue | cell metabolic activity | 96.585365 | N | N | N | 2010 | 95 | 10.1016/j.toxlet.2010.06.011
Dendrimer | O |  | 49.2 | 0.01452493 | -5.38 | HaCaT | L | H |  | Keratinocyte | A | Skin | 72 | Alamar Blue | Alamar blue | cell metabolic activity | 99.21951 | N | N | N | 2010 | 95 | 10.1016/j.toxlet.2010.06.011
Dendrimer | O |  | 49.2 | 0.01452493 | -5.38 | HaCaT | L | H |  | Keratinocyte | A | Skin | 96 | Alamar Blue | Alamar blue | cell metabolic activity | 93.65854 | N | N | N | 2010 | 95 | 10.1016/j.toxlet.2010.06.011
Dendrimer | O |  | 49.2 | 0.01936658 | -5.38 | HaCaT | L | H |  | Keratinocyte | A | Skin | 24 | Alamar Blue | Alamar blue | cell metabolic activity | 100.97561 | N | N | N | 2010 | 95 | 10.1016/j.toxlet.2010.06.011
Dendrimer | O |  | 49.2 | 0.01936658 | -5.38 | HaCaT | L | H |  | Keratinocyte | A | Skin | 48 | Alamar Blue | Alamar blue | cell metabolic activity | 93.36585 | N | N | N | 2010 | 95 | 10.1016/j.toxlet.2010.06.011
Dendrimer | O |  | 49.2 | 0.01936658 | -5.38 | HaCaT | L | H |  | Keratinocyte | A | Skin | 72 | Alamar Blue | Alamar blue | cell metabolic activity | 98.63415 | N | N | N | 2010 | 95 | 10.1016/j.toxlet.2010.06.011
Dendrimer | O |  | 49.2 | 0.01936658 | -5.38 | HaCaT | L | H |  | Keratinocyte | A | Skin | 96 | Alamar Blue | Alamar blue | cell metabolic activity | 100.68293 | N | N | N | 2010 | 95 | 10.1016/j.toxlet.2010.06.011
Dendrimer | O |  | 49.2 | 0.02420822 | -5.38 | HaCaT | L | H |  | Keratinocyte | A | Skin | 24 | Alamar Blue | Alamar blue | cell metabolic activity | 103.02439 | N | N | N | 2010 | 95 | 10.1016/j.toxlet.2010.06.011
Dendrimer | O |  | 49.2 | 0.02420822 | -5.38 | HaCaT | L | H |  | Keratinocyte | A | Skin | 48 | Alamar Blue | Alamar blue | cell metabolic activity | 95.70731 | N | N | N | 2010 | 95 | 10.1016/j.toxlet.2010.06.011
Dendrimer | O |  | 49.2 | 0.02420822 | -5.38 | HaCaT | L | H |  | Keratinocyte | A | Skin | 72 | Alamar Blue | Alamar blue | cell metabolic activity | 100.68293 | N | N | N | 2010 | 95 | 10.1016/j.toxlet.2010.06.011
Dendrimer | O |  | 49.2 | 0.02420822 | -5.38 | HaCaT | L | H |  | Keratinocyte | A | Skin | 96 | Alamar Blue | Alamar blue | cell metabolic activity | 97.17073 | N | N | N | 2010 | 95 | 10.1016/j.toxlet.2010.06.011
Dendrimer | O |  | 49.2 | 0.0006052055 | -5.38 | SW480 | L | H |  | Epithelial | A | Colon | 24 | Alamar Blue | Alamar blue | cell metabolic activity | 101.333336 | N | N | N | 2010 | 95 | 10.1016/j.toxlet.2010.06.011
Dendrimer | O |  | 49.2 | 0.0006052055 | -5.38 | SW480 | L | H |  | Epithelial | A | Colon | 48 | Alamar Blue | Alamar blue | cell metabolic activity | 98.666664 | N | N | N | 2010 | 95 | 10.1016/j.toxlet.2010.06.011
Dendrimer | O |  | 49.2 | 0.0006052055 | -5.38 | SW480 | L | H |  | Epithelial | A | Colon | 72 | Alamar Blue | Alamar blue | cell metabolic activity | 98.37037 | N | N | N | 2010 | 95 | 10.1016/j.toxlet.2010.06.011
Dendrimer | O |  | 49.2 | 0.0006052055 | -5.38 | SW480 | L | H |  | Epithelial | A | Colon | 96 | Alamar Blue | Alamar blue | cell metabolic activity | 96.59259 | N | N | N | 2010 | 95 | 10.1016/j.toxlet.2010.06.011
Dendrimer | O |  | 49.2 | 0.001210411 | -5.38 | SW480 | L | H |  | Epithelial | A | Colon | 24 | Alamar Blue | Alamar blue | cell metabolic activity | 102.22222 | N | N | N | 2010 | 95 | 10.1016/j.toxlet.2010.06.011
Dendrimer | O |  | 49.2 | 0.001210411 | -5.38 | SW480 | L | H |  | Epithelial | A | Colon | 48 | Alamar Blue | Alamar blue | cell metabolic activity | 101.92593 | N | N | N | 2010 | 95 | 10.1016/j.toxlet.2010.06.011
Dendrimer | O |  | 49.2 | 0.001210411 | -5.38 | SW480 | L | H |  | Epithelial | A | Colon | 72 | Alamar Blue | Alamar blue | cell metabolic activity | 99.25926 | N | N | N | 2010 | 95 | 10.1016/j.toxlet.2010.06.011
Dendrimer | O |  | 49.2 | 0.001210411 | -5.38 | SW480 | L | H |  | Epithelial | A | Colon | 96 | Alamar Blue | Alamar blue | cell metabolic activity | 101.62963 | N | N | N | 2010 | 95 | 10.1016/j.toxlet.2010.06.011
Dendrimer | O |  | 49.2 | 0.002420822 | -5.38 | SW480 | L | H |  | Epithelial | A | Colon | 24 | Alamar Blue | Alamar blue | cell metabolic activity | 96 | N | N | N | 2010 | 95 | 10.1016/j.toxlet.2010.06.011
Dendrimer | O |  | 49.2 | 0.002420822 | -5.38 | SW480 | L | H |  | Epithelial | A | Colon | 48 | Alamar Blue | Alamar blue | cell metabolic activity | 100.74074 | N | N | N | 2010 | 95 | 10.1016/j.toxlet.2010.06.011
Dendrimer | O |  | 49.2 | 0.002420822 | -5.38 | SW480 | L | H |  | Epithelial | A | Colon | 72 | Alamar Blue | Alamar blue | cell metabolic activity | 97.48148 | N | N | N | 2010 | 95 | 10.1016/j.toxlet.2010.06.011
Dendrimer | O |  | 49.2 | 0.002420822 | -5.38 | SW480 | L | H |  | Epithelial | A | Colon | 96 | Alamar Blue | Alamar blue | cell metabolic activity | 97.18519 | N | N | N | 2010 | 95 | 10.1016/j.toxlet.2010.06.011
Dendrimer | O |  | 49.2 | 0.004841644 | -5.38 | SW480 | L | H |  | Epithelial | A | Colon | 24 | Alamar Blue | Alamar blue | cell metabolic activity | 97.18519 | N | N | N | 2010 | 95 | 10.1016/j.toxlet.2010.06.011
Dendrimer | O |  | 49.2 | 0.004841644 | -5.38 | SW480 | L | H |  | Epithelial | A | Colon | 48 | Alamar Blue | Alamar blue | cell metabolic activity | 94.51852 | N | N | N | 2010 | 95 | 10.1016/j.toxlet.2010.06.011
Dendrimer | O |  | 49.2 | 0.004841644 | -5.38 | SW480 | L | H |  | Epithelial | A | Colon | 72 | Alamar Blue | Alamar blue | cell metabolic activity | 98.07407 | N | N | N | 2010 | 95 | 10.1016/j.toxlet.2010.06.011
Dendrimer | O |  | 49.2 | 0.004841644 | -5.38 | SW480 | L | H |  | Epithelial | A | Colon | 96 | Alamar Blue | Alamar blue | cell metabolic activity | 93.333336 | N | N | N | 2010 | 95 | 10.1016/j.toxlet.2010.06.011
Dendrimer | O |  | 49.2 | 0.009683288 | -5.38 | SW480 | L | H |  | Epithelial | A | Colon | 24 | Alamar Blue | Alamar blue | cell metabolic activity | 97.18519 | N | N | N | 2010 | 95 | 10.1016/j.toxlet.2010.06.011
Dendrimer | O |  | 49.2 | 0.009683288 | -5.38 | SW480 | L | H |  | Epithelial | A | Colon | 48 | Alamar Blue | Alamar blue | cell metabolic activity | 98.37037 | N | N | N | 2010 | 95 | 10.1016/j.toxlet.2010.06.011
Dendrimer | O |  | 49.2 | 0.009683288 | -5.38 | SW480 | L | H |  | Epithelial | A | Colon | 72 | Alamar Blue | Alamar blue | cell metabolic activity | 98.07407 | N | N | N | 2010 | 95 | 10.1016/j.toxlet.2010.06.011
Dendrimer | O |  | 49.2 | 0.009683288 | -5.38 | SW480 | L | H |  | Epithelial | A | Colon | 96 | Alamar Blue | Alamar blue | cell metabolic activity | 94.81481 | N | N | N | 2010 | 95 | 10.1016/j.toxlet.2010.06.011
Dendrimer | O |  | 49.2 | 0.01452493 | -5.38 | SW480 | L | H |  | Epithelial | A | Colon | 24 | Alamar Blue | Alamar blue | cell metabolic activity | 95.40741 | N | N | N | 2010 | 95 | 10.1016/j.toxlet.2010.06.011
Dendrimer | O |  | 49.2 | 0.01452493 | -5.38 | SW480 | L | H |  | Epithelial | A | Colon | 48 | Alamar Blue | Alamar blue | cell metabolic activity | 98.07407 | N | N | N | 2010 | 95 | 10.1016/j.toxlet.2010.06.011
Dendrimer | O |  | 49.2 | 0.01452493 | -5.38 | SW480 | L | H |  | Epithelial | A | Colon | 72 | Alamar Blue | Alamar blue | cell metabolic activity | 95.40741 | N | N | N | 2010 | 95 | 10.1016/j.toxlet.2010.06.011
Dendrimer | O |  | 49.2 | 0.01452493 | -5.38 | SW480 | L | H |  | Epithelial | A | Colon | 96 | Alamar Blue | Alamar blue | cell metabolic activity | 93.62963 | N | N | N | 2010 | 95 | 10.1016/j.toxlet.2010.06.011
Dendrimer | O |  | 49.2 | 0.01936658 | -5.38 | SW480 | L | H |  | Epithelial | A | Colon | 24 | Alamar Blue | Alamar blue | cell metabolic activity | 100.44444 | N | N | N | 2010 | 95 | 10.1016/j.toxlet.2010.06.011
Dendrimer | O |  | 49.2 | 0.01936658 | -5.38 | SW480 | L | H |  | Epithelial | A | Colon | 48 | Alamar Blue | Alamar blue | cell metabolic activity | 104.296295 | N | N | N | 2010 | 95 | 10.1016/j.toxlet.2010.06.011
Dendrimer | O |  | 49.2 | 0.01936658 | -5.38 | SW480 | L | H |  | Epithelial | A | Colon | 72 | Alamar Blue | Alamar blue | cell metabolic activity | 98.666664 | N | N | N | 2010 | 95 | 10.1016/j.toxlet.2010.06.011
Dendrimer | O |  | 49.2 | 0.01936658 | -5.38 | SW480 | L | H |  | Epithelial | A | Colon | 96 | Alamar Blue | Alamar blue | cell metabolic activity | 104.59259 | N | N | N | 2010 | 95 | 10.1016/j.toxlet.2010.06.011
Dendrimer | O |  | 49.2 | 0.02420822 | -5.38 | SW480 | L | H |  | Epithelial | A | Colon | 24 | Alamar Blue | Alamar blue | cell metabolic activity | 96.59259 | N | N | N | 2010 | 95 | 10.1016/j.toxlet.2010.06.011
Dendrimer | O |  | 49.2 | 0.02420822 | -5.38 | SW480 | L | H |  | Epithelial | A | Colon | 48 | Alamar Blue | Alamar blue | cell metabolic activity | 99.85185 | N | N | N | 2010 | 95 | 10.1016/j.toxlet.2010.06.011
Dendrimer | O |  | 49.2 | 0.02420822 | -5.38 | SW480 | L | H |  | Epithelial | A | Colon | 72 | Alamar Blue | Alamar blue | cell metabolic activity | 96.296295 | N | N | N | 2010 | 95 | 10.1016/j.toxlet.2010.06.011
Dendrimer | O |  | 49.2 | 0.02420822 | -5.38 | SW480 | L | H |  | Epithelial | A | Colon | 96 | Alamar Blue | Alamar blue | cell metabolic activity | 93.62963 | N | N | N | 2010 | 95 | 10.1016/j.toxlet.2010.06.011
Dendrimer | O |  | 6.2 | 0.075 | 8.3 | J774 | L | A | Mouse | Monocyte/Macrophage | A | Blood | 24 | Alamar Blue | Alamar blue | cell metabolic activity | 94.02772 | N | N | N | 2010 | 96 | 10.1016/j.taap.2010.04.014
Dendrimer | O |  | 6.2 | 0.15 | 8.3 | J774 | L | A | Mouse | Monocyte/Macrophage | A | Blood | 24 | Alamar Blue | Alamar blue | cell metabolic activity | 85.57277 | N | N | N | 2010 | 96 | 10.1016/j.taap.2010.04.014
Dendrimer | O |  | 6.2 | 0.3 | 8.3 | J774 | L | A | Mouse | Monocyte/Macrophage | A | Blood | 24 | Alamar Blue | Alamar blue | cell metabolic activity | 84.39145 | N | N | N | 2010 | 96 | 10.1016/j.taap.2010.04.014
Dendrimer | O |  | 6.2 | 0.6 | 8.3 | J774 | L | A | Mouse | Monocyte/Macrophage | A | Blood | 24 | Alamar Blue | Alamar blue | cell metabolic activity | 74.11877 | N | N | N | 2010 | 96 | 10.1016/j.taap.2010.04.014
Dendrimer | O |  | 6.2 | 1.2 | 8.3 | J774 | L | A | Mouse | Monocyte/Macrophage | A | Blood | 24 | Alamar Blue | Alamar blue | cell metabolic activity | 59.90669 | N | N | N | 2010 | 96 | 10.1016/j.taap.2010.04.014
Dendrimer | O |  | 6.2 | 2.4 | 8.3 | J774 | L | A | Mouse | Monocyte/Macrophage | A | Blood | 24 | Alamar Blue | Alamar blue | cell metabolic activity | 38.725822 | N | N | N | 2010 | 96 | 10.1016/j.taap.2010.04.014
Dendrimer | O |  | 6.2 | 3.6 | 8.3 | J774 | L | A | Mouse | Monocyte/Macrophage | A | Blood | 24 | Alamar Blue | Alamar blue | cell metabolic activity | 29.34955 | N | N | N | 2010 | 96 | 10.1016/j.taap.2010.04.014
Dendrimer | O |  | 6.2 | 4.8 | 8.3 | J774 | L | A | Mouse | Monocyte/Macrophage | A | Blood | 24 | Alamar Blue | Alamar blue | cell metabolic activity | 25.119354 | N | N | N | 2010 | 96 | 10.1016/j.taap.2010.04.014
Dendrimer | O |  | 6.2 | 6 | 8.3 | J774 | L | A | Mouse | Monocyte/Macrophage | A | Blood | 24 | Alamar Blue | Alamar blue | cell metabolic activity | 22.705078 | N | N | N | 2010 | 96 | 10.1016/j.taap.2010.04.014
Dendrimer | O |  | 6.2 | 0.075 | 8.3 | J774 | L | A | Mouse | Monocyte/Macrophage | A | Blood | 24 | MTT | tetrazolium salt | cell metabolic activity | 98.57363 | N | N | N | 2010 | 96 | 10.1016/j.taap.2010.04.014
Dendrimer | O |  | 6.2 | 0.15 | 8.3 | J774 | L | A | Mouse | Monocyte/Macrophage | A | Blood | 24 | MTT | tetrazolium salt | cell metabolic activity | 90.72474 | N | N | N | 2010 | 96 | 10.1016/j.taap.2010.04.014
Dendrimer | O |  | 6.2 | 0.3 | 8.3 | J774 | L | A | Mouse | Monocyte/Macrophage | A | Blood | 24 | MTT | tetrazolium salt | cell metabolic activity | 82.8763 | N | N | N | 2010 | 96 | 10.1016/j.taap.2010.04.014
Dendrimer | O |  | 6.2 | 0.6 | 8.3 | J774 | L | A | Mouse | Monocyte/Macrophage | A | Blood | 24 | MTT | tetrazolium salt | cell metabolic activity | 73.20968 | N | N | N | 2010 | 96 | 10.1016/j.taap.2010.04.014
Dendrimer | O |  | 6.2 | 1.2 | 8.3 | J774 | L | A | Mouse | Monocyte/Macrophage | A | Blood | 24 | MTT | tetrazolium salt | cell metabolic activity | 58.99805 | N | N | N | 2010 | 96 | 10.1016/j.taap.2010.04.014
Dendrimer | O |  | 6.2 | 2.4 | 8.3 | J774 | L | A | Mouse | Monocyte/Macrophage | A | Blood | 24 | MTT | tetrazolium salt | cell metabolic activity | 32.361732 | N | N | N | 2010 | 96 | 10.1016/j.taap.2010.04.014
Dendrimer | O |  | 6.2 | 3.6 | 8.3 | J774 | L | A | Mouse | Monocyte/Macrophage | A | Blood | 24 | MTT | tetrazolium salt | cell metabolic activity | 23.288942 | N | N | N | 2010 | 96 | 10.1016/j.taap.2010.04.014
Dendrimer | O |  | 6.2 | 4.8 | 8.3 | J774 | L | A | Mouse | Monocyte/Macrophage | A | Blood | 24 | MTT | tetrazolium salt | cell metabolic activity | 19.66481 | N | N | N | 2010 | 96 | 10.1016/j.taap.2010.04.014
Dendrimer | O |  | 6.2 | 6 | 8.3 | J774 | L | A | Mouse | Monocyte/Macrophage | A | Blood | 24 | MTT | tetrazolium salt | cell metabolic activity | 16.947502 | N | N | N | 2010 | 96 | 10.1016/j.taap.2010.04.014
Dendrimer | O |  | 6.2 | 0.025 | 21.5 | J774 | L | A | Mouse | Monocyte/Macrophage | A | Blood | 24 | Alamar blue | Alamar blue | cell metabolic activity | 94.43609 | N | N | N | 2010 | 96 | 10.1016/j.taap.2010.04.014
Dendrimer | O |  | 6.2 | 0.05 | 21.5 | J774 | L | A | Mouse | Monocyte/Macrophage | A | Blood | 24 | Alamar blue | Alamar blue | cell metabolic activity | 92.93233 | N | N | N | 2010 | 96 | 10.1016/j.taap.2010.04.014
Dendrimer | O |  | 6.2 | 0.1 | 21.5 | J774 | L | A | Mouse | Monocyte/Macrophage | A | Blood | 24 | Alamar blue | Alamar blue | cell metabolic activity | 90.22556 | N | N | N | 2010 | 96 | 10.1016/j.taap.2010.04.014
Dendrimer | O |  | 6.2 | 0.2 | 21.5 | J774 | L | A | Mouse | Monocyte/Macrophage | A | Blood | 24 | Alamar blue | Alamar blue | cell metabolic activity | 79.69925 | N | N | N | 2010 | 96 | 10.1016/j.taap.2010.04.014
Dendrimer | O |  | 6.2 | 0.4 | 21.5 | J774 | L | A | Mouse | Monocyte/Macrophage | A | Blood | 24 | Alamar blue | Alamar blue | cell metabolic activity | 60.75188 | N | N | N | 2010 | 96 | 10.1016/j.taap.2010.04.014
Dendrimer | O |  | 6.2 | 0.8 | 21.5 | J774 | L | A | Mouse | Monocyte/Macrophage | A | Blood | 24 | Alamar blue | Alamar blue | cell metabolic activity | 24.661654 | N | N | N | 2010 | 96 | 10.1016/j.taap.2010.04.014
Dendrimer | O |  | 6.2 | 1.2 | 21.5 | J774 | L | A | Mouse | Monocyte/Macrophage | A | Blood | 24 | Alamar blue | Alamar blue | cell metabolic activity | 18.947369 | N | N | N | 2010 | 96 | 10.1016/j.taap.2010.04.014
Dendrimer | O |  | 6.2 | 1.6 | 21.5 | J774 | L | A | Mouse | Monocyte/Macrophage | A | Blood | 24 | Alamar blue | Alamar blue | cell metabolic activity | 17.74436 | N | N | N | 2010 | 96 | 10.1016/j.taap.2010.04.014
Dendrimer | O |  | 6.2 | 2 | 21.5 | J774 | L | A | Mouse | Monocyte/Macrophage | A | Blood | 24 | Alamar blue | Alamar blue | cell metabolic activity | 17.44361 | N | N | N | 2010 | 96 | 10.1016/j.taap.2010.04.014
Dendrimer | O |  | 6.2 | 0.025 | 21.5 | J774 | L | A | Mouse | Monocyte/Macrophage | A | Blood | 24 | MTT | tetrazolium salt | cell metabolic activity | 108.57143 | N | N | N | 2010 | 96 | 10.1016/j.taap.2010.04.014
Dendrimer | O |  | 6.2 | 0.05 | 21.5 | J774 | L | A | Mouse | Monocyte/Macrophage | A | Blood | 24 | MTT | tetrazolium salt | cell metabolic activity | 99.24812 | N | N | N | 2010 | 96 | 10.1016/j.taap.2010.04.014
Dendrimer | O |  | 6.2 | 0.1 | 21.5 | J774 | L | A | Mouse | Monocyte/Macrophage | A | Blood | 24 | MTT | tetrazolium salt | cell metabolic activity | 95.0376 | N | N | N | 2010 | 96 | 10.1016/j.taap.2010.04.014
Dendrimer | O |  | 6.2 | 0.2 | 21.5 | J774 | L | A | Mouse | Monocyte/Macrophage | A | Blood | 24 | MTT | tetrazolium salt | cell metabolic activity | 76.69173 | N | N | N | 2010 | 96 | 10.1016/j.taap.2010.04.014
Dendrimer | O |  | 6.2 | 0.4 | 21.5 | J774 | L | A | Mouse | Monocyte/Macrophage | A | Blood | 24 | MTT | tetrazolium salt | cell metabolic activity | 58.345863 | N | N | N | 2010 | 96 | 10.1016/j.taap.2010.04.014
Dendrimer | O |  | 6.2 | 0.8 | 21.5 | J774 | L | A | Mouse | Monocyte/Macrophage | A | Blood | 24 | MTT | tetrazolium salt | cell metabolic activity | 26.466166 | N | N | N | 2010 | 96 | 10.1016/j.taap.2010.04.014
Dendrimer | O |  | 6.2 | 1.2 | 21.5 | J774 | L | A | Mouse | Monocyte/Macrophage | A | Blood | 24 | MTT | tetrazolium salt | cell metabolic activity | 18.947369 | N | N | N | 2010 | 96 | 10.1016/j.taap.2010.04.014
Dendrimer | O |  | 6.2 | 1.6 | 21.5 | J774 | L | A | Mouse | Monocyte/Macrophage | A | Blood | 24 | MTT | tetrazolium salt | cell metabolic activity | 16.541353 | N | N | N | 2010 | 96 | 10.1016/j.taap.2010.04.014
Dendrimer | O |  | 6.2 | 2 | 21.5 | J774 | L | A | Mouse | Monocyte/Macrophage | A | Blood | 24 | MTT | tetrazolium salt | cell metabolic activity | 16.842106 | N | N | N | 2010 | 96 | 10.1016/j.taap.2010.04.014
Dendrimer | O |  | 6.2 | 0.0125 | 26.5 | J774 | L | A | Mouse | Monocyte/Macrophage | A | Blood | 24 | Alamar blue | Alamar blue | cell metabolic activity | 98.70422 | N | N | N | 2010 | 96 | 10.1016/j.taap.2010.04.014
Dendrimer | O |  | 6.2 | 0.025 | 26.5 | J774 | L | A | Mouse | Monocyte/Macrophage | A | Blood | 24 | Alamar blue | Alamar blue | cell metabolic activity | 96 | N | N | N | 2010 | 96 | 10.1016/j.taap.2010.04.014
Dendrimer | O |  | 6.2 | 0.05 | 26.5 | J774 | L | A | Mouse | Monocyte/Macrophage | A | Blood | 24 | Alamar blue | Alamar blue | cell metabolic activity | 92.61972 | N | N | N | 2010 | 96 | 10.1016/j.taap.2010.04.014
Dendrimer | O |  | 6.2 | 0.1 | 26.5 | J774 | L | A | Mouse | Monocyte/Macrophage | A | Blood | 24 | Alamar blue | Alamar blue | cell metabolic activity | 89.57746 | N | N | N | 2010 | 96 | 10.1016/j.taap.2010.04.014
Dendrimer | O |  | 6.2 | 0.2 | 26.5 | J774 | L | A | Mouse | Monocyte/Macrophage | A | Blood | 24 | Alamar blue | Alamar blue | cell metabolic activity | 66.59155 | N | N | N | 2010 | 96 | 10.1016/j.taap.2010.04.014
Dendrimer | O |  | 6.2 | 0.4 | 26.5 | J774 | L | A | Mouse | Monocyte/Macrophage | A | Blood | 24 | Alamar blue | Alamar blue | cell metabolic activity | 38.19718 | N | N | N | 2010 | 96 | 10.1016/j.taap.2010.04.014
Dendrimer | O |  | 6.2 | 0.6 | 26.5 | J774 | L | A | Mouse | Monocyte/Macrophage | A | Blood | 24 | Alamar blue | Alamar blue | cell metabolic activity | 21.97183 | N | N | N | 2010 | 96 | 10.1016/j.taap.2010.04.014
Dendrimer | O |  | 6.2 | 0.8 | 26.5 | J774 | L | A | Mouse | Monocyte/Macrophage | A | Blood | 24 | Alamar blue | Alamar blue | cell metabolic activity | 17.915493 | N | N | N | 2010 | 96 | 10.1016/j.taap.2010.04.014
Dendrimer | O |  | 6.2 | 1 | 26.5 | J774 | L | A | Mouse | Monocyte/Macrophage | A | Blood | 24 | Alamar blue | Alamar blue | cell metabolic activity | 16.90141 | N | N | N | 2010 | 96 | 10.1016/j.taap.2010.04.014
Dendrimer | O |  | 6.2 | 0.0125 | 26.5 | J774 | L | A | Mouse | Monocyte/Macrophage | A | Blood | 24 | MTT | tetrazolium salt | cell metabolic activity | 101.07042 | N | N | N | 2010 | 96 | 10.1016/j.taap.2010.04.014
Dendrimer | O |  | 6.2 | 0.025 | 26.5 | J774 | L | A | Mouse | Monocyte/Macrophage | A | Blood | 24 | MTT | tetrazolium salt | cell metabolic activity | 98.02817 | N | N | N | 2010 | 96 | 10.1016/j.taap.2010.04.014
Dendrimer | O |  | 6.2 | 0.05 | 26.5 | J774 | L | A | Mouse | Monocyte/Macrophage | A | Blood | 24 | MTT | tetrazolium salt | cell metabolic activity | 91.943665 | N | N | N | 2010 | 96 | 10.1016/j.taap.2010.04.014
Dendrimer | O |  | 6.2 | 0.1 | 26.5 | J774 | L | A | Mouse | Monocyte/Macrophage | A | Blood | 24 | MTT | tetrazolium salt | cell metabolic activity | 73.014084 | N | N | N | 2010 | 96 | 10.1016/j.taap.2010.04.014
Dendrimer | O |  | 6.2 | 0.2 | 26.5 | J774 | L | A | Mouse | Monocyte/Macrophage | A | Blood | 24 | MTT | tetrazolium salt | cell metabolic activity | 51.71831 | N | N | N | 2010 | 96 | 10.1016/j.taap.2010.04.014
Dendrimer | O |  | 6.2 | 0.4 | 26.5 | J774 | L | A | Mouse | Monocyte/Macrophage | A | Blood | 24 | MTT | tetrazolium salt | cell metabolic activity | 29.070423 | N | N | N | 2010 | 96 | 10.1016/j.taap.2010.04.014
Dendrimer | O |  | 6.2 | 0.6 | 26.5 | J774 | L | A | Mouse | Monocyte/Macrophage | A | Blood | 24 | MTT | tetrazolium salt | cell metabolic activity | 21.633802 | N | N | N | 2010 | 96 | 10.1016/j.taap.2010.04.014
Dendrimer | O |  | 6.2 | 0.8 | 26.5 | J774 | L | A | Mouse | Monocyte/Macrophage | A | Blood | 24 | MTT | tetrazolium salt | cell metabolic activity | 17.915493 | N | N | N | 2010 | 96 | 10.1016/j.taap.2010.04.014
Dendrimer | O |  | 6.2 | 1 | 26.5 | J774 | L | A | Mouse | Monocyte/Macrophage | A | Blood | 24 | MTT | tetrazolium salt | cell metabolic activity | 16.225351 | N | N | N | 2010 | 96 | 10.1016/j.taap.2010.04.014
Dendrimer | O | NH2 | 2.4 | 0.1865142 |  | Clone­9 | L | A | Rat | Epithelial | A | Liver | 3 | MTT | tetrazolium salt | cell metabolic activity | 96.490974 | N | N | N | 2004 | 97 | 10.1021/ja048548j
Dendrimer | O | NH2 | 2.4 | 1.865142 |  | Clone­9 | L | A | Rat | Epithelial | A | Liver | 3 | MTT | tetrazolium salt | cell metabolic activity | 78.48348 | N | N | N | 2004 | 97 | 10.1021/ja048548j
Dendrimer | O | NH2 | 2.4 | 18.65142 |  | Clone­9 | L | A | Rat | Epithelial | A | Liver | 3 | MTT | tetrazolium salt | cell metabolic activity | 41.35286 | N | N | N | 2004 | 97 | 10.1021/ja048548j
Dendrimer | O | NH2 | 2.4 | 186.5142 |  | Clone­9 | L | A | Rat | Epithelial | A | Liver | 3 | MTT | tetrazolium salt | cell metabolic activity | 18.633606 | N | N | N | 2004 | 97 | 10.1021/ja048548j
Dendrimer | O | NH2 | 2.4 | 1865.142 |  | Clone­9 | L | A | Rat | Epithelial | A | Liver | 3 | MTT | tetrazolium salt | cell metabolic activity | 12.819753 | N | N | N | 2004 | 97 | 10.1021/ja048548j
Dendrimer | O | PEG | 4.6 | 0.02648941 |  | Clone­9 | L | A | Rat | Epithelial | A | Liver | 3 | MTT | tetrazolium salt | cell metabolic activity | 99.73772 | N | N | N | 2004 | 97 | 10.1021/ja048548j
Dendrimer | O | PEG | 4.6 | 0.2648941 |  | Clone­9 | L | A | Rat | Epithelial | A | Liver | 3 | MTT | tetrazolium salt | cell metabolic activity | 94.755486 | N | N | N | 2004 | 97 | 10.1021/ja048548j
Dendrimer | O | PEG | 4.6 | 2.648941 |  | Clone­9 | L | A | Rat | Epithelial | A | Liver | 3 | MTT | tetrazolium salt | cell metabolic activity | 87.832664 | N | N | N | 2004 | 97 | 10.1021/ja048548j
Dendrimer | O | PEG | 4.6 | 26.48941 |  | Clone­9 | L | A | Rat | Epithelial | A | Liver | 3 | MTT | tetrazolium salt | cell metabolic activity | 72.59634 | N | N | N | 2004 | 97 | 10.1021/ja048548j
Dendrimer | O | PEG | 4.6 | 264.8941 |  | Clone­9 | L | A | Rat | Epithelial | A | Liver | 3 | MTT | tetrazolium salt | cell metabolic activity | 62.902348 | N | N | N | 2004 | 97 | 10.1021/ja048548j
Dendrimer | O |  | 1.6 | 15 |  | HaCaT | L | H |  | Keratinocyte | A | Skin | 24 | MTT | tetrazolium salt | cell metabolic activity | 95.841576 | N | N | N | 2012 | 98 | 10.2147/IJN.S32785
Dendrimer | O |  | 1.6 | 50 |  | HaCaT | L | H |  | Keratinocyte | A | Skin | 24 | MTT | tetrazolium salt | cell metabolic activity | 97.02951 | N | N | N | 2012 | 98 | 10.2147/IJN.S32785
Dendrimer | O |  | 1.6 | 150 |  | HaCaT | L | H |  | Keratinocyte | A | Skin | 24 | MTT | tetrazolium salt | cell metabolic activity | 118.05281 | N | N | N | 2012 | 98 | 10.2147/IJN.S32785
Dendrimer | O |  | 1.6 | 50 |  | Caco­2 | L | H |  | Epithelial | A | Colon | 24 | MTT | tetrazolium salt | cell metabolic activity | 98.368866 | N | N | N | 2012 | 98 | 10.2147/IJN.S32785
Dendrimer | O |  | 1.6 | 150 |  | Caco­2 | L | H |  | Epithelial | A | Colon | 24 | MTT | tetrazolium salt | cell metabolic activity | 105.897705 | N | N | N | 2012 | 98 | 10.2147/IJN.S32785
Dendrimer | O |  | 1.6 | 15 |  | SK­Mel­28 | L | H |  | Polygonal | A | Skin | 24 | MTT | tetrazolium salt | cell metabolic activity | 100.41322 | N | N | N | 2012 | 98 | 10.2147/IJN.S32785
Dendrimer | O |  | 1.6 | 50 |  | SK­Mel­28 | L | H |  | Polygonal | A | Skin | 24 | MTT | tetrazolium salt | cell metabolic activity | 107.85124 | N | N | N | 2012 | 98 | 10.2147/IJN.S32785
Dendrimer | O |  | 1.6 | 150 |  | SK­Mel­28 | L | H |  | Polygonal | A | Skin | 24 | MTT | tetrazolium salt | cell metabolic activity | 111.15703 | N | N | N | 2012 | 98 | 10.2147/IJN.S32785
Dendrimer | O |  | 11.5 | 15 |  | HaCaT | L | H |  | Keratinocyte | A | Skin | 24 | MTT | tetrazolium salt | cell metabolic activity | 91.554794 | N | N | N | 2012 | 98 | 10.2147/IJN.S32785
Dendrimer | O |  | 11.5 | 50 |  | HaCaT | L | H |  | Keratinocyte | A | Skin | 24 | MTT | tetrazolium salt | cell metabolic activity | 103.074615 | N | N | N | 2012 | 98 | 10.2147/IJN.S32785
Dendrimer | O |  | 11.5 | 15 |  | Caco­2 | L | H |  | Epithelial | A | Colon | 24 | MTT | tetrazolium salt | cell metabolic activity | 110.10704 | N | N | N | 2012 | 98 | 10.2147/IJN.S32785
Dendrimer | O |  | 11.5 | 50 |  | Caco­2 | L | H |  | Epithelial | A | Colon | 24 | MTT | tetrazolium salt | cell metabolic activity | 108.09163 | N | N | N | 2012 | 98 | 10.2147/IJN.S32785
Dendrimer | O |  | 11.5 | 15 |  | SK­Mel­28 | L | H |  | Polygonal | A | Skin | 24 | MTT | tetrazolium salt | cell metabolic activity | 101.65289 | N | N | N | 2012 | 98 | 10.2147/IJN.S32785
Dendrimer | O |  | 11.5 | 50 |  | SK­Mel­28 | L | H |  | Polygonal | A | Skin | 24 | MTT | tetrazolium salt | cell metabolic activity | 95.454544 | N | N | N | 2012 | 98 | 10.2147/IJN.S32785
Dendrimer | O |  | 10.5 | 5 |  | HaCaT | L | H |  | Keratinocyte | A | Skin | 24 | MTT | tetrazolium salt | cell metabolic activity | 81.533966 | N | N | N | 2012 | 98 | 10.2147/IJN.S32785
Dendrimer | O |  | 10.5 | 15 |  | HaCaT | L | H |  | Keratinocyte | A | Skin | 24 | MTT | tetrazolium salt | cell metabolic activity | 117.02008 | N | N | N | 2012 | 98 | 10.2147/IJN.S32785
Dendrimer | O |  | 10.5 | 50 |  | HaCaT | L | H |  | Keratinocyte | A | Skin | 24 | MTT | tetrazolium salt | cell metabolic activity | 126.88439 | N | N | N | 2012 | 98 | 10.2147/IJN.S32785
Dendrimer | O |  | 10.5 | 5 |  | Caco­2 | L | H |  | Epithelial | A | Colon | 24 | MTT | tetrazolium salt | cell metabolic activity | 92.38327 | N | N | N | 2012 | 98 | 10.2147/IJN.S32785
Dendrimer | O |  | 10.5 | 15 |  | Caco­2 | L | H |  | Epithelial | A | Colon | 24 | MTT | tetrazolium salt | cell metabolic activity | 94.92944 | N | N | N | 2012 | 98 | 10.2147/IJN.S32785
Dendrimer | O |  | 10.5 | 50 |  | Caco­2 | L | H |  | Epithelial | A | Colon | 24 | MTT | tetrazolium salt | cell metabolic activity | 88.765335 | N | N | N | 2012 | 98 | 10.2147/IJN.S32785
Dendrimer | O |  | 10.5 | 5 |  | SK­Mel­28 | L | H |  | Polygonal | A | Skin | 24 | MTT | tetrazolium salt | cell metabolic activity | 62.396694 | N | N | N | 2012 | 98 | 10.2147/IJN.S32785
Dendrimer | O |  | 10.5 | 15 |  | SK­Mel­28 | L | H |  | Polygonal | A | Skin | 24 | MTT | tetrazolium salt | cell metabolic activity | 34.29752 | N | N | N | 2012 | 98 | 10.2147/IJN.S32785
Dendrimer | O |  | 10.5 | 50 |  | SK­Mel­28 | L | H |  | Polygonal | A | Skin | 24 | MTT | tetrazolium salt | cell metabolic activity | 21.900826 | N | N | N | 2012 | 98 | 10.2147/IJN.S32785
PLGA | O |  | 148.2 | 0.0006745364 | -8.6 | COS­1 | L | A | Monkey (Cercopithecus aethiops) | Fibroblast | A | Kidney | 48 | MTT | tetrazolium salt | cell metabolic activity | 70.46809 | N | Y | Y | 2009 | 99 | 10.1016/j.ijpharm.2009.04.049
PLGA | O |  | 148.2 | 0.0006745364 | -8.6 | A549 | L | H |  | Epithelial | A | Lung | 48 | MTT | tetrazolium salt | cell metabolic activity | 79.65958 | N | Y | Y | 2009 | 99 | 10.1016/j.ijpharm.2009.04.049
PLGA | O |  | 148.2 | 0.0006745364 | -8.6 | Calu­3 | L | H |  | Epithelial | A | Lung | 48 | MTT | tetrazolium salt | cell metabolic activity | 92.93617 | N | Y | Y | 2009 | 99 | 10.1016/j.ijpharm.2009.04.049
PLGA | O |  | 148.2 | 0.0006745364 | -8.6 | A549 | L | H |  | Epithelial | A | Lung | 48 | Vialight | luciferase | ATP content | 105.31645 | N | Y | Y | 2009 | 99 | 10.1016/j.ijpharm.2009.04.049
PLGA | O |  | 120 | 0.0004273236 | -11 | MDBK | L | A | Cow, Bos taurus | Epithelial | A | Kidney | 24 | MTS | tetrazolium salt | cell metabolic activity | 99.27273 | N | N | N | 2015 | 100 | 10.1002/jbm.a.35498
PLGA | O |  | 120 | 0.0008560169 | -11 | MDBK | L | A | Cow, Bos taurus | Epithelial | A | Kidney | 24 | MTS | tetrazolium salt | cell metabolic activity | 97.818184 | N | N | N | 2015 | 100 | 10.1002/jbm.a.35498
PLGA | O |  | 120 | 0.001712034 | -11 | MDBK | L | A | Cow, Bos taurus | Epithelial | A | Kidney | 24 | MTS | tetrazolium salt | cell metabolic activity | 97.09091 | N | N | N | 2015 | 100 | 10.1002/jbm.a.35498
PLGA | O |  | 120 | 0.003424067 | -11 | MDBK | L | A | Cow, Bos taurus | Epithelial | A | Kidney | 24 | MTS | tetrazolium salt | cell metabolic activity | 95.27273 | N | N | N | 2015 | 100 | 10.1002/jbm.a.35498
PLGA | O |  | 120 | 0.006848135 | -11 | MDBK | L | A | Cow, Bos taurus | Epithelial | A | Kidney | 24 | MTS | tetrazolium salt | cell metabolic activity | 73.09091 | N | N | N | 2015 | 100 | 10.1002/jbm.a.35498
PLGA | O |  | 120 | 0.0004273236 | -11 | Colo­205 | L | H |  | Epithelial | A | Colon | 24 | MTS | tetrazolium salt | cell metabolic activity | 98.434525 | N | N | N | 2015 | 100 | 10.1002/jbm.a.35498
PLGA | O |  | 120 | 0.0008560169 | -11 | Colo­205 | L | H |  | Epithelial | A | Colon | 24 | MTS | tetrazolium salt | cell metabolic activity | 96.52028 | N | N | N | 2015 | 100 | 10.1002/jbm.a.35498
PLGA | O |  | 120 | 0.001712034 | -11 | Colo­205 | L | H |  | Epithelial | A | Colon | 24 | MTS | tetrazolium salt | cell metabolic activity | 94.9772 | N | N | N | 2015 | 100 | 10.1002/jbm.a.35498
PLGA | O |  | 120 | 0.003424067 | -11 | Colo­205 | L | H |  | Epithelial | A | Colon | 24 | MTS | tetrazolium salt | cell metabolic activity | 87.87857 | N | N | N | 2015 | 100 | 10.1002/jbm.a.35498
PLGA | O |  | 120 | 0.006848135 | -11 | Colo­205 | L | H |  | Epithelial | A | Colon | 24 | MTS | tetrazolium salt | cell metabolic activity | 83.00216 | N | N | N | 2015 | 100 | 10.1002/jbm.a.35498
PLGA | O | Chitosan | 204 | 8.697814e-05 | 10 | MDBK | L | A | Cow, Bos taurus | Epithelial | A | Kidney | 24 | MTS | tetrazolium salt | cell metabolic activity | 97.454544 | N | N | N | 2015 | 100 | 10.1002/jbm.a.35498
PLGA | O | Chitosan | 204 | 0.0001742351 | 10 | MDBK | L | A | Cow, Bos taurus | Epithelial | A | Kidney | 24 | MTS | tetrazolium salt | cell metabolic activity | 95.63636 | N | N | N | 2015 | 100 | 10.1002/jbm.a.35498
PLGA | O | Chitosan | 204 | 0.0003484701 | 10 | MDBK | L | A | Cow, Bos taurus | Epithelial | A | Kidney | 24 | MTS | tetrazolium salt | cell metabolic activity | 95.27273 | N | N | N | 2015 | 100 | 10.1002/jbm.a.35498
PLGA | O | Chitosan | 204 | 0.0006969402 | 10 | MDBK | L | A | Cow, Bos taurus | Epithelial | A | Kidney | 24 | MTS | tetrazolium salt | cell metabolic activity | 87.63636 | N | N | N | 2015 | 100 | 10.1002/jbm.a.35498
PLGA | O | Chitosan | 204 | 0.00139388 | 10 | MDBK | L | A | Cow, Bos taurus | Epithelial | A | Kidney | 24 | MTS | tetrazolium salt | cell metabolic activity | 73.09091 | N | N | N | 2015 | 100 | 10.1002/jbm.a.35498
PLGA | O | Chitosan | 204 | 8.697814e-05 | 10 | Colo­205 | L | H |  | Epithelial | A | Colon | 24 | MTS | tetrazolium salt | cell metabolic activity | 98.41533 | N | N | N | 2015 | 100 | 10.1002/jbm.a.35498
PLGA | O | Chitosan | 204 | 0.0001742351 | 10 | Colo­205 | L | H |  | Epithelial | A | Colon | 24 | MTS | tetrazolium salt | cell metabolic activity | 96.87305 | N | N | N | 2015 | 100 | 10.1002/jbm.a.35498
PLGA | O | Chitosan | 204 | 0.0003484701 | 10 | Colo­205 | L | H |  | Epithelial | A | Colon | 24 | MTS | tetrazolium salt | cell metabolic activity | 92.73818 | N | N | N | 2015 | 100 | 10.1002/jbm.a.35498
PLGA | O | Chitosan | 204 | 0.0006969402 | 10 | Colo­205 | L | H |  | Epithelial | A | Colon | 24 | MTS | tetrazolium salt | cell metabolic activity | 90.45436 | N | N | N | 2015 | 100 | 10.1002/jbm.a.35498
PLGA | O | Chitosan | 204 | 0.00139388 | 10 | Colo­205 | L | H |  | Epithelial | A | Colon | 24 | MTS | tetrazolium salt | cell metabolic activity | 87.05784 | N | N | N | 2015 | 100 | 10.1002/jbm.a.35498
PLGA | O | Chitosan | 230 | 6.015133e-06 | 32 | Calu­3 | L | H |  | Epithelial | A | Lung | 4 | MTT | tetrazolium salt | cell metabolic activity | 102.61919 | N | N | N | 2011 | 101 | 10.2147/IJN.S24552
PLGA | O | Chitosan | 230 | 0.0001002522 | 32 | Calu­3 | L | H |  | Epithelial | A | Lung | 4 | MTT | tetrazolium salt | cell metabolic activity | 101.53653 | N | N | N | 2011 | 101 | 10.2147/IJN.S24552
PLGA | O | Chitosan | 230 | 0.0002005044 | 32 | Calu­3 | L | H |  | Epithelial | A | Lung | 4 | MTT | tetrazolium salt | cell metabolic activity | 101.5144 | N | N | N | 2011 | 101 | 10.2147/IJN.S24552
PLGA | O | Chitosan | 230 | 0.0006015133 | 32 | Calu­3 | L | H |  | Epithelial | A | Lung | 4 | MTT | tetrazolium salt | cell metabolic activity | 99.01969 | N | N | N | 2011 | 101 | 10.2147/IJN.S24552
PLGA | O | Chitosan | 230 | 0.001002522 | 32 | Calu­3 | L | H |  | Epithelial | A | Lung | 4 | MTT | tetrazolium salt | cell metabolic activity | 95.456375 | N | N | N | 2011 | 101 | 10.2147/IJN.S24552
PLGA | O | Chitosan | 230 | 6.015133e-06 | 32 | Calu­3 | L | H |  | Epithelial | A | Lung | 24 | MTT | tetrazolium salt | cell metabolic activity | 100.21385 | N | N | N | 2011 | 101 | 10.2147/IJN.S24552
PLGA | O | Chitosan | 230 | 0.0001002522 | 32 | Calu­3 | L | H |  | Epithelial | A | Lung | 24 | MTT | tetrazolium salt | cell metabolic activity | 98.329414 | N | N | N | 2011 | 101 | 10.2147/IJN.S24552
PLGA | O | Chitosan | 230 | 0.0002005044 | 32 | Calu­3 | L | H |  | Epithelial | A | Lung | 24 | MTT | tetrazolium salt | cell metabolic activity | 97.772766 | N | N | N | 2011 | 101 | 10.2147/IJN.S24552
PLGA | O | Chitosan | 230 | 0.0006015133 | 32 | Calu­3 | L | H |  | Epithelial | A | Lung | 24 | MTT | tetrazolium salt | cell metabolic activity | 91.00148 | N | N | N | 2011 | 101 | 10.2147/IJN.S24552
PLGA | O | Chitosan | 230 | 0.001002522 | 32 | Calu­3 | L | H |  | Epithelial | A | Lung | 24 | MTT | tetrazolium salt | cell metabolic activity | 87.70584 | N | N | N | 2011 | 101 | 10.2147/IJN.S24552
PLGA | O | Chitosan | 230 | 6.015133e-06 | 32 | Calu­3 | L | H |  | Epithelial | A | Lung | 72 | MTT | tetrazolium salt | cell metabolic activity | 82.04019 | N | N | N | 2011 | 101 | 10.2147/IJN.S24552
PLGA | O | Chitosan | 230 | 0.0001002522 | 32 | Calu­3 | L | H |  | Epithelial | A | Lung | 72 | MTT | tetrazolium salt | cell metabolic activity | 79.62124 | N | N | N | 2011 | 101 | 10.2147/IJN.S24552
PLGA | O | Chitosan | 230 | 0.0002005044 | 32 | Calu­3 | L | H |  | Epithelial | A | Lung | 72 | MTT | tetrazolium salt | cell metabolic activity | 82.271706 | N | N | N | 2011 | 101 | 10.2147/IJN.S24552
PLGA | O | Chitosan | 230 | 0.0006015133 | 32 | Calu­3 | L | H |  | Epithelial | A | Lung | 72 | MTT | tetrazolium salt | cell metabolic activity | 73.89771 | N | N | N | 2011 | 101 | 10.2147/IJN.S24552
PLGA | O | Chitosan | 230 | 0.001002522 | 32 | Calu­3 | L | H |  | Epithelial | A | Lung | 72 | MTT | tetrazolium salt | cell metabolic activity | 74.342865 | N | N | N | 2011 | 101 | 10.2147/IJN.S24552
PLGA | O | PVA | 230 | 6.015133e-06 | -5 | Calu­3 | L | H |  | Epithelial | A | Lung | 4 | MTT | tetrazolium salt | cell metabolic activity | 97.86667 | N | N | N | 2011 | 101 | 10.2147/IJN.S24552
PLGA | O | PVA | 230 | 0.0001002522 | -5 | Calu­3 | L | H |  | Epithelial | A | Lung | 4 | MTT | tetrazolium salt | cell metabolic activity | 94.13333 | N | N | N | 2011 | 101 | 10.2147/IJN.S24552
PLGA | O | PVA | 230 | 0.0002005044 | -5 | Calu­3 | L | H |  | Epithelial | A | Lung | 4 | MTT | tetrazolium salt | cell metabolic activity | 98.933334 | N | N | N | 2011 | 101 | 10.2147/IJN.S24552
PLGA | O | PVA | 230 | 0.0006015133 | -5 | Calu­3 | L | H |  | Epithelial | A | Lung | 4 | MTT | tetrazolium salt | cell metabolic activity | 95.2 | N | N | N | 2011 | 101 | 10.2147/IJN.S24552
PLGA | O | PVA | 230 | 0.001002522 | -5 | Calu­3 | L | H |  | Epithelial | A | Lung | 4 | MTT | tetrazolium salt | cell metabolic activity | 92 | N | N | N | 2011 | 101 | 10.2147/IJN.S24552
PLGA | O | PVA | 230 | 6.015133e-06 | -5 | Calu­3 | L | H |  | Epithelial | A | Lung | 24 | MTT | tetrazolium salt | cell metabolic activity | 94.933334 | N | N | N | 2011 | 101 | 10.2147/IJN.S24552
PLGA | O | PVA | 230 | 0.0001002522 | -5 | Calu­3 | L | H |  | Epithelial | A | Lung | 24 | MTT | tetrazolium salt | cell metabolic activity | 90.13333 | N | N | N | 2011 | 101 | 10.2147/IJN.S24552
PLGA | O | PVA | 230 | 0.0002005044 | -5 | Calu­3 | L | H |  | Epithelial | A | Lung | 24 | MTT | tetrazolium salt | cell metabolic activity | 87.2 | N | N | N | 2011 | 101 | 10.2147/IJN.S24552
PLGA | O | PVA | 230 | 0.0006015133 | -5 | Calu­3 | L | H |  | Epithelial | A | Lung | 24 | MTT | tetrazolium salt | cell metabolic activity | 82.933334 | N | N | N | 2011 | 101 | 10.2147/IJN.S24552
PLGA | O | PVA | 230 | 0.001002522 | -5 | Calu­3 | L | H |  | Epithelial | A | Lung | 24 | MTT | tetrazolium salt | cell metabolic activity | 80.26667 | N | N | N | 2011 | 101 | 10.2147/IJN.S24552
PLGA | O | PVA | 230 | 6.015133e-06 | -5 | Calu­3 | L | H |  | Epithelial | A | Lung | 72 | MTT | tetrazolium salt | cell metabolic activity | 67.2 | N | N | N | 2011 | 101 | 10.2147/IJN.S24552
PLGA | O | PVA | 230 | 0.0001002522 | -5 | Calu­3 | L | H |  | Epithelial | A | Lung | 72 | MTT | tetrazolium salt | cell metabolic activity | 62.133335 | N | N | N | 2011 | 101 | 10.2147/IJN.S24552
PLGA | O | PVA | 230 | 0.0002005044 | -5 | Calu­3 | L | H |  | Epithelial | A | Lung | 72 | MTT | tetrazolium salt | cell metabolic activity | 64.8 | N | N | N | 2011 | 101 | 10.2147/IJN.S24552
PLGA | O | PVA | 230 | 0.0006015133 | -5 | Calu­3 | L | H |  | Epithelial | A | Lung | 72 | MTT | tetrazolium salt | cell metabolic activity | 62.933334 | N | N | N | 2011 | 101 | 10.2147/IJN.S24552
PLGA | O | PVA | 230 | 0.001002522 | -5 | Calu­3 | L | H |  | Epithelial | A | Lung | 72 | MTT | tetrazolium salt | cell metabolic activity | 65.066666 | N | N | N | 2011 | 101 | 10.2147/IJN.S24552
PLGA | O | Poloxamer 188 (Pluronic F68) | 105 | 6.322092e-05 | -24 | Calu­3 | L | H |  | Epithelial | A | Lung | 4 | MTT | tetrazolium salt | cell metabolic activity | 113.4375 | N | N | N | 2011 | 101 | 10.2147/IJN.S24552
PLGA | O | Poloxamer 188 (Pluronic F68) | 105 | 0.001053682 | -24 | Calu­3 | L | H |  | Epithelial | A | Lung | 4 | MTT | tetrazolium salt | cell metabolic activity | 120.625 | N | N | N | 2011 | 101 | 10.2147/IJN.S24552
PLGA | O | Poloxamer 188 (Pluronic F68) | 105 | 0.002107364 | -24 | Calu­3 | L | H |  | Epithelial | A | Lung | 4 | MTT | tetrazolium salt | cell metabolic activity | 126.875 | N | N | N | 2011 | 101 | 10.2147/IJN.S24552
PLGA | O | Poloxamer 188 (Pluronic F68) | 105 | 0.006322092 | -24 | Calu­3 | L | H |  | Epithelial | A | Lung | 4 | MTT | tetrazolium salt | cell metabolic activity | 113.75 | N | N | N | 2011 | 101 | 10.2147/IJN.S24552
PLGA | O | Poloxamer 188 (Pluronic F68) | 105 | 0.01053682 | -24 | Calu­3 | L | H |  | Epithelial | A | Lung | 4 | MTT | tetrazolium salt | cell metabolic activity | 103.4375 | N | N | N | 2011 | 101 | 10.2147/IJN.S24552
PLGA | O | Poloxamer 188 (Pluronic F68) | 105 | 6.322092e-05 | -24 | Calu­3 | L | H |  | Epithelial | A | Lung | 24 | MTT | tetrazolium salt | cell metabolic activity | 103.125 | N | N | N | 2011 | 101 | 10.2147/IJN.S24552
PLGA | O | Poloxamer 188 (Pluronic F68) | 105 | 0.001053682 | -24 | Calu­3 | L | H |  | Epithelial | A | Lung | 24 | MTT | tetrazolium salt | cell metabolic activity | 100.625 | N | N | N | 2011 | 101 | 10.2147/IJN.S24552
PLGA | O | Poloxamer 188 (Pluronic F68) | 105 | 0.002107364 | -24 | Calu­3 | L | H |  | Epithelial | A | Lung | 24 | MTT | tetrazolium salt | cell metabolic activity | 96.875 | N | N | N | 2011 | 101 | 10.2147/IJN.S24552
PLGA | O | Poloxamer 188 (Pluronic F68) | 105 | 0.006322092 | -24 | Calu­3 | L | H |  | Epithelial | A | Lung | 24 | MTT | tetrazolium salt | cell metabolic activity | 87.8125 | N | N | N | 2011 | 101 | 10.2147/IJN.S24552
PLGA | O | Poloxamer 188 (Pluronic F68) | 105 | 0.01053682 | -24 | Calu­3 | L | H |  | Epithelial | A | Lung | 24 | MTT | tetrazolium salt | cell metabolic activity | 89.6875 | N | N | N | 2011 | 101 | 10.2147/IJN.S24552
PLGA | O | Poloxamer 188 (Pluronic F68) | 105 | 6.322092e-05 | -24 | Calu­3 | L | H |  | Epithelial | A | Lung | 72 | MTT | tetrazolium salt | cell metabolic activity | 75.3125 | N | N | N | 2011 | 101 | 10.2147/IJN.S24552
PLGA | O | Poloxamer 188 (Pluronic F68) | 105 | 0.001053682 | -24 | Calu­3 | L | H |  | Epithelial | A | Lung | 72 | MTT | tetrazolium salt | cell metabolic activity | 74.0625 | N | N | N | 2011 | 101 | 10.2147/IJN.S24552
PLGA | O | Poloxamer 188 (Pluronic F68) | 105 | 0.002107364 | -24 | Calu­3 | L | H |  | Epithelial | A | Lung | 72 | MTT | tetrazolium salt | cell metabolic activity | 73.4375 | N | N | N | 2011 | 101 | 10.2147/IJN.S24552
PLGA | O | Poloxamer 188 (Pluronic F68) | 105 | 0.006322092 | -24 | Calu­3 | L | H |  | Epithelial | A | Lung | 72 | MTT | tetrazolium salt | cell metabolic activity | 62.8125 | N | N | N | 2011 | 101 | 10.2147/IJN.S24552
PLGA | O | Poloxamer 188 (Pluronic F68) | 105 | 0.01053682 | -24 | Calu­3 | L | H |  | Epithelial | A | Lung | 72 | MTT | tetrazolium salt | cell metabolic activity | 57.1875 | N | N | N | 2011 | 101 | 10.2147/IJN.S24552
Polystyrene | O |  | 15 | 8.949273e-05 |  | HepG2 | L | H |  | Epithelial | A | liver | 24 | NR | toluylene red | lysosomal uptake | 121.29552 | N | N | N | 2009 | 102 | 10.1021/es900754q
Polystyrene | O |  | 15 | 0.0001789855 |  | HepG2 | L | H |  | Epithelial | A | liver | 24 | NR | toluylene red | lysosomal uptake | 124.53898 | N | N | N | 2009 | 102 | 10.1021/es900754q
Polystyrene | O |  | 15 | 0.0004474637 |  | HepG2 | L | H |  | Epithelial | A | liver | 24 | NR | toluylene red | lysosomal uptake | 111.41829 | N | N | N | 2009 | 102 | 10.1021/es900754q
Polystyrene | O |  | 15 | 0.0008949273 |  | HepG2 | L | H |  | Epithelial | A | liver | 24 | NR | toluylene red | lysosomal uptake | 120.703186 | N | N | N | 2009 | 102 | 10.1021/es900754q
Polystyrene | O |  | 15 | 0.001342391 |  | HepG2 | L | H |  | Epithelial | A | liver | 24 | NR | toluylene red | lysosomal uptake | 126.21212 | N | N | N | 2009 | 102 | 10.1021/es900754q
Polystyrene | O |  | 15 | 0.001789855 |  | HepG2 | L | H |  | Epithelial | A | liver | 24 | NR | toluylene red | lysosomal uptake | 114.350426 | N | N | N | 2009 | 102 | 10.1021/es900754q
Polystyrene | O |  | 15 | 0.002237318 |  | HepG2 | L | H |  | Epithelial | A | liver | 24 | NR | toluylene red | lysosomal uptake | 120.111115 | N | N | N | 2009 | 102 | 10.1021/es900754q
Polystyrene | O |  | 15 | 0.002684782 |  | HepG2 | L | H |  | Epithelial | A | liver | 24 | NR | toluylene red | lysosomal uptake | 120.58508 | N | N | N | 2009 | 102 | 10.1021/es900754q
Liposomes | O | COOH | 144.6 | 0.12 | -19.9 | HEp­2 | L | H |  | Epithelial | A | Cervix | 24 | Vialight | luciferase | ATP content | 94.1949669 | Y | Y | Y | 2015 | 103 | 10.1016/j.jconrel.2015.10.052
Liposomes | O | COOH | 144.6 | 0.24 | -19.9 | HEp­2 | L | H |  | Epithelial | A | Cervix | 24 | Vialight | luciferase | ATP content | 98.12403385 | Y | Y | Y | 2015 | 103 | 10.1016/j.jconrel.2015.10.052
Liposomes | O | COOH | 144.6 | 0.48 | -19.9 | HEp­2 | L | H |  | Epithelial | A | Cervix | 24 | Vialight | luciferase | ATP content | 96.49720096 | Y | Y | Y | 2015 | 103 | 10.1016/j.jconrel.2015.10.052
Liposomes | O | COOH | 144.6 | 0.96 | -19.9 | HEp­2 | L | H |  | Epithelial | A | Cervix | 24 | Vialight | luciferase | ATP content | 96.184418 | Y | Y | Y | 2015 | 103 | 10.1016/j.jconrel.2015.10.052
Liposomes | O | COOH | 144.6 | 1.92 | -19.9 | HEp­2 | L | H |  | Epithelial | A | Cervix | 24 | Vialight | luciferase | ATP content | 100.263335 | Y | Y | Y | 2015 | 103 | 10.1016/j.jconrel.2015.10.052
Liposomes | O | COOH | 144.6 | 0.12 | -19.9 | Caco­2 | L | H |  | Epithelial | A | Colon | 24 | Vialight | luciferase | ATP content | 82.38991428 | Y | Y | Y | 2015 | 103 | 10.1016/j.jconrel.2015.10.052
Liposomes | O | COOH | 144.6 | 0.24 | -19.9 | Caco­2 | L | H |  | Epithelial | A | Colon | 24 | Vialight | luciferase | ATP content | 86.97482804 | Y | Y | Y | 2015 | 103 | 10.1016/j.jconrel.2015.10.052
Liposomes | O | COOH | 144.6 | 0.48 | -19.9 | Caco­2 | L | H |  | Epithelial | A | Colon | 24 | Vialight | luciferase | ATP content | 92.46873922 | Y | Y | Y | 2015 | 103 | 10.1016/j.jconrel.2015.10.052
Liposomes | O | COOH | 144.6 | 0.96 | -19.9 | Caco­2 | L | H |  | Epithelial | A | Colon | 24 | Vialight | luciferase | ATP content | 127.8666667 | Y | Y | Y | 2015 | 103 | 10.1016/j.jconrel.2015.10.052
Liposomes | O | COOH | 144.6 | 1.92 | -19.9 | Caco­2 | L | H |  | Epithelial | A | Colon | 24 | Vialight | luciferase | ATP content | 127.0160856 | Y | Y | Y | 2015 | 103 | 10.1016/j.jconrel.2015.10.052
SLN | O |  | 95.5 | 0.003832808 | -9.8 | HDF | L | H |  | Fibroblast | A | Skin | 24 | NR | toluylene red | lysosomal uptake | 92 | N | N | N | 2005 | 104 | 10.1016/j.ejpb.2005.03.006
SLN | O |  | 95.5 | 0.007665617 | -9.8 | HDF | L | H |  | Fibroblast | A | Skin | 24 | NR | toluylene red | lysosomal uptake | 69 | N | N | N | 2005 | 104 | 10.1016/j.ejpb.2005.03.006
SLN | O |  | 95.5 | 0.008623819 | -9.8 | HDF | L | H |  | Fibroblast | A | Skin | 24 | NR | toluylene red | lysosomal uptake | 63 | N | N | N | 2005 | 104 | 10.1016/j.ejpb.2005.03.006
SLN | O |  | 95.5 | 0.009582021 | -9.8 | HDF | L | H |  | Fibroblast | A | Skin | 24 | NR | toluylene red | lysosomal uptake | 49 | N | N | N | 2005 | 104 | 10.1016/j.ejpb.2005.03.006
SLN | O |  | 95.5 | 0.01054022 | -9.8 | HDF | L | H |  | Fibroblast | A | Skin | 24 | NR | toluylene red | lysosomal uptake | 43 | N | N | N | 2005 | 104 | 10.1016/j.ejpb.2005.03.006
SLN | O |  | 95.5 | 0.01149843 | -9.8 | HDF | L | H |  | Fibroblast | A | Skin | 24 | NR | toluylene red | lysosomal uptake | 36 | N | N | N | 2005 | 104 | 10.1016/j.ejpb.2005.03.006
SLN | O |  | 95.5 | 0.01245663 | -9.8 | HDF | L | H |  | Fibroblast | A | Skin | 24 | NR | toluylene red | lysosomal uptake | 25 | N | N | N | 2005 | 104 | 10.1016/j.ejpb.2005.03.006
SLN | O |  | 95.5 | 0.01341483 | -9.8 | HDF | L | H |  | Fibroblast | A | Skin | 24 | NR | toluylene red | lysosomal uptake | 18 | N | N | N | 2005 | 104 | 10.1016/j.ejpb.2005.03.006
SLN | O |  | 95.5 | 0.01437303 | -9.8 | HDF | L | H |  | Fibroblast | A | Skin | 24 | NR | toluylene red | lysosomal uptake | 9 | N | N | N | 2005 | 104 | 10.1016/j.ejpb.2005.03.006
SLN | O |  | 95.5 | 0.01533123 | -9.8 | HDF | L | H |  | Fibroblast | A | Skin | 24 | NR | toluylene red | lysosomal uptake | 0 | N | N | N | 2005 | 104 | 10.1016/j.ejpb.2005.03.006
SLN | O |  | 95.5 | 0.01916404 | -9.8 | HDF | L | H |  | Fibroblast | A | Skin | 24 | NR | toluylene red | lysosomal uptake | 0 | N | N | N | 2005 | 104 | 10.1016/j.ejpb.2005.03.006
SLN | O |  | 95.5 | 0.02299685 | -9.8 | HDF | L | H |  | Fibroblast | A | Skin | 24 | NR | toluylene red | lysosomal uptake | 0 | N | N | N | 2005 | 104 | 10.1016/j.ejpb.2005.03.006
SLN | O |  | 93.13 | 0.004132934 | -22.6 | A549 | L | H |  | Epithelial | A | Lung | 24 | MTT | tetrazolium salt | cell metabolic activity | 56.041138 | N | N | N | 2009 | 105 | 10.1080/08958370903005769
SLN | O |  | 93.13 | 0.008265867 | -22.6 | A549 | L | H |  | Epithelial | A | Lung | 24 | MTT | tetrazolium salt | cell metabolic activity | 37.651737 | N | N | N | 2009 | 105 | 10.1080/08958370903005769
SLN | O |  | 93.13 | 0.0123988 | -22.6 | A549 | L | H |  | Epithelial | A | Lung | 24 | MTT | tetrazolium salt | cell metabolic activity | 11.919122 | N | N | N | 2009 | 105 | 10.1080/08958370903005769
SLN | O |  | 93.13 | 0.01653173 | -22.6 | A549 | L | H |  | Epithelial | A | Lung | 24 | MTT | tetrazolium salt | cell metabolic activity | 2.7089882 | N | N | N | 2009 | 105 | 10.1080/08958370903005769
SLN | O |  | 93.13 | 0.02066467 | -22.6 | A549 | L | H |  | Epithelial | A | Lung | 24 | MTT | tetrazolium salt | cell metabolic activity | -1.451005 | N | N | N | 2009 | 105 | 10.1080/08958370903005769
SLN | O |  | 93.13 | 0.030997 | -22.6 | A549 | L | H |  | Epithelial | A | Lung | 24 | MTT | tetrazolium salt | cell metabolic activity | 9.952634 | N | N | N | 2009 | 105 | 10.1080/08958370903005769
SLN | O |  | 93.13 | 0.061994 | -22.6 | A549 | L | H |  | Epithelial | A | Lung | 24 | MTT | tetrazolium salt | cell metabolic activity | 1.0163151 | N | N | N | 2009 | 105 | 10.1080/08958370903005769
SLN | O |  | 93.13 | 0.004132934 | -22.6 | A549 | L | H |  | Epithelial | A | Lung | 24 | LDH | LDH activity assay kit | LDH leakage | 62.916264 | N | N | N | 2009 | 105 | 10.1080/08958370903005769
SLN | O |  | 93.13 | 0.008265867 | -22.6 | A549 | L | H |  | Epithelial | A | Lung | 24 | LDH | LDH activity assay kit | LDH leakage | 11.041599 | N | N | N | 2009 | 105 | 10.1080/08958370903005769
SLN | O |  | 93.13 | 0.0123988 | -22.6 | A549 | L | H |  | Epithelial | A | Lung | 24 | LDH | LDH activity assay kit | LDH leakage | 4.8812213 | N | N | N | 2009 | 105 | 10.1080/08958370903005769
SLN | O |  | 93.13 | 0.01653173 | -22.6 | A549 | L | H |  | Epithelial | A | Lung | 24 | LDH | LDH activity assay kit | LDH leakage | 0.6245297 | N | N | N | 2009 | 105 | 10.1080/08958370903005769
SLN | O |  | 93.13 | 0.02066467 | -22.6 | A549 | L | H |  | Epithelial | A | Lung | 24 | LDH | LDH activity assay kit | LDH leakage | 0.65462756 | N | N | N | 2009 | 105 | 10.1080/08958370903005769
SLN | O |  | 93.13 | 0.030997 | -22.6 | A549 | L | H |  | Epithelial | A | Lung | 24 | LDH | LDH activity assay kit | LDH leakage | 4.538321 | N | N | N | 2009 | 105 | 10.1080/08958370903005769
SLN | O |  | 93.13 | 0.061994 | -22.6 | A549 | L | H |  | Epithelial | A | Lung | 24 | LDH | LDH activity assay kit | LDH leakage | -0.95238096 | N | N | N | 2009 | 105 | 10.1080/08958370903005769
SLN | O |  | 143.67 | 0.001125716 | -12.3 | A549 | L | H |  | Epithelial | A | Lung | 24 | MTT | tetrazolium salt | cell metabolic activity | 80.368835 | N | N | N | 2009 | 105 | 10.1080/08958370903005769
SLN | O |  | 143.67 | 0.002251433 | -12.3 | A549 | L | H |  | Epithelial | A | Lung | 24 | MTT | tetrazolium salt | cell metabolic activity | 73.453766 | N | N | N | 2009 | 105 | 10.1080/08958370903005769
SLN | O |  | 143.67 | 0.003377149 | -12.3 | A549 | L | H |  | Epithelial | A | Lung | 24 | MTT | tetrazolium salt | cell metabolic activity | 67.917725 | N | N | N | 2009 | 105 | 10.1080/08958370903005769
SLN | O |  | 143.67 | 0.004502865 | -12.3 | A549 | L | H |  | Epithelial | A | Lung | 24 | MTT | tetrazolium salt | cell metabolic activity | 60.08563 | N | N | N | 2009 | 105 | 10.1080/08958370903005769
SLN | O |  | 143.67 | 0.005628581 | -12.3 | A549 | L | H |  | Epithelial | A | Lung | 24 | MTT | tetrazolium salt | cell metabolic activity | 31.59794 | N | N | N | 2009 | 105 | 10.1080/08958370903005769
SLN | O |  | 143.67 | 0.008442872 | -12.3 | A549 | L | H |  | Epithelial | A | Lung | 24 | MTT | tetrazolium salt | cell metabolic activity | 5.8215156 | N | N | N | 2009 | 105 | 10.1080/08958370903005769
SLN | O |  | 143.67 | 0.01688574 | -12.3 | A549 | L | H |  | Epithelial | A | Lung | 24 | MTT | tetrazolium salt | cell metabolic activity | 0.098288834 | N | N | N | 2009 | 105 | 10.1080/08958370903005769
SLN | O |  | 143.67 | 0.001125716 | -12.3 | A549 | L | H |  | Epithelial | A | Lung | 24 | LDH | LDH activity assay kit | LDH leakage | 94.34483 | N | N | N | 2009 | 105 | 10.1080/08958370903005769
SLN | O |  | 143.67 | 0.002251433 | -12.3 | A549 | L | H |  | Epithelial | A | Lung | 24 | LDH | LDH activity assay kit | LDH leakage | 100.56541 | N | N | N | 2009 | 105 | 10.1080/08958370903005769
SLN | O |  | 143.67 | 0.003377149 | -12.3 | A549 | L | H |  | Epithelial | A | Lung | 24 | LDH | LDH activity assay kit | LDH leakage | 81.070625 | N | N | N | 2009 | 105 | 10.1080/08958370903005769
SLN | O |  | 143.67 | 0.004502865 | -12.3 | A549 | L | H |  | Epithelial | A | Lung | 24 | LDH | LDH activity assay kit | LDH leakage | 11.10072 | N | N | N | 2009 | 105 | 10.1080/08958370903005769
SLN | O |  | 143.67 | 0.005628581 | -12.3 | A549 | L | H |  | Epithelial | A | Lung | 24 | LDH | LDH activity assay kit | LDH leakage | 11.129743 | N | N | N | 2009 | 105 | 10.1080/08958370903005769
SLN | O |  | 143.67 | 0.008442872 | -12.3 | A549 | L | H |  | Epithelial | A | Lung | 24 | LDH | LDH activity assay kit | LDH leakage | 1.6811781 | N | N | N | 2009 | 105 | 10.1080/08958370903005769
SLN | O |  | 143.67 | 0.01688574 | -12.3 | A549 | L | H |  | Epithelial | A | Lung | 24 | LDH | LDH activity assay kit | LDH leakage | 1.4274966 | N | N | N | 2009 | 105 | 10.1080/08958370903005769
SLN | O |  | 98.4 | 0.002888901 | -14.6 | A549 | L | H |  | Epithelial | A | Lung | 24 | NR | toluylene red | lysosomal uptake | 83.60656 | N | N | N | 2010 | 106 | 10.1016/j.ejpb.2010.02.014
SLN | O |  | 98.4 | 0.005182502 | -14.6 | A549 | L | H |  | Epithelial | A | Lung | 24 | NR | toluylene red | lysosomal uptake | 79.78142 | N | N | N | 2010 | 106 | 10.1016/j.ejpb.2010.02.014
SLN | O |  | 98.4 | 0.009194728 | -14.6 | A549 | L | H |  | Epithelial | A | Lung | 24 | NR | toluylene red | lysosomal uptake | 59.562843 | N | N | N | 2010 | 106 | 10.1016/j.ejpb.2010.02.014
SLN | O |  | 98.4 | 0.01280401 | -14.6 | A549 | L | H |  | Epithelial | A | Lung | 24 | NR | toluylene red | lysosomal uptake | 30.054646 | N | N | N | 2010 | 106 | 10.1016/j.ejpb.2010.02.014
SLN | O |  | 98.4 | 0.01638842 | -14.6 | A549 | L | H |  | Epithelial | A | Lung | 24 | NR | toluylene red | lysosomal uptake | 19.125683 | N | N | N | 2010 | 106 | 10.1016/j.ejpb.2010.02.014
SLN | O |  | 98.4 | 0.01970339 | -14.6 | A549 | L | H |  | Epithelial | A | Lung | 24 | NR | toluylene red | lysosomal uptake | 19.125683 | N | N | N | 2010 | 106 | 10.1016/j.ejpb.2010.02.014
SLN | O |  | 98.4 | 0.02770401 | -14.6 | A549 | L | H |  | Epithelial | A | Lung | 24 | NR | toluylene red | lysosomal uptake | 15.300547 | N | N | N | 2010 | 106 | 10.1016/j.ejpb.2010.02.014
SLN | O |  | 98.4 | 0.04937865 | -14.6 | A549 | L | H |  | Epithelial | A | Lung | 24 | NR | toluylene red | lysosomal uptake | 18.032787 | N | N | N | 2010 | 106 | 10.1016/j.ejpb.2010.02.014
SLN | O |  | 98.4 | 0.002914478 | -14.6 | A549 | L | H |  | Epithelial | A | Lung | 24 | MTT | tetrazolium salt | cell metabolic activity | 83.242256 | N | N | N | 2010 | 106 | 10.1016/j.ejpb.2010.02.014
SLN | O |  | 98.4 | 0.005182502 | -14.6 | A549 | L | H |  | Epithelial | A | Lung | 24 | MTT | tetrazolium salt | cell metabolic activity | 89.79964 | N | N | N | 2010 | 106 | 10.1016/j.ejpb.2010.02.014
SLN | O |  | 98.4 | 0.00927987 | -14.6 | A549 | L | H |  | Epithelial | A | Lung | 24 | MTT | tetrazolium salt | cell metabolic activity | 87.97814 | N | N | N | 2010 | 106 | 10.1016/j.ejpb.2010.02.014
SLN | O |  | 98.4 | 0.01304192 | -14.6 | A549 | L | H |  | Epithelial | A | Lung | 24 | MTT | tetrazolium salt | cell metabolic activity | 55.191257 | N | N | N | 2010 | 106 | 10.1016/j.ejpb.2010.02.014
SLN | O |  | 98.4 | 0.01656502 | -14.6 | A549 | L | H |  | Epithelial | A | Lung | 24 | MTT | tetrazolium salt | cell metabolic activity | 21.311476 | N | N | N | 2010 | 106 | 10.1016/j.ejpb.2010.02.014
SLN | O |  | 98.4 | 0.01990836 | -14.6 | A549 | L | H |  | Epithelial | A | Lung | 24 | MTT | tetrazolium salt | cell metabolic activity | 15.846994 | N | N | N | 2010 | 106 | 10.1016/j.ejpb.2010.02.014
SLN | O |  | 98.4 | 0.0279668 | -14.6 | A549 | L | H |  | Epithelial | A | Lung | 24 | MTT | tetrazolium salt | cell metabolic activity | 7.8324227 | N | N | N | 2010 | 106 | 10.1016/j.ejpb.2010.02.014
SLN | O |  | 98.4 | 0.04945854 | -14.6 | A549 | L | H |  | Epithelial | A | Lung | 24 | MTT | tetrazolium salt | cell metabolic activity | 7.8324227 | N | N | N | 2010 | 106 | 10.1016/j.ejpb.2010.02.014
SLN | O |  | 98.4 | 0.0003503821 | -14.6 | A549 | L | H |  | Epithelial | A | Lung | 24 | WST­1 | tetrazolium salt | cell metabolic activity | 100.60976 | N | N | N | 2010 | 106 | 10.1016/j.ejpb.2010.02.014
SLN | O |  | 98.4 | 0.0008759553 | -14.6 | A549 | L | H |  | Epithelial | A | Lung | 24 | WST­1 | tetrazolium salt | cell metabolic activity | 83.17073 | N | N | N | 2010 | 106 | 10.1016/j.ejpb.2010.02.014
SLN | O |  | 98.4 | 0.001751911 | -14.6 | A549 | L | H |  | Epithelial | A | Lung | 24 | WST­1 | tetrazolium salt | cell metabolic activity | 67.07317 | N | N | N | 2010 | 106 | 10.1016/j.ejpb.2010.02.014
SLN | O |  | 98.4 | 0.002627866 | -14.6 | A549 | L | H |  | Epithelial | A | Lung | 24 | WST­1 | tetrazolium salt | cell metabolic activity | 32.865852 | N | N | N | 2010 | 106 | 10.1016/j.ejpb.2010.02.014
SLN | O |  | 98.4 | 0.003503821 | -14.6 | A549 | L | H |  | Epithelial | A | Lung | 24 | WST­1 | tetrazolium salt | cell metabolic activity | -0.6707317 | N | N | N | 2010 | 106 | 10.1016/j.ejpb.2010.02.014
Carbon Nanotubes | O | metal catalyst residues | 1.3 | 32.07807 |  | A549 | L | H |  | Epithelial | A | Lung | 24 | WST­1 | tetrazolium salt | cell metabolic activity | 95.68744 | Y | N | N | 2006 | 107 | 10.1021/nl060177c
Carbon Nanotubes | O |  | 1.3 | 32.07807 |  | A549 | L | H |  | Epithelial | A | Lung | 24 | WST­1 | tetrazolium salt | cell metabolic activity | 94.856575 | Y | N | N | 2006 | 107 | 10.1021/nl060177c
Carbon Nanotubes | O | metal catalyst residues | 1.3 | 32.07807 |  | ECV304 | L | H |  | Epithelial-like | A | Urinary bladder | 24 | WST­1 | tetrazolium salt | cell metabolic activity | 110.91988 | Y | N | N | 2006 | 107 | 10.1021/nl060177c
Carbon Nanotubes | O |  | 1.3 | 32.07807 |  | ECV304 | L | H |  | Epithelial-like | A | Urinary bladder | 24 | WST­1 | tetrazolium salt | cell metabolic activity | 97.90307 | Y | N | N | 2006 | 107 | 10.1021/nl060177c
Carbon Nanotubes | O | metal catalyst residues | 1.3 | 32.07807 |  | NR8383 | L | A | Rat | Macrophage | A | Lung | 24 | WST­1 | tetrazolium salt | cell metabolic activity | 84.6093 | Y | N | N | 2006 | 107 | 10.1021/nl060177c
Carbon Nanotubes | O |  | 1.3 | 32.07807 |  | NR8383 | L | A | Rat | Macrophage | A | Lung | 24 | WST­1 | tetrazolium salt | cell metabolic activity | 123.38279 | Y | N | N | 2006 | 107 | 10.1021/nl060177c
Carbon Nanotubes | O | metal catalyst residues | 1.3 | 32.07807 |  | A549 | L | H |  | Epithelial | A | Lung | 24 | LDH | LDH activity assay kit | LDH leakage | 99.52096 | Y | N | N | 2006 | 107 | 10.1021/nl060177c
Carbon Nanotubes | O |  | 1.3 | 32.07807 |  | A549 | L | H |  | Epithelial | A | Lung | 24 | LDH | LDH activity assay kit | LDH leakage | 98.08383 | Y | N | N | 2006 | 107 | 10.1021/nl060177c
Carbon Nanotubes | O | metal catalyst residues | 1.3 | 32.07807 |  | A549 | L | H |  | Epithelial | A | Lung | 48 | LDH | LDH activity assay kit | LDH leakage | 107.42515 | Y | N | N | 2006 | 107 | 10.1021/nl060177c
Carbon Nanotubes | O |  | 1.3 | 32.07807 |  | A549 | L | H |  | Epithelial | A | Lung | 48 | LDH | LDH activity assay kit | LDH leakage | 89.82036 | Y | N | N | 2006 | 107 | 10.1021/nl060177c
Carbon Nanotubes | O | metal catalyst residues | 1.3 | 32.07807 |  | A549 | L | H |  | Epithelial | A | Lung | 72 | LDH | LDH activity assay kit | LDH leakage | 95.20958 | Y | N | N | 2006 | 107 | 10.1021/nl060177c
Carbon Nanotubes | O |  | 1.3 | 32.07807 |  | A549 | L | H |  | Epithelial | A | Lung | 72 | LDH | LDH activity assay kit | LDH leakage | 89.82036 | Y | N | N | 2006 | 107 | 10.1021/nl060177c
Carbon Nanotubes | O | metal catalyst residues | 1.3 | 32.07807 |  | A549 | L | H |  | Epithelial | A | Lung | 96 | LDH | LDH activity assay kit | LDH leakage | 90.538925 | Y | N | N | 2006 | 107 | 10.1021/nl060177c
Carbon Nanotubes | O |  | 1.3 | 32.07807 |  | A549 | L | H |  | Epithelial | A | Lung | 96 | LDH | LDH activity assay kit | LDH leakage | 88.742516 | Y | N | N | 2006 | 107 | 10.1021/nl060177c
Carbon Nanotubes | O |  | 1 | 2.198836 |  | A549 | L | H |  | Epithelial | A | Lung | 24 | Alamar blue | Alamar blue | cell metabolic activity | 100.401146 | N | Y | Y | 2007 | 108 | 10.1016/j.tiv.2006.10.007
Carbon Nanotubes | O |  | 1 | 4.40472 |  | A549 | L | H |  | Epithelial | A | Lung | 24 | Alamar blue | Alamar blue | cell metabolic activity | 100.401146 | N | Y | Y | 2007 | 108 | 10.1016/j.tiv.2006.10.007
Carbon Nanotubes | O |  | 1 | 8.809441 |  | A549 | L | H |  | Epithelial | A | Lung | 24 | Alamar blue | Alamar blue | cell metabolic activity | 96.96275 | N | Y | Y | 2007 | 108 | 10.1016/j.tiv.2006.10.007
Carbon Nanotubes | O |  | 1 | 17.61888 |  | A549 | L | H |  | Epithelial | A | Lung | 24 | Alamar blue | Alamar blue | cell metabolic activity | 96.27507 | N | Y | Y | 2007 | 108 | 10.1016/j.tiv.2006.10.007
Carbon Nanotubes | O |  | 1 | 35.23776 |  | A549 | L | H |  | Epithelial | A | Lung | 24 | Alamar blue | Alamar blue | cell metabolic activity | 95.587395 | N | Y | Y | 2007 | 108 | 10.1016/j.tiv.2006.10.007
Carbon Nanotubes | O |  | 1 | 70.47553 |  | A549 | L | H |  | Epithelial | A | Lung | 24 | Alamar blue | Alamar blue | cell metabolic activity | 94.212036 | N | Y | Y | 2007 | 108 | 10.1016/j.tiv.2006.10.007
Carbon Nanotubes | O |  | 1 | 140.9511 |  | A549 | L | H |  | Epithelial | A | Lung | 24 | Alamar blue | Alamar blue | cell metabolic activity | 91.11748 | N | Y | Y | 2007 | 108 | 10.1016/j.tiv.2006.10.007
Carbon Nanotubes | O |  | 1 | 281.9021 |  | A549 | L | H |  | Epithelial | A | Lung | 24 | Alamar blue | Alamar blue | cell metabolic activity | 81.83381 | N | Y | Y | 2007 | 108 | 10.1016/j.tiv.2006.10.007
Carbon Nanotubes | O |  | 1 | 563.8042 |  | A549 | L | H |  | Epithelial | A | Lung | 24 | Alamar blue | Alamar blue | cell metabolic activity | 67.04871 | N | Y | Y | 2007 | 108 | 10.1016/j.tiv.2006.10.007
Carbon Nanotubes | O |  | 1 | 1127.608 |  | A549 | L | H |  | Epithelial | A | Lung | 24 | Alamar blue | Alamar blue | cell metabolic activity | 47.449856 | N | Y | Y | 2007 | 108 | 10.1016/j.tiv.2006.10.007
Carbon Nanotubes | O | Tween 80 | 25 | 0.0003382825 |  | A549 | L | H |  | Epithelial | A | Lung | 72 | Modified MTT assay (MTT­formazan ppt dissolving by ethanol) | tetrazolium salt | cell metabolic activity | 54.285713 | Y | N | N | 2007 | 109 | 10.1016/j.carbon.2007.08.010
Carbon Nanotubes | O | Tween 80 | 25 | 0.000676565 |  | A549 | L | H |  | Epithelial | A | Lung | 72 | Modified MTT assay (MTT­formazan ppt dissolving by ethanol) | tetrazolium salt | cell metabolic activity | 51.42857 | Y | N | N | 2007 | 109 | 10.1016/j.carbon.2007.08.010
Carbon Nanotubes | O | Tween 80 | 25 | 0.00135313 |  | A549 | L | H |  | Epithelial | A | Lung | 72 | Modified MTT assay (MTT­formazan ppt dissolving by ethanol) | tetrazolium salt | cell metabolic activity | 48.92857 | Y | N | N | 2007 | 109 | 10.1016/j.carbon.2007.08.010
Carbon Nanotubes | O | Tween 80 | 25 | 0.00270626 |  | A549 | L | H |  | Epithelial | A | Lung | 72 | Modified MTT assay (MTT­formazan ppt dissolving by ethanol) | tetrazolium salt | cell metabolic activity | 45.357143 | Y | N | N | 2007 | 109 | 10.1016/j.carbon.2007.08.010
Carbon Nanotubes | O | Tween 80 | 25 | 0.0003382825 |  | A549 | L | H |  | Epithelial | A | Lung | 72 | Modified MTT assay (MTT­formazan ppt dissolving by isopropanol/HCl) | tetrazolium salt | cell metabolic activity | 48.57143 | Y | N | N | 2007 | 109 | 10.1016/j.carbon.2007.08.010
Carbon Nanotubes | O | Tween 80 | 25 | 0.000676565 |  | A549 | L | H |  | Epithelial | A | Lung | 72 | Modified MTT assay (MTT­formazan ppt dissolving by isopropanol/HCl) | tetrazolium salt | cell metabolic activity | 46.42857 | Y | N | N | 2007 | 109 | 10.1016/j.carbon.2007.08.010
Carbon Nanotubes | O | Tween 80 | 25 | 0.00135313 |  | A549 | L | H |  | Epithelial | A | Lung | 72 | Modified MTT assay (MTT­formazan ppt dissolving by isopropanol/HCl) | tetrazolium salt | cell metabolic activity | 42.857143 | Y | N | N | 2007 | 109 | 10.1016/j.carbon.2007.08.010
Carbon Nanotubes | O | Tween 80 | 25 | 0.00270626 |  | A549 | L | H |  | Epithelial | A | Lung | 72 | Modified MTT assay (MTT­formazan ppt dissolving by isopropanol/HCl) | tetrazolium salt | cell metabolic activity | 39.285713 | Y | N | N | 2007 | 109 | 10.1016/j.carbon.2007.08.010
Carbon Nanotubes | O |  | 225.8 | 1.224324e-05 |  | HEK | P | H |  | Keratinocyte | A | Skin | 24 | NR | toluylene red | lysosomal uptake | 86.05578 | N | N | N | 2005 | 110 | 10.1016/j.toxlet.2004.11.004
Carbon Nanotubes | O |  | 225.8 | 2.448649e-05 |  | HEK | P | H |  | Keratinocyte | A | Skin | 24 | NR | toluylene red | lysosomal uptake | 75.69721 | N | N | N | 2005 | 110 | 10.1016/j.toxlet.2004.11.004
Carbon Nanotubes | O |  | 225.8 | 4.897298e-05 |  | HEK | P | H |  | Keratinocyte | A | Skin | 24 | NR | toluylene red | lysosomal uptake | 73.70518 | N | N | N | 2005 | 110 | 10.1016/j.toxlet.2004.11.004
Carbon Nanotubes | O |  | 68 | 1.389643e-06 |  | HMM | P | H |  | Monocyte/Macrophage | A | Blood | 96 | NR | toluylene red | lysosomal uptake | 99.789474 | Y | N | N | 2009 | 111 | 10.1016/j.biomaterials.2009.04.019
Carbon Nanotubes | O |  | 68 | 2.8017e-06 |  | HMM | P | H |  | Monocyte/Macrophage | A | Blood | 96 | NR | toluylene red | lysosomal uptake | 92.8421 | Y | N | N | 2009 | 111 | 10.1016/j.biomaterials.2009.04.019
Carbon Nanotubes | O |  | 68 | 5.038577e-06 |  | HMM | P | H |  | Monocyte/Macrophage | A | Blood | 96 | NR | toluylene red | lysosomal uptake | 96.63158 | Y | N | N | 2009 | 111 | 10.1016/j.biomaterials.2009.04.019
Carbon Nanotubes | O |  | 68 | 1.12068e-05 |  | HMM | P | H |  | Monocyte/Macrophage | A | Blood | 96 | NR | toluylene red | lysosomal uptake | 90.947365 | Y | N | N | 2009 | 111 | 10.1016/j.biomaterials.2009.04.019
Carbon Nanotubes | O |  | 68 | 2.24136e-05 |  | HMM | P | H |  | Monocyte/Macrophage | A | Blood | 96 | NR | toluylene red | lysosomal uptake | 92.210526 | Y | N | N | 2009 | 111 | 10.1016/j.biomaterials.2009.04.019
Carbon Nanotubes | O |  | 68 | 4.48272e-05 |  | HMM | P | H |  | Monocyte/Macrophage | A | Blood | 96 | NR | toluylene red | lysosomal uptake | 82.73684 | Y | N | N | 2009 | 111 | 10.1016/j.biomaterials.2009.04.019
Carbon Nanotubes | O |  | 68 | 8.965439e-05 |  | HMM | P | H |  | Monocyte/Macrophage | A | Blood | 96 | NR | toluylene red | lysosomal uptake | 73.89474 | Y | N | N | 2009 | 111 | 10.1016/j.biomaterials.2009.04.019
Carbon Nanotubes | O |  | 68 | 1.389643e-06 |  | HMM | P | H |  | Monocyte/Macrophage | A | Blood | 96 | MTT | tetrazolium salt | cell metabolic activity | 97.26316 | Y | N | N | 2009 | 111 | 10.1016/j.biomaterials.2009.04.019
Carbon Nanotubes | O |  | 68 | 2.8017e-06 |  | HMM | P | H |  | Monocyte/Macrophage | A | Blood | 96 | MTT | tetrazolium salt | cell metabolic activity | 94.73684 | Y | N | N | 2009 | 111 | 10.1016/j.biomaterials.2009.04.019
Carbon Nanotubes | O |  | 68 | 5.038577e-06 |  | HMM | P | H |  | Monocyte/Macrophage | A | Blood | 96 | MTT | tetrazolium salt | cell metabolic activity | 88.42105 | Y | N | N | 2009 | 111 | 10.1016/j.biomaterials.2009.04.019
Carbon Nanotubes | O |  | 68 | 1.12068e-05 |  | HMM | P | H |  | Monocyte/Macrophage | A | Blood | 96 | MTT | tetrazolium salt | cell metabolic activity | 71.36842 | Y | N | N | 2009 | 111 | 10.1016/j.biomaterials.2009.04.019
Carbon Nanotubes | O |  | 68 | 2.24136e-05 |  | HMM | P | H |  | Monocyte/Macrophage | A | Blood | 96 | MTT | tetrazolium salt | cell metabolic activity | 66.31579 | Y | N | N | 2009 | 111 | 10.1016/j.biomaterials.2009.04.019
Carbon Nanotubes | O |  | 68 | 4.48272e-05 |  | HMM | P | H |  | Monocyte/Macrophage | A | Blood | 96 | MTT | tetrazolium salt | cell metabolic activity | 59.36842 | Y | N | N | 2009 | 111 | 10.1016/j.biomaterials.2009.04.019
Carbon Nanotubes | O |  | 68 | 8.965439e-05 |  | HMM | P | H |  | Monocyte/Macrophage | A | Blood | 96 | MTT | tetrazolium salt | cell metabolic activity | 56.842106 | Y | N | N | 2009 | 111 | 10.1016/j.biomaterials.2009.04.019
Carbon Nanotubes | O |  | 68 | 1.389643e-06 |  | HMM | P | H |  | Monocyte/Macrophage | A | Blood | 96 | Live/Dead | Hoechst 33358, propidium iodide | cell membrane integrity | 99.1579 | Y | N | N | 2009 | 111 | 10.1016/j.biomaterials.2009.04.019
Carbon Nanotubes | O |  | 68 | 2.8017e-06 |  | HMM | P | H |  | Monocyte/Macrophage | A | Blood | 96 | Live/Dead | Hoechst 33358, propidium iodide | cell membrane integrity | 96.63158 | Y | N | N | 2009 | 111 | 10.1016/j.biomaterials.2009.04.019
Carbon Nanotubes | O |  | 68 | 5.038577e-06 |  | HMM | P | H |  | Monocyte/Macrophage | A | Blood | 96 | Live/Dead | Hoechst 33358, propidium iodide | cell membrane integrity | 95.36842 | Y | N | N | 2009 | 111 | 10.1016/j.biomaterials.2009.04.019
Carbon Nanotubes | O |  | 68 | 1.12068e-05 |  | HMM | P | H |  | Monocyte/Macrophage | A | Blood | 96 | Live/Dead | Hoechst 33358, propidium iodide | cell membrane integrity | 89.68421 | Y | N | N | 2009 | 111 | 10.1016/j.biomaterials.2009.04.019
Carbon Nanotubes | O |  | 68 | 2.24136e-05 |  | HMM | P | H |  | Monocyte/Macrophage | A | Blood | 96 | Live/Dead | Hoechst 33358, propidium iodide | cell membrane integrity | 87.1579 | Y | N | N | 2009 | 111 | 10.1016/j.biomaterials.2009.04.019
Carbon Nanotubes | O |  | 68 | 4.48272e-05 |  | HMM | P | H |  | Monocyte/Macrophage | A | Blood | 96 | Live/Dead | Hoechst 33358, propidium iodide | cell membrane integrity | 83.36842 | Y | N | N | 2009 | 111 | 10.1016/j.biomaterials.2009.04.019
Carbon Nanotubes | O |  | 68 | 8.965439e-05 |  | HMM | P | H |  | Monocyte/Macrophage | A | Blood | 96 | Live/Dead | Hoechst 33358, propidium iodide | cell membrane integrity | 79.57895 | Y | N | N | 2009 | 111 | 10.1016/j.biomaterials.2009.04.019
Carbon Nanotubes | O |  | 68 | 1.389643e-06 |  | HMM | P | H |  | Monocyte/Macrophage | A | Blood | 96 | NR | toluylene red | lysosomal uptake | 101.16279 | Y | N | N | 2009 | 111 | 10.1016/j.biomaterials.2009.04.019
Carbon Nanotubes | O |  | 68 | 2.8017e-06 |  | HMM | P | H |  | Monocyte/Macrophage | A | Blood | 96 | NR | toluylene red | lysosomal uptake | 97.906975 | Y | N | N | 2009 | 111 | 10.1016/j.biomaterials.2009.04.019
Carbon Nanotubes | O |  | 68 | 5.04306e-06 |  | HMM | P | H |  | Monocyte/Macrophage | A | Blood | 96 | NR | toluylene red | lysosomal uptake | 100.23256 | Y | N | N | 2009 | 111 | 10.1016/j.biomaterials.2009.04.019
Carbon Nanotubes | O |  | 68 | 1.12068e-05 |  | HMM | P | H |  | Monocyte/Macrophage | A | Blood | 96 | NR | toluylene red | lysosomal uptake | 104.88372 | Y | N | N | 2009 | 111 | 10.1016/j.biomaterials.2009.04.019
Carbon Nanotubes | O |  | 68 | 2.24136e-05 |  | HMM | P | H |  | Monocyte/Macrophage | A | Blood | 96 | NR | toluylene red | lysosomal uptake | 103.48837 | Y | N | N | 2009 | 111 | 10.1016/j.biomaterials.2009.04.019
Carbon Nanotubes | O |  | 68 | 4.48272e-05 |  | HMM | P | H |  | Monocyte/Macrophage | A | Blood | 96 | NR | toluylene red | lysosomal uptake | 84.4186 | Y | N | N | 2009 | 111 | 10.1016/j.biomaterials.2009.04.019
Carbon Nanotubes | O |  | 68 | 8.965439e-05 |  | HMM | P | H |  | Monocyte/Macrophage | A | Blood | 96 | NR | toluylene red | lysosomal uptake | 93.25581 | Y | N | N | 2009 | 111 | 10.1016/j.biomaterials.2009.04.019
Carbon Nanotubes | O |  | 68 | 1.389643e-06 |  | HMM | P | H |  | Monocyte/Macrophage | A | Blood | 96 | MTT | tetrazolium salt | cell metabolic activity | 93.25581 | Y | N | N | 2009 | 111 | 10.1016/j.biomaterials.2009.04.019
Carbon Nanotubes | O |  | 68 | 2.8017e-06 |  | HMM | P | H |  | Monocyte/Macrophage | A | Blood | 96 | MTT | tetrazolium salt | cell metabolic activity | 83.023254 | Y | N | N | 2009 | 111 | 10.1016/j.biomaterials.2009.04.019
Carbon Nanotubes | O |  | 68 | 5.04306e-06 |  | HMM | P | H |  | Monocyte/Macrophage | A | Blood | 96 | MTT | tetrazolium salt | cell metabolic activity | 74.65116 | Y | N | N | 2009 | 111 | 10.1016/j.biomaterials.2009.04.019
Carbon Nanotubes | O |  | 68 | 1.12068e-05 |  | HMM | P | H |  | Monocyte/Macrophage | A | Blood | 96 | MTT | tetrazolium salt | cell metabolic activity | 74.65116 | Y | N | N | 2009 | 111 | 10.1016/j.biomaterials.2009.04.019
Carbon Nanotubes | O |  | 68 | 2.24136e-05 |  | HMM | P | H |  | Monocyte/Macrophage | A | Blood | 96 | MTT | tetrazolium salt | cell metabolic activity | 66.74419 | Y | N | N | 2009 | 111 | 10.1016/j.biomaterials.2009.04.019
Carbon Nanotubes | O |  | 68 | 4.48272e-05 |  | HMM | P | H |  | Monocyte/Macrophage | A | Blood | 96 | MTT | tetrazolium salt | cell metabolic activity | 68.60465 | Y | N | N | 2009 | 111 | 10.1016/j.biomaterials.2009.04.019
Carbon Nanotubes | O |  | 68 | 8.965439e-05 |  | HMM | P | H |  | Monocyte/Macrophage | A | Blood | 96 | MTT | tetrazolium salt | cell metabolic activity | 65.34884 | Y | N | N | 2009 | 111 | 10.1016/j.biomaterials.2009.04.019
Carbon Nanotubes | O |  | 68 | 1.389643e-06 |  | HMM | P | H |  | Monocyte/Macrophage | A | Blood | 96 | Live/Dead | toluylene red | cell membrane integrity | 99.76744 | Y | N | N | 2009 | 111 | 10.1016/j.biomaterials.2009.04.019
Carbon Nanotubes | O |  | 68 | 2.8017e-06 |  | HMM | P | H |  | Monocyte/Macrophage | A | Blood | 96 | Live/Dead | toluylene red | cell membrane integrity | 98.83721 | Y | N | N | 2009 | 111 | 10.1016/j.biomaterials.2009.04.019
Carbon Nanotubes | O |  | 68 | 5.04306e-06 |  | HMM | P | H |  | Monocyte/Macrophage | A | Blood | 96 | Live/Dead | toluylene red | cell membrane integrity | 98.37209 | Y | N | N | 2009 | 111 | 10.1016/j.biomaterials.2009.04.019
Carbon Nanotubes | O |  | 68 | 1.12068e-05 |  | HMM | P | H |  | Monocyte/Macrophage | A | Blood | 96 | Live/Dead | toluylene red | cell membrane integrity | 97.906975 | Y | N | N | 2009 | 111 | 10.1016/j.biomaterials.2009.04.019
Carbon Nanotubes | O |  | 68 | 2.24136e-05 |  | HMM | P | H |  | Monocyte/Macrophage | A | Blood | 96 | Live/Dead | toluylene red | cell membrane integrity | 92.790695 | Y | N | N | 2009 | 111 | 10.1016/j.biomaterials.2009.04.019
Carbon Nanotubes | O |  | 68 | 4.48272e-05 |  | HMM | P | H |  | Monocyte/Macrophage | A | Blood | 96 | Live/Dead | toluylene red | cell membrane integrity | 85.34884 | Y | N | N | 2009 | 111 | 10.1016/j.biomaterials.2009.04.019
Carbon Nanotubes | O |  | 68 | 8.965439e-05 |  | HMM | P | H |  | Monocyte/Macrophage | A | Blood | 96 | Live/Dead | toluylene red | cell membrane integrity | 75.11628 | Y | N | N | 2009 | 111 | 10.1016/j.biomaterials.2009.04.019
Carbon Nanotubes | O |  | 11 | 0.05294931 |  | UM­UC­3 | L | H |  | Epithelial | A | Urinary bladder | 48 | WST­1 | tetrazolium salt | cell metabolic activity | 94.02922 | N | N | N | 2015 | 112 | 10.1016/j.ijpharm.2015.01.017
Carbon Nanotubes | O |  | 11 | 0.05294931 |  | UM­UC­3 | L | H |  | Epithelial | A | Urinary bladder | 72 | WST­1 | tetrazolium salt | cell metabolic activity | 75.52598 | N | N | N | 2015 | 112 | 10.1016/j.ijpharm.2015.01.017
Carbon Nanotubes | O |  | 18 | 0.01208428 |  | UM­UC­3 | L | H |  | Epithelial | A | Urinary bladder | 96 | WST­1 | tetrazolium salt | cell metabolic activity | 76.29678 | N | N | N | 2015 | 112 | 10.1016/j.ijpharm.2015.01.017
Carbon Nanotubes | O |  | 18 | 0.01208428 |  | UM­UC­3 | L | H |  | Epithelial | A | Urinary bladder | 96 | WST­1 | tetrazolium salt | cell metabolic activity | 66.20311 | N | N | N | 2015 | 112 | 10.1016/j.ijpharm.2015.01.017
Carbon Nanotubes | O |  | 11 | 0.05294931 |  | UM­UC­3 | L | H |  | Epithelial | A | Urinary bladder | 96 | WST­1 | tetrazolium salt | cell metabolic activity | 12.5925917 | N | N | N | 2015 | 112 | 10.1016/j.ijpharm.2015.01.017
Carbon Nanotubes | O |  | 11 | 0.05294931 |  | UM­UC­3 | L | H |  | Epithelial | A | Urinary bladder | 96 | WST­1 | tetrazolium salt | cell metabolic activity | 15.5555557 | N | N | N | 2015 | 112 | 10.1016/j.ijpharm.2015.01.017
Carbon Nanotubes | O |  | 18 | 0.01208428 |  | UM­UC­3 | L | H |  | Epithelial | A | Urinary bladder | 48 | WST­1 | tetrazolium salt | cell metabolic activity | 11.4814807 | N | N | N | 2015 | 112 | 10.1016/j.ijpharm.2015.01.017
Carbon Nanotubes | O |  | 18 | 0.01208428 |  | UM­UC­3 | L | H |  | Epithelial | A | Urinary bladder | 72 | WST­1 | tetrazolium salt | cell metabolic activity | 20.7407417 | N | N | N | 2015 | 112 | 10.1016/j.ijpharm.2015.01.017
Carbon Nanotubes | O |  | 11 | 0.1058986 |  | EJ28 | L | H |  | Epithelial | A | Urinary bladder | 96 | WST­1 | tetrazolium salt | cell metabolic activity | 40.062378 | N | N | N | 2015 | 112 | 10.1016/j.ijpharm.2015.01.017
Carbon Nanotubes | O |  | 11 | 0.1058986 |  | EJ28 | L | H |  | Epithelial | A | Urinary bladder | 48 | WST­1 | tetrazolium salt | cell metabolic activity | 70.66151 | N | N | N | 2015 | 112 | 10.1016/j.ijpharm.2015.01.017
Carbon Nanotubes | O |  | 11 | 0.1058986 |  | EJ28 | L | H |  | Epithelial | A | Urinary bladder | 72 | WST­1 | tetrazolium salt | cell metabolic activity | 68.25132 | N | N | N | 2015 | 112 | 10.1016/j.ijpharm.2015.01.017
Carbon Nanotubes | O |  | 11 | 0.1058986 |  | EJ28 | L | H |  | Epithelial | A | Urinary bladder | 96 | WST­1 | tetrazolium salt | cell metabolic activity | 29.686758 | N | N | N | 2015 | 112 | 10.1016/j.ijpharm.2015.01.017
Carbon Nanotubes | O |  | 11 | 0.1058986 |  | EJ28 | L | H |  | Epithelial | A | Urinary bladder | 96 | WST­1 | tetrazolium salt | cell metabolic activity | 47.17909 | N | N | N | 2015 | 112 | 10.1016/j.ijpharm.2015.01.017
Carbon Nanotubes | O |  | 11 | 0.1058986 |  | EJ28 | L | H |  | Epithelial | A | Urinary bladder | 96 | WST­1 | tetrazolium salt | cell metabolic activity | 44.283466 | N | N | N | 2015 | 112 | 10.1016/j.ijpharm.2015.01.017
Carbon Nanotubes | O |  | 18 | 0.02416856 |  | EJ28 | L | H |  | Epithelial | A | Urinary bladder | 96 | WST­1 | tetrazolium salt | cell metabolic activity | 50.379494 | N | N | N | 2015 | 112 | 10.1016/j.ijpharm.2015.01.017
Carbon Nanotubes | O |  | 18 | 0.02416856 |  | EJ28 | L | H |  | Epithelial | A | Urinary bladder | 96 | WST­1 | tetrazolium salt | cell metabolic activity | 81.94949 | N | N | N | 2015 | 112 | 10.1016/j.ijpharm.2015.01.017
Carbon Nanotubes | O |  | 18 | 0.02416856 |  | EJ28 | L | H |  | Epithelial | A | Urinary bladder | 96 | WST­1 | tetrazolium salt | cell metabolic activity | 78.81036 | N | N | N | 2015 | 112 | 10.1016/j.ijpharm.2015.01.017
Carbon Nanotubes | O |  | 18 | 0.02416856 |  | EJ28 | L | H |  | Epithelial | A | Urinary bladder | 96 | WST­1 | tetrazolium salt | cell metabolic activity | 38.304054 | N | N | N | 2015 | 112 | 10.1016/j.ijpharm.2015.01.017
Carbon Nanotubes | O |  | 18 | 0.02416856 |  | EJ28 | L | H |  | Epithelial | A | Urinary bladder | 96 | WST­1 | tetrazolium salt | cell metabolic activity | 66.719505 | N | N | N | 2015 | 112 | 10.1016/j.ijpharm.2015.01.017
Carbon Nanotubes | O |  | 18 | 0.02416856 |  | EJ28 | L | H |  | Epithelial | A | Urinary bladder | 96 | WST­1 | tetrazolium salt | cell metabolic activity | 56.299217 | N | N | N | 2015 | 112 | 10.1016/j.ijpharm.2015.01.017
Carbon NP | O |  | 900 | 3.093576e-10 |  | HMM | P | H |  | Monocyte/Macrophage | A | Blood | 48 | NR | toluylene red | lysosomal uptake | 98 | N | N | N | 2006 | 113 | 10.1016/j.actbio.2006.02.006
Carbon NP | O |  | 900 | 5.993803e-10 |  | HMM | P | H |  | Monocyte/Macrophage | A | Blood | 48 | NR | toluylene red | lysosomal uptake | 100 | N | N | N | 2006 | 113 | 10.1016/j.actbio.2006.02.006
Carbon NP | O |  | 900 | 1.208428e-09 |  | HMM | P | H |  | Monocyte/Macrophage | A | Blood | 48 | NR | toluylene red | lysosomal uptake | 105 | N | N | N | 2006 | 113 | 10.1016/j.actbio.2006.02.006
Carbon NP | O |  | 900 | 2.416856e-09 |  | HMM | P | H |  | Monocyte/Macrophage | A | Blood | 48 | NR | toluylene red | lysosomal uptake | 102 | N | N | N | 2006 | 113 | 10.1016/j.actbio.2006.02.006
Carbon NP | O |  | 900 | 4.833712e-09 |  | HMM | P | H |  | Monocyte/Macrophage | A | Blood | 48 | NR | toluylene red | lysosomal uptake | 108 | N | N | N | 2006 | 113 | 10.1016/j.actbio.2006.02.006
Carbon NP | O |  | 900 | 9.667425e-09 |  | HMM | P | H |  | Monocyte/Macrophage | A | Blood | 48 | NR | toluylene red | lysosomal uptake | 100 | N | N | N | 2006 | 113 | 10.1016/j.actbio.2006.02.006
Carbon NP | O |  | 900 | 1.933485e-08 |  | HMM | P | H |  | Monocyte/Macrophage | A | Blood | 48 | NR | toluylene red | lysosomal uptake | 108 | N | N | N | 2006 | 113 | 10.1016/j.actbio.2006.02.006
Carbon NP | O |  | 60 | 1.511654e-10 |  | HDF | L | H |  | Fibroblast | A | Skin | 48 | Live/Dead | Calcein AM, Ethidium homodimer-1 | cell membrane integrity | 96.33269 | N | N | Y | 2004 | 114 | 10.1021/nl0489586
Carbon NP | O |  | 60 | 1.529038e-09 |  | HDF | L | H |  | Fibroblast | A | Skin | 48 | Live/Dead | Calcein AM, Ethidium homodimer-1 | cell membrane integrity | 95.56306 | N | N | Y | 2004 | 114 | 10.1021/nl0489586
Carbon NP | O |  | 60 | 1.546853e-08 |  | HDF | L | H |  | Fibroblast | A | Skin | 48 | Live/Dead | Calcein AM, Ethidium homodimer-1 | cell membrane integrity | 94.98093 | N | N | Y | 2004 | 114 | 10.1021/nl0489586
Carbon NP | O |  | 60 | 7.742846e-08 |  | HDF | L | H |  | Fibroblast | A | Skin | 48 | Live/Dead | Calcein AM, Ethidium homodimer-1 | cell membrane integrity | 82.9673 | N | N | Y | 2004 | 114 | 10.1021/nl0489586
Carbon NP | O |  | 60 | 1.541117e-07 |  | HDF | L | H |  | Fibroblast | A | Skin | 48 | Live/Dead | Calcein AM, Ethidium homodimer-1 | cell membrane integrity | 75.4614 | N | N | Y | 2004 | 114 | 10.1021/nl0489586
Carbon NP | O |  | 60 | 1.949862e-07 |  | HDF | L | H |  | Fibroblast | A | Skin | 48 | Live/Dead | Calcein AM, Ethidium homodimer-1 | cell membrane integrity | 80.1469 | N | N | Y | 2004 | 114 | 10.1021/nl0489586
Carbon NP | O |  | 60 | 3.041972e-07 |  | HDF | L | H |  | Fibroblast | A | Skin | 48 | Live/Dead | Calcein AM, Ethidium homodimer-1 | cell membrane integrity | 57.6431 | N | N | Y | 2004 | 114 | 10.1021/nl0489586
Carbon NP | O |  | 60 | 1.158931e-06 |  | HDF | L | H |  | Fibroblast | A | Skin | 48 | Live/Dead | Calcein AM, Ethidium homodimer-1 | cell membrane integrity | 65.8818 | N | N | Y | 2004 | 114 | 10.1021/nl0489586
Carbon NP | O |  | 60 | 1.427077e-06 |  | HDF | L | H |  | Fibroblast | A | Skin | 48 | Live/Dead | Calcein AM, Ethidium homodimer-1 | cell membrane integrity | 62.995 | N | N | Y | 2004 | 114 | 10.1021/nl0489586
Carbon NP | O |  | 60 | 1.608982e-06 |  | HDF | L | H |  | Fibroblast | A | Skin | 48 | Live/Dead | Calcein AM, Ethidium homodimer-1 | cell membrane integrity | 42.2539 | N | N | Y | 2004 | 114 | 10.1021/nl0489586
Carbon NP | O |  | 60 | 1.928563e-06 |  | HDF | L | H |  | Fibroblast | A | Skin | 48 | Live/Dead | Calcein AM, Ethidium homodimer-1 | cell membrane integrity | 51.6274 | N | N | Y | 2004 | 114 | 10.1021/nl0489586
Carbon NP | O |  | 60 | 3.836831e-06 |  | HDF | L | H |  | Fibroblast | A | Skin | 48 | Live/Dead | Calcein AM, Ethidium homodimer-1 | cell membrane integrity | 43.5591 | N | N | Y | 2004 | 114 | 10.1021/nl0489586
Carbon NP | O |  | 60 | 7.417875e-06 |  | HDF | L | H |  | Fibroblast | A | Skin | 48 | Live/Dead | Calcein AM, Ethidium homodimer-1 | cell membrane integrity | 0.0534 | N | N | Y | 2004 | 114 | 10.1021/nl0489586
Carbon NP | O |  | 60 | 1.411918e-05 |  | HDF | L | H |  | Fibroblast | A | Skin | 48 | Live/Dead | Calcein AM, Ethidium homodimer-1 | cell membrane integrity | 8.8605 | N | N | Y | 2004 | 114 | 10.1021/nl0489586
Carbon NP | O |  | 60 | 0.0001795742 |  | HDF | L | H |  | Fibroblast | A | Skin | 48 | Live/Dead | Calcein AM, Ethidium homodimer-1 | cell membrane integrity | 5.0889 | N | N | Y | 2004 | 114 | 10.1021/nl0489586
Carbon NP | O |  | 60 | 0.001810079 |  | HDF | L | H |  | Fibroblast | A | Skin | 48 | Live/Dead | Calcein AM, Ethidium homodimer-1 | cell membrane integrity | 0.0068 | N | N | Y | 2004 | 114 | 10.1021/nl0489586
Carbon NP | O |  | 22.61 | 0.0002911455 |  | IP15 | L | H |  | Spindle | A | Kidney | 24 | WST­1 | tetrazolium salt | cell metabolic activity | 98.2062781 | Y | Y | Y | 2008 | 115 | 10.1186/1743-8977-5-22
Carbon NP | O |  | 22.61 | 0.0005822909 |  | IP15 | L | H |  | Spindle | A | Kidney | 24 | WST­1 | tetrazolium salt | cell metabolic activity | 96.8609865 | Y | Y | Y | 2008 | 115 | 10.1186/1743-8977-5-22
Carbon NP | O |  | 22.61 | 0.001164582 |  | IP15 | L | H |  | Spindle | A | Kidney | 24 | WST­1 | tetrazolium salt | cell metabolic activity | 94.1704035 | Y | Y | Y | 2008 | 115 | 10.1186/1743-8977-5-22
Carbon NP | O |  | 22.61 | 0.002329164 |  | IP15 | L | H |  | Spindle | A | Kidney | 24 | WST­1 | tetrazolium salt | cell metabolic activity | 90.582959 | Y | Y | Y | 2008 | 115 | 10.1186/1743-8977-5-22
Carbon NP | O |  | 22.61 | 0.004658327 |  | IP15 | L | H |  | Spindle | A | Kidney | 24 | WST­1 | tetrazolium salt | cell metabolic activity | 85.650225 | Y | Y | Y | 2008 | 115 | 10.1186/1743-8977-5-22
Carbon NP | O |  | 22.61 | 0.009316654 |  | IP15 | L | H |  | Spindle | A | Kidney | 24 | WST­1 | tetrazolium salt | cell metabolic activity | 73.5426 | Y | Y | Y | 2008 | 115 | 10.1186/1743-8977-5-22
Carbon NP | O |  | 22.61 | 0.01863331 |  | IP15 | L | H |  | Spindle | A | Kidney | 24 | WST­1 | tetrazolium salt | cell metabolic activity | 47.0852 | Y | Y | Y | 2008 | 115 | 10.1186/1743-8977-5-22
Carbon NP | O |  | 22.61 | 0.03726662 |  | IP15 | L | H |  | Spindle | A | Kidney | 24 | WST­1 | tetrazolium salt | cell metabolic activity | 38.116592 | Y | Y | Y | 2008 | 115 | 10.1186/1743-8977-5-22
Carbon NP | O |  | 22.61 | 0.07453324 |  | IP15 | L | H |  | Spindle | A | Kidney | 24 | WST­1 | tetrazolium salt | cell metabolic activity | 24.66367 | Y | Y | Y | 2008 | 115 | 10.1186/1743-8977-5-22
Carbon NP | O |  | 22.61 | 0.0002911455 |  | LLC­PK1 | L | A | Pig | Epithelial | A | Kidney | 24 | WST­1 | tetrazolium salt | cell metabolic activity | 99.55156952 | Y | Y | Y | 2008 | 115 | 10.1186/1743-8977-5-22
Carbon NP | O |  | 22.61 | 0.0005822909 |  | LLC­PK1 | L | A | Pig | Epithelial | A | Kidney | 24 | WST­1 | tetrazolium salt | cell metabolic activity | 100 | Y | Y | Y | 2008 | 115 | 10.1186/1743-8977-5-22
Carbon NP | O |  | 22.61 | 0.001164582 |  | LLC­PK1 | L | A | Pig | Epithelial | A | Kidney | 24 | WST­1 | tetrazolium salt | cell metabolic activity | 99.55156952 | Y | Y | Y | 2008 | 115 | 10.1186/1743-8977-5-22
Carbon NP | O |  | 22.61 | 0.002329164 |  | LLC­PK1 | L | A | Pig | Epithelial | A | Kidney | 24 | WST­1 | tetrazolium salt | cell metabolic activity | 95.0672646 | Y | Y | Y | 2008 | 115 | 10.1186/1743-8977-5-22
Carbon NP | O |  | 22.61 | 0.004658327 |  | LLC­PK1 | L | A | Pig | Epithelial | A | Kidney | 24 | WST­1 | tetrazolium salt | cell metabolic activity | 88.340807 | Y | Y | Y | 2008 | 115 | 10.1186/1743-8977-5-22
Carbon NP | O |  | 22.61 | 0.009316654 |  | LLC­PK1 | L | A | Pig | Epithelial | A | Kidney | 24 | WST­1 | tetrazolium salt | cell metabolic activity | 73.991032 | Y | Y | Y | 2008 | 115 | 10.1186/1743-8977-5-22
Carbon NP | O |  | 22.61 | 0.01863331 |  | LLC­PK1 | L | A | Pig | Epithelial | A | Kidney | 24 | WST­1 | tetrazolium salt | cell metabolic activity | 57.847534 | Y | Y | Y | 2008 | 115 | 10.1186/1743-8977-5-22
Carbon NP | O |  | 22.61 | 0.03726662 |  | LLC­PK1 | L | A | Pig | Epithelial | A | Kidney | 24 | WST­1 | tetrazolium salt | cell metabolic activity | 38.116592 | Y | Y | Y | 2008 | 115 | 10.1186/1743-8977-5-22
Carbon NP | O |  | 22.61 | 0.07453324 |  | LLC­PK1 | L | A | Pig | Epithelial | A | Kidney | 24 | WST­1 | tetrazolium salt | cell metabolic activity | 23.766815 | Y | Y | Y | 2008 | 115 | 10.1186/1743-8977-5-22
Carbon NP | O |  | 35.29 | 7.656966e-05 |  | IP15 | L | H |  | Spindle | A | Kidney | 24 | WST­1 | tetrazolium salt | cell metabolic activity | 100 | Y | Y | Y | 2008 | 115 | 10.1186/1743-8977-5-22
Carbon NP | O |  | 35.29 | 0.0001531393 |  | IP15 | L | H |  | Spindle | A | Kidney | 24 | WST­1 | tetrazolium salt | cell metabolic activity | 96.8609865 | Y | Y | Y | 2008 | 115 | 10.1186/1743-8977-5-22
Carbon NP | O |  | 35.29 | 0.0003062786 |  | IP15 | L | H |  | Spindle | A | Kidney | 24 | WST­1 | tetrazolium salt | cell metabolic activity | 97.309417 | Y | Y | Y | 2008 | 115 | 10.1186/1743-8977-5-22
Carbon NP | O |  | 35.29 | 0.0006125573 |  | IP15 | L | H |  | Spindle | A | Kidney | 24 | WST­1 | tetrazolium salt | cell metabolic activity | 92.376682 | Y | Y | Y | 2008 | 115 | 10.1186/1743-8977-5-22
Carbon NP | O |  | 35.29 | 0.001225115 |  | IP15 | L | H |  | Spindle | A | Kidney | 24 | WST­1 | tetrazolium salt | cell metabolic activity | 89.237668 | Y | Y | Y | 2008 | 115 | 10.1186/1743-8977-5-22
Carbon NP | O |  | 35.29 | 0.002450229 |  | IP15 | L | H |  | Spindle | A | Kidney | 24 | WST­1 | tetrazolium salt | cell metabolic activity | 86.098655 | Y | Y | Y | 2008 | 115 | 10.1186/1743-8977-5-22
Carbon NP | O |  | 35.29 | 0.004900458 |  | IP15 | L | H |  | Spindle | A | Kidney | 24 | WST­1 | tetrazolium salt | cell metabolic activity | 81.61435 | Y | Y | Y | 2008 | 115 | 10.1186/1743-8977-5-22
Carbon NP | O |  | 35.29 | 0.009800917 |  | IP15 | L | H |  | Spindle | A | Kidney | 24 | WST­1 | tetrazolium salt | cell metabolic activity | 86.098655 | Y | Y | Y | 2008 | 115 | 10.1186/1743-8977-5-22
Carbon NP | O |  | 35.29 | 0.01960183 |  | IP15 | L | H |  | Spindle | A | Kidney | 24 | WST­1 | tetrazolium salt | cell metabolic activity | 78.923767 | Y | Y | Y | 2008 | 115 | 10.1186/1743-8977-5-22
Carbon NP | O |  | 35.29 | 7.656966e-05 |  | LLC­PK1 | L | A | Pig | Epithelial | A | Kidney | 24 | WST­1 | tetrazolium salt | cell metabolic activity | 100 | Y | Y | Y | 2008 | 115 | 10.1186/1743-8977-5-22
Carbon NP | O |  | 35.29 | 0.0001531393 |  | LLC­PK1 | L | A | Pig | Epithelial | A | Kidney | 24 | WST­1 | tetrazolium salt | cell metabolic activity | 100 | Y | Y | Y | 2008 | 115 | 10.1186/1743-8977-5-22
Carbon NP | O |  | 35.29 | 0.0003062786 |  | LLC­PK1 | L | A | Pig | Epithelial | A | Kidney | 24 | WST­1 | tetrazolium salt | cell metabolic activity | 100 | Y | Y | Y | 2008 | 115 | 10.1186/1743-8977-5-22
Carbon NP | O |  | 35.29 | 0.0006125573 |  | LLC­PK1 | L | A | Pig | Epithelial | A | Kidney | 24 | WST­1 | tetrazolium salt | cell metabolic activity | 97.309417 | Y | Y | Y | 2008 | 115 | 10.1186/1743-8977-5-22
Carbon NP | O |  | 35.29 | 0.001225115 |  | LLC­PK1 | L | A | Pig | Epithelial | A | Kidney | 24 | WST­1 | tetrazolium salt | cell metabolic activity | 100 | Y | Y | Y | 2008 | 115 | 10.1186/1743-8977-5-22
Carbon NP | O |  | 35.29 | 0.002450229 |  | LLC­PK1 | L | A | Pig | Epithelial | A | Kidney | 24 | WST­1 | tetrazolium salt | cell metabolic activity | 95.9641256 | Y | Y | Y | 2008 | 115 | 10.1186/1743-8977-5-22
Carbon NP | O |  | 35.29 | 0.004900458 |  | LLC­PK1 | L | A | Pig | Epithelial | A | Kidney | 24 | WST­1 | tetrazolium salt | cell metabolic activity | 86.547085 | Y | Y | Y | 2008 | 115 | 10.1186/1743-8977-5-22
Carbon NP | O |  | 35.29 | 0.009800917 |  | LLC­PK1 | L | A | Pig | Epithelial | A | Kidney | 24 | WST­1 | tetrazolium salt | cell metabolic activity | 81.165918 | Y | Y | Y | 2008 | 115 | 10.1186/1743-8977-5-22
Carbon NP | O |  | 35.29 | 0.01960183 |  | LLC­PK1 | L | A | Pig | Epithelial | A | Kidney | 24 | WST­1 | tetrazolium salt | cell metabolic activity | 73.09417 | Y | Y | Y | 2008 | 115 | 10.1186/1743-8977-5-22
Carbon NP | O |  | 165.15 | 7.470952e-07 |  | IP15 | L | H |  | Spindle | A | Kidney | 24 | WST­1 | tetrazolium salt | cell metabolic activity | 100 | Y | Y | Y | 2008 | 115 | 10.1186/1743-8977-5-22
Carbon NP | O |  | 166.15 | 1.467373e-06 |  | IP15 | L | H |  | Spindle | A | Kidney | 24 | WST­1 | tetrazolium salt | cell metabolic activity | 97.7578475 | Y | Y | Y | 2008 | 115 | 10.1186/1743-8977-5-22
Carbon NP | O |  | 167.15 | 2.882389e-06 |  | IP15 | L | H |  | Spindle | A | Kidney | 24 | WST­1 | tetrazolium salt | cell metabolic activity | 97.7578475 | Y | Y | Y | 2008 | 115 | 10.1186/1743-8977-5-22
Carbon NP | O |  | 168.15 | 5.662537e-06 |  | IP15 | L | H |  | Spindle | A | Kidney | 24 | WST­1 | tetrazolium salt | cell metabolic activity | 94.618834 | Y | Y | Y | 2008 | 115 | 10.1186/1743-8977-5-22
Carbon NP | O |  | 169.15 | 1.11254e-05 |  | IP15 | L | H |  | Spindle | A | Kidney | 24 | WST­1 | tetrazolium salt | cell metabolic activity | 93.721973 | Y | Y | Y | 2008 | 115 | 10.1186/1743-8977-5-22
Carbon NP | O |  | 170.15 | 2.186079e-05 |  | IP15 | L | H |  | Spindle | A | Kidney | 24 | WST­1 | tetrazolium salt | cell metabolic activity | 91.03139 | Y | Y | Y | 2008 | 115 | 10.1186/1743-8977-5-22
Carbon NP | O |  | 171.15 | 4.295967e-05 |  | IP15 | L | H |  | Spindle | A | Kidney | 24 | WST­1 | tetrazolium salt | cell metabolic activity | 83.856503 | Y | Y | Y | 2008 | 115 | 10.1186/1743-8977-5-22
Carbon NP | O |  | 172.15 | 8.443074e-05 |  | IP15 | L | H |  | Spindle | A | Kidney | 24 | WST­1 | tetrazolium salt | cell metabolic activity | 77.578476 | Y | Y | Y | 2008 | 115 | 10.1186/1743-8977-5-22
Carbon NP | O |  | 173.15 | 0.0001659526 |  | IP15 | L | H |  | Spindle | A | Kidney | 24 | WST­1 | tetrazolium salt | cell metabolic activity | 73.5426 | Y | Y | Y | 2008 | 115 | 10.1186/1743-8977-5-22
Carbon NP | O |  | 174.15 | 6.371494e-07 |  | LLC­PK1 | L | A | Pig | Epithelial | A | Kidney | 24 | WST­1 | tetrazolium salt | cell metabolic activity | 100 | Y | Y | Y | 2008 | 115 | 10.1186/1743-8977-5-22
Carbon NP | O |  | 175.15 | 1.252597e-06 |  | LLC­PK1 | L | A | Pig | Epithelial | A | Kidney | 24 | WST­1 | tetrazolium salt | cell metabolic activity | 100 | Y | Y | Y | 2008 | 115 | 10.1186/1743-8977-5-22
Carbon NP | O |  | 176.15 | 2.462769e-06 |  | LLC­PK1 | L | A | Pig | Epithelial | A | Kidney | 24 | WST­1 | tetrazolium salt | cell metabolic activity | 97.7578475 | Y | Y | Y | 2008 | 115 | 10.1186/1743-8977-5-22
Carbon NP | O |  | 177.15 | 4.842596e-06 |  | LLC­PK1 | L | A | Pig | Epithelial | A | Kidney | 24 | WST­1 | tetrazolium salt | cell metabolic activity | 100 | Y | Y | Y | 2008 | 115 | 10.1186/1743-8977-5-22
Carbon NP | O |  | 178.15 | 9.523009e-06 |  | LLC­PK1 | L | A | Pig | Epithelial | A | Kidney | 24 | WST­1 | tetrazolium salt | cell metabolic activity | 95.0672646 | Y | Y | Y | 2008 | 115 | 10.1186/1743-8977-5-22
Carbon NP | O |  | 179.15 | 1.872886e-05 |  | LLC­PK1 | L | A | Pig | Epithelial | A | Kidney | 24 | WST­1 | tetrazolium salt | cell metabolic activity | 89.237668 | Y | Y | Y | 2008 | 115 | 10.1186/1743-8977-5-22
Carbon NP | O |  | 180.15 | 3.683739e-05 |  | LLC­PK1 | L | A | Pig | Epithelial | A | Kidney | 24 | WST­1 | tetrazolium salt | cell metabolic activity | 62.331837 | Y | Y | Y | 2008 | 115 | 10.1186/1743-8977-5-22
Carbon NP | O |  | 181.15 | 7.246139e-05 |  | LLC­PK1 | L | A | Pig | Epithelial | A | Kidney | 24 | WST­1 | tetrazolium salt | cell metabolic activity | 49.775784 | Y | Y | Y | 2008 | 115 | 10.1186/1743-8977-5-22
Carbon NP | O |  | 182.15 | 0.000142549 |  | LLC­PK1 | L | A | Pig | Epithelial | A | Kidney | 24 | WST­1 | tetrazolium salt | cell metabolic activity | 46.636772 | Y | Y | Y | 2008 | 115 | 10.1186/1743-8977-5-22
Carbon NP | O | COOH | 5.9 | 0.03431486 |  | Neuro­2a | L | A | Mouse | Neuronal | A | Brain | 24 | MTT | tetrazolium salt | cell metabolic activity | 104.24821 | Y | Y | Y | 2007 | 116 | 10.1021/jp066387v
Carbon NP | O | COOH | 5.9 | 0.06862973 |  | Neuro­2a | L | A | Mouse | Neuronal | A | Brain | 24 | MTT | tetrazolium salt | cell metabolic activity | 98.52029 | Y | Y | Y | 2007 | 116 | 10.1021/jp066387v
Carbon NP | O | COOH | 5.9 | 0.1715743 |  | Neuro­2a | L | A | Mouse | Neuronal | A | Brain | 24 | MTT | tetrazolium salt | cell metabolic activity | 96.80191 | Y | Y | Y | 2007 | 116 | 10.1021/jp066387v
Carbon NP | O | COOH | 5.9 | 0.3431486 |  | Neuro­2a | L | A | Mouse | Neuronal | A | Brain | 24 | MTT | tetrazolium salt | cell metabolic activity | 98.23389 | Y | Y | Y | 2007 | 116 | 10.1021/jp066387v
Carbon NP | O | COOH | 5.9 | 0.6862973 |  | Neuro­2a | L | A | Mouse | Neuronal | A | Brain | 24 | MTT | tetrazolium salt | cell metabolic activity | 101.67065 | Y | Y | Y | 2007 | 116 | 10.1021/jp066387v
Carbon NP | O | COONa | 5.9 | 0.03431486 |  | Neuro­2a | L | A | Mouse | Neuronal | A | Brain | 24 | MTT | tetrazolium salt | cell metabolic activity | 103.38902 | Y | Y | Y | 2007 | 116 | 10.1021/jp066387v
Carbon NP | O | COONa | 5.9 | 0.06862973 |  | Neuro­2a | L | A | Mouse | Neuronal | A | Brain | 24 | MTT | tetrazolium salt | cell metabolic activity | 97.947495 | Y | Y | Y | 2007 | 116 | 10.1021/jp066387v
Carbon NP | O | COONa | 5.9 | 0.1715743 |  | Neuro­2a | L | A | Mouse | Neuronal | A | Brain | 24 | MTT | tetrazolium salt | cell metabolic activity | 97.0883 | Y | Y | Y | 2007 | 116 | 10.1021/jp066387v
Carbon NP | O | COONa | 5.9 | 0.3431486 |  | Neuro­2a | L | A | Mouse | Neuronal | A | Brain | 24 | MTT | tetrazolium salt | cell metabolic activity | 95.083534 | Y | Y | Y | 2007 | 116 | 10.1021/jp066387v
Carbon NP | O | COONa | 5.9 | 0.6862973 |  | Neuro­2a | L | A | Mouse | Neuronal | A | Brain | 24 | MTT | tetrazolium salt | cell metabolic activity | 93.07876 | Y | Y | Y | 2007 | 116 | 10.1021/jp066387v
Carbon NP | O | COONa | 5.9 | 0.03431486 |  | Neuro­2a | L | A | Mouse | Neuronal | A | Brain | 24 | MTT | tetrazolium salt | cell metabolic activity | 96.51551 | Y | Y | Y | 2007 | 116 | 10.1021/jp066387v
Carbon NP | O | SO3Na | 5.9 | 0.06862973 |  | Neuro­2a | L | A | Mouse | Neuronal | A | Brain | 24 | MTT | tetrazolium salt | cell metabolic activity | 96.80191 | Y | Y | Y | 2007 | 116 | 10.1021/jp066387v
Carbon NP | O | SO3Na | 5.9 | 0.1715743 |  | Neuro­2a | L | A | Mouse | Neuronal | A | Brain | 24 | MTT | tetrazolium salt | cell metabolic activity | 98.23389 | Y | Y | Y | 2007 | 116 | 10.1021/jp066387v
Carbon NP | O | SO3Na | 5.9 | 0.3431486 |  | Neuro­2a | L | A | Mouse | Neuronal | A | Brain | 24 | MTT | tetrazolium salt | cell metabolic activity | 102.24344 | Y | Y | Y | 2007 | 116 | 10.1021/jp066387v
Carbon NP | O | SO3Na | 5.9 | 0.6862973 |  | Neuro­2a | L | A | Mouse | Neuronal | A | Brain | 24 | MTT | tetrazolium salt | cell metabolic activity | 105.68019 | Y | Y | Y | 2007 | 116 | 10.1021/jp066387v
Chitosan | O |  | 188 | 0.00216369 | 34.6 | A549 | L | H |  | Epithelial | A | Lung | 4 | MTT | tetrazolium salt | cell metabolic activity | 8.80734 | N | N | N | 2004 | 117 | 10.1023/B:PHAM.0000016249.52831.a5
Chitosan | O |  | 188 | 0.001400034 | 34.6 | A549 | L | H |  | Epithelial | A | Lung | 4 | MTT | tetrazolium salt | cell metabolic activity | 25.688074 | N | N | N | 2004 | 117 | 10.1023/B:PHAM.0000016249.52831.a5
Chitosan | O |  | 188 | 0.000890931 | 34.6 | A549 | L | H |  | Epithelial | A | Lung | 4 | MTT | tetrazolium salt | cell metabolic activity | 85.87156 | N | N | N | 2004 | 117 | 10.1023/B:PHAM.0000016249.52831.a5
Chitosan | O |  | 188 | 0.0006363793 | 34.6 | A549 | L | H |  | Epithelial | A | Lung | 4 | MTT | tetrazolium salt | cell metabolic activity | 95.41284 | N | N | N | 2004 | 117 | 10.1023/B:PHAM.0000016249.52831.a5
Chitosan | O |  | 159 | 0.003576656 | 30.5 | A549 | L | H |  | Epithelial | A | Lung | 4 | MTT | tetrazolium salt | cell metabolic activity | 8.073395 | N | N | N | 2004 | 117 | 10.1023/B:PHAM.0000016249.52831.a5
Chitosan | O |  | 159 | 0.002314307 | 30.5 | A549 | L | H |  | Epithelial | A | Lung | 4 | MTT | tetrazolium salt | cell metabolic activity | 44.036697 | N | N | N | 2004 | 117 | 10.1023/B:PHAM.0000016249.52831.a5
Chitosan | O |  | 159 | 0.001472741 | 30.5 | A549 | L | H |  | Epithelial | A | Lung | 4 | MTT | tetrazolium salt | cell metabolic activity | 90.27523 | N | N | N | 2004 | 117 | 10.1023/B:PHAM.0000016249.52831.a5
Chitosan | O |  | 159 | 0.001051958 | 30.5 | A549 | L | H |  | Epithelial | A | Lung | 4 | MTT | tetrazolium salt | cell metabolic activity | 94.31193 | N | N | N | 2004 | 117 | 10.1023/B:PHAM.0000016249.52831.a5
Chitosan | O |  | 155 | 0.003860765 | 28.8 | A549 | L | H |  | Epithelial | A | Lung | 4 | MTT | tetrazolium salt | cell metabolic activity | 14.311927 | N | N | N | 2004 | 117 | 10.1023/B:PHAM.0000016249.52831.a5
Chitosan | O |  | 155 | 0.002498142 | 28.8 | A549 | L | H |  | Epithelial | A | Lung | 4 | MTT | tetrazolium salt | cell metabolic activity | 51.37615 | N | N | N | 2004 | 117 | 10.1023/B:PHAM.0000016249.52831.a5
Chitosan | O |  | 155 | 0.001589727 | 28.8 | A549 | L | H |  | Epithelial | A | Lung | 4 | MTT | tetrazolium salt | cell metabolic activity | 81.46789 | N | N | N | 2004 | 117 | 10.1023/B:PHAM.0000016249.52831.a5
Chitosan | O |  | 155 | 0.001135519 | 28.8 | A549 | L | H |  | Epithelial | A | Lung | 4 | MTT | tetrazolium salt | cell metabolic activity | 93.211006 | N | N | N | 2004 | 117 | 10.1023/B:PHAM.0000016249.52831.a5
Chitosan | O |  | 122 | 0.007917517 | 26.5 | A549 | L | H |  | Epithelial | A | Lung | 4 | MTT | tetrazolium salt | cell metabolic activity | 14.678899 | N | N | N | 2004 | 117 | 10.1023/B:PHAM.0000016249.52831.a5
Chitosan | O |  | 122 | 0.005123099 | 26.5 | A549 | L | H |  | Epithelial | A | Lung | 4 | MTT | tetrazolium salt | cell metabolic activity | 47.33945 | N | N | N | 2004 | 117 | 10.1023/B:PHAM.0000016249.52831.a5
Chitosan | O |  | 122 | 0.003260154 | 26.5 | A549 | L | H |  | Epithelial | A | Lung | 4 | MTT | tetrazolium salt | cell metabolic activity | 69.72477 | N | N | N | 2004 | 117 | 10.1023/B:PHAM.0000016249.52831.a5
Chitosan | O |  | 122 | 0.002328681 | 26.5 | A549 | L | H |  | Epithelial | A | Lung | 4 | MTT | tetrazolium salt | cell metabolic activity | 85.87156 | N | N | N | 2004 | 117 | 10.1023/B:PHAM.0000016249.52831.a5
Chitosan | O |  | 265 | 0.0007725576 | 25.4 | A549 | L | H |  | Epithelial | A | Lung | 4 | MTT | tetrazolium salt | cell metabolic activity | 25.3211 | N | N | N | 2004 | 117 | 10.1023/B:PHAM.0000016249.52831.a5
Chitosan | O |  | 265 | 0.0004998902 | 25.4 | A549 | L | H |  | Epithelial | A | Lung | 4 | MTT | tetrazolium salt | cell metabolic activity | 49.541283 | N | N | N | 2004 | 117 | 10.1023/B:PHAM.0000016249.52831.a5
Chitosan | O |  | 265 | 0.000318112 | 25.4 | A549 | L | H |  | Epithelial | A | Lung | 4 | MTT | tetrazolium salt | cell metabolic activity | 67.522934 | N | N | N | 2004 | 117 | 10.1023/B:PHAM.0000016249.52831.a5
Chitosan | O |  | 265 | 0.0002272228 | 25.4 | A549 | L | H |  | Epithelial | A | Lung | 4 | MTT | tetrazolium salt | cell metabolic activity | 86.60551 | N | N | N | 2004 | 117 | 10.1023/B:PHAM.0000016249.52831.a5
Chitosan | O |  | 188 | 0.000910129 | 34.6 | A549 | L | H |  | Epithelial | A | Lung | 4 | MTT | tetrazolium salt | cell metabolic activity | 80 | N | N | N | 2004 | 117 | 10.1023/B:PHAM.0000016249.52831.a5
Chitosan | O |  | 188 | 0.0009184217 | 34.6 | A549 | L | H |  | Epithelial | A | Lung | 4 | NR | toluylene red | lysosomal uptake | 80 | N | N | N | 2004 | 117 | 10.1023/B:PHAM.0000016249.52831.a5
Chitosan | O |  | 188 | 0.001378139 | 34.6 | A549 | L | H |  | Epithelial | A | Lung | 4 | MTT | tetrazolium salt | cell metabolic activity | 50 | N | N | N | 2004 | 117 | 10.1023/B:PHAM.0000016249.52831.a5
Chitosan | O |  | 188 | 0.001875662 | 34.6 | A549 | L | H |  | Epithelial | A | Lung | 4 | NR | toluylene red | lysosomal uptake | 50 | N | N | N | 2004 | 117 | 10.1023/B:PHAM.0000016249.52831.a5
Chitosan | O |  | 159 | 0.001714941 | 30.5 | A549 | L | H |  | Epithelial | A | Lung | 4 | MTT | tetrazolium salt | cell metabolic activity | 80 | N | N | N | 2004 | 117 | 10.1023/B:PHAM.0000016249.52831.a5
Chitosan | O |  | 159 | 0.001623966 | 30.5 | A549 | L | H |  | Epithelial | A | Lung | 4 | NR | toluylene red | lysosomal uptake | 80 | N | N | N | 2004 | 117 | 10.1023/B:PHAM.0000016249.52831.a5
Chitosan | O |  | 159 | 0.002348705 | 30.5 | A549 | L | H |  | Epithelial | A | Lung | 4 | MTT | tetrazolium salt | cell metabolic activity | 50 | N | N | N | 2004 | 117 | 10.1023/B:PHAM.0000016249.52831.a5
Chitosan | O |  | 159 | 0.002562771 | 30.5 | A549 | L | H |  | Epithelial | A | Lung | 4 | NR | toluylene red | lysosomal uptake | 50 | N | N | N | 2004 | 117 | 10.1023/B:PHAM.0000016249.52831.a5
Chitosan | O |  | 155 | 0.001568818 | 28.8 | A549 | L | H |  | Epithelial | A | Lung | 4 | MTT | tetrazolium salt | cell metabolic activity | 80 | N | N | N | 2004 | 117 | 10.1023/B:PHAM.0000016249.52831.a5
Chitosan | O |  | 155 | 0.001751655 | 28.8 | A549 | L | H |  | Epithelial | A | Lung | 4 | NR | toluylene red | lysosomal uptake | 80 | N | N | N | 2004 | 117 | 10.1023/B:PHAM.0000016249.52831.a5
Chitosan | O |  | 155 | 0.0025926 | 28.8 | A549 | L | H |  | Epithelial | A | Lung | 4 | MTT | tetrazolium salt | cell metabolic activity | 50 | N | N | N | 2004 | 117 | 10.1023/B:PHAM.0000016249.52831.a5
Chitosan | O |  | 155 | 0.003112214 | 28.8 | A549 | L | H |  | Epithelial | A | Lung | 4 | NR | toluylene red | lysosomal uptake | 50 | N | N | N | 2004 | 117 | 10.1023/B:PHAM.0000016249.52831.a5
Chitosan | O |  | 122 | 0.003025207 | 26.5 | A549 | L | H |  | Epithelial | A | Lung | 4 | MTT | tetrazolium salt | cell metabolic activity | 80 | N | N | N | 2004 | 117 | 10.1023/B:PHAM.0000016249.52831.a5
Chitosan | O |  | 122 | 0.003035095 | 26.5 | A549 | L | H |  | Epithelial | A | Lung | 4 | NR | toluylene red | lysosomal uptake | 80 | N | N | N | 2004 | 117 | 10.1023/B:PHAM.0000016249.52831.a5
Chitosan | O |  | 122 | 0.005163526 | 26.5 | A549 | L | H |  | Epithelial | A | Lung | 4 | MTT | tetrazolium salt | cell metabolic activity | 50 | N | N | N | 2004 | 117 | 10.1023/B:PHAM.0000016249.52831.a5
Chitosan | O |  | 122 | 0.005706694 | 26.5 | A549 | L | H |  | Epithelial | A | Lung | 4 | NR | toluylene red | lysosomal uptake | 50 | N | N | N | 2004 | 117 | 10.1023/B:PHAM.0000016249.52831.a5
Chitosan | O |  | 265 | 0.0002915519 | 25.4 | A549 | L | H |  | Epithelial | A | Lung | 4 | MTT | tetrazolium salt | cell metabolic activity | 80 | N | N | N | 2004 | 117 | 10.1023/B:PHAM.0000016249.52831.a5
Chitosan | O |  | 265 | 0.0003344648 | 25.4 | A549 | L | H |  | Epithelial | A | Lung | 4 | NR | toluylene red | lysosomal uptake | 80 | N | N | N | 2004 | 117 | 10.1023/B:PHAM.0000016249.52831.a5
Chitosan | O |  | 265 | 0.0005455267 | 25.4 | A549 | L | H |  | Epithelial | A | Lung | 4 | MTT | tetrazolium salt | cell metabolic activity | 50 | N | N | N | 2004 | 117 | 10.1023/B:PHAM.0000016249.52831.a5
Chitosan | O |  | 265 | 0.0005951634 | 25.4 | A549 | L | H |  | Epithelial | A | Lung | 4 | NR | toluylene red | lysosomal uptake | 50 | N | N | N | 2004 | 117 | 10.1023/B:PHAM.0000016249.52831.a5
Chitosan | O |  | 188 | 0.0009026544 | 34.6 | A549 | L | H |  | Epithelial | A | Lung | 4 | MTT | tetrazolium salt | cell metabolic activity | 80 | N | N | N | 2004 | 117 | 10.1023/B:PHAM.0000016249.52831.a5
Chitosan | O |  | 188 | 0.0009131028 | 34.6 | A549 | L | H |  | Epithelial | A | Lung | 4 | NR | toluylene red | lysosomal uptake | 80 | N | N | N | 2004 | 117 | 10.1023/B:PHAM.0000016249.52831.a5
Chitosan | O |  | 188 | 0.001370117 | 34.6 | A549 | L | H |  | Epithelial | A | Lung | 4 | MTT | tetrazolium salt | cell metabolic activity | 50 | N | N | N | 2004 | 117 | 10.1023/B:PHAM.0000016249.52831.a5
Chitosan | O |  | 188 | 0.002019776 | 34.6 | A549 | L | H |  | Epithelial | A | Lung | 4 | NR | toluylene red | lysosomal uptake | 50 | N | N | N | 2004 | 117 | 10.1023/B:PHAM.0000016249.52831.a5
Chitosan | O |  | 188 | 0.001467046 | 15.4 | A549 | L | H |  | Epithelial | A | Lung | 4 | MTT | tetrazolium salt | cell metabolic activity | 80 | N | N | N | 2004 | 117 | 10.1023/B:PHAM.0000016249.52831.a5
Chitosan | O |  | 188 | 0.001736033 | 15.4 | A549 | L | H |  | Epithelial | A | Lung | 4 | NR | toluylene red | lysosomal uptake | 80 | N | N | N | 2004 | 117 | 10.1023/B:PHAM.0000016249.52831.a5
Chitosan | O |  | 188 | 0.002553993 | 15.4 | A549 | L | H |  | Epithelial | A | Lung | 4 | MTT | tetrazolium salt | cell metabolic activity | 50 | N | N | N | 2004 | 117 | 10.1023/B:PHAM.0000016249.52831.a5
Chitosan | O |  | 188 | 0.002606088 | 15.4 | A549 | L | H |  | Epithelial | A | Lung | 4 | NR | toluylene red | lysosomal uptake | 50 | N | N | N | 2004 | 117 | 10.1023/B:PHAM.0000016249.52831.a5
Chitosan | O |  | 188 | 0.001626092 | 14.3 | A549 | L | H |  | Epithelial | A | Lung | 4 | MTT | tetrazolium salt | cell metabolic activity | 80 | N | N | N | 2004 | 117 | 10.1023/B:PHAM.0000016249.52831.a5
Chitosan | O |  | 188 | 0.001747957 | 14.3 | A549 | L | H |  | Epithelial | A | Lung | 4 | NR | toluylene red | lysosomal uptake | 80 | N | N | N | 2004 | 117 | 10.1023/B:PHAM.0000016249.52831.a5
Chitosan | O |  | 188 | 0.002679204 | 14.3 | A549 | L | H |  | Epithelial | A | Lung | 4 | MTT | tetrazolium salt | cell metabolic activity | 50 | N | N | N | 2004 | 117 | 10.1023/B:PHAM.0000016249.52831.a5
Chitosan | O |  | 188 | 0.003068524 | 14.3 | A549 | L | H |  | Epithelial | A | Lung | 4 | NR | toluylene red | lysosomal uptake | 50 | N | N | N | 2004 | 117 | 10.1023/B:PHAM.0000016249.52831.a5
Chitosan | O |  | 240 | 0.0002294125 | 43.9 | J774 | L | A | Mouse | Macrophage | A | Blood | 24 | MTT | tetrazolium salt | cell metabolic activity | 95.44396 | N | N | N | 2009 | 118 | 10.1007/s11095-009-9908-0
Chitosan | O |  | 240 | 0.0002294125 | 43.9 | J774 | L | A | Mouse | Macrophage | A | Blood | 24 | MTT | tetrazolium salt | cell metabolic activity | 85.19651 | N | N | N | 2009 | 118 | 10.1007/s11095-009-9908-0
Chitosan | O |  | 240 | 0.0002294125 | 43.9 | J774 | L | A | Mouse | Macrophage | A | Blood | 24 | MTT | tetrazolium salt | cell metabolic activity | 83.333336 | N | N | N | 2009 | 118 | 10.1007/s11095-009-9908-0
Chitosan | O |  | 240 | 0.0002294125 | 43.9 | J774 | L | A | Mouse | Macrophage | A | Blood | 24 | MTT | tetrazolium salt | cell metabolic activity | 69.825325 | N | N | N | 2009 | 118 | 10.1007/s11095-009-9908-0
Chitosan | O |  | 240 | 0.0002294125 | 43.9 | J774 | L | A | Mouse | Macrophage | A | Blood | 24 | MTT | tetrazolium salt | cell metabolic activity | 63.071323 | N | N | N | 2009 | 118 | 10.1007/s11095-009-9908-0
Chitosan | O |  | 240 | 0.0002294125 | 43.9 | J774 | L | A | Mouse | Macrophage | A | Blood | 24 | MTT | tetrazolium salt | cell metabolic activity | 50.727802 | N | N | N | 2009 | 118 | 10.1007/s11095-009-9908-0
Chitosan | O |  | 240 | 0.0002294125 | 43.9 | J774 | L | A | Mouse | Macrophage | A | Blood | 24 | MTT | tetrazolium salt | cell metabolic activity | 47.467247 | N | N | N | 2009 | 118 | 10.1007/s11095-009-9908-0
Chitosan | O |  | 240 | 0.0002294125 | 43.9 | J774 | L | A | Mouse | Macrophage | A | Blood | 24 | MTT | tetrazolium salt | cell metabolic activity | 41.411938 | N | N | N | 2009 | 118 | 10.1007/s11095-009-9908-0
Chitosan | O |  | 240 | 0.0002294125 | 43.9 | J774 | L | A | Mouse | Macrophage | A | Blood | 24 | Live/Dead | Calcein AM, propidium iodide | cell membrane integrity | 73.49282 | N | N | N | 2009 | 118 | 10.1007/s11095-009-9908-0
Chitosan | O |  | 240 | 0.0002294125 | 43.9 | J774 | L | A | Mouse | Macrophage | A | Blood | 24 | Live/Dead | Calcein AM, propidium iodide | cell membrane integrity | 86.124405 | N | N | N | 2009 | 118 | 10.1007/s11095-009-9908-0
Chitosan | O |  | 240 | 0.0002294125 | 43.9 | L929 | L | A | Mouse | Fibroblast | A | Areolar tissue | 24 | MTT | tetrazolium salt | cell metabolic activity | 99.868996 | N | N | N | 2009 | 118 | 10.1007/s11095-009-9908-0
Chitosan | O |  | 240 | 0.0002294125 | 43.9 | L929 | L | A | Mouse | Fibroblast | A | Areolar tissue | 24 | MTT | tetrazolium salt | cell metabolic activity | 95.327515 | N | N | N | 2009 | 118 | 10.1007/s11095-009-9908-0
Chitosan | O |  | 240 | 0.0002294125 | 43.9 | L929 | L | A | Mouse | Fibroblast | A | Areolar tissue | 24 | MTT | tetrazolium salt | cell metabolic activity | 94.27947 | N | N | N | 2009 | 118 | 10.1007/s11095-009-9908-0
Chitosan | O |  | 240 | 0.0002294125 | 43.9 | L929 | L | A | Mouse | Fibroblast | A | Areolar tissue | 24 | MTT | tetrazolium salt | cell metabolic activity | 89.0393 | N | N | N | 2009 | 118 | 10.1007/s11095-009-9908-0
Chitosan | O |  | 240 | 0.0002294125 | 43.9 | L929 | L | A | Mouse | Fibroblast | A | Areolar tissue | 24 | MTT | tetrazolium salt | cell metabolic activity | 82.75109 | N | N | N | 2009 | 118 | 10.1007/s11095-009-9908-0
Chitosan | O |  | 240 | 0.0002294125 | 43.9 | L929 | L | A | Mouse | Fibroblast | A | Areolar tissue | 24 | MTT | tetrazolium salt | cell metabolic activity | 79.257645 | N | N | N | 2009 | 118 | 10.1007/s11095-009-9908-0
Chitosan | O |  | 240 | 0.0002294125 | 43.9 | L929 | L | A | Mouse | Fibroblast | A | Areolar tissue | 24 | MTT | tetrazolium salt | cell metabolic activity | 75.76419 | N | N | N | 2009 | 118 | 10.1007/s11095-009-9908-0
Chitosan | O |  | 240 | 0.0002294125 | 43.9 | L929 | L | A | Mouse | Fibroblast | A | Areolar tissue | 24 | MTT | tetrazolium salt | cell metabolic activity | 72.09607 | N | N | N | 2009 | 118 | 10.1007/s11095-009-9908-0
Chitosan | O |  | 360 | 6.797408e-05 | 47 | L929 | L | A | Mouse | Fibroblast | A | Areolar tissue | 24 | MTT | tetrazolium salt | cell metabolic activity | 94.04658 | N | N | N | 2009 | 118 | 10.1007/s11095-009-9908-0
Chitosan | O |  | 360 | 6.797408e-05 | 47 | L929 | L | A | Mouse | Fibroblast | A | Areolar tissue | 24 | MTT | tetrazolium salt | cell metabolic activity | 84.03202 | N | N | N | 2009 | 118 | 10.1007/s11095-009-9908-0
Chitosan | O |  | 360 | 6.797408e-05 | 47 | L929 | L | A | Mouse | Fibroblast | A | Areolar tissue | 24 | MTT | tetrazolium salt | cell metabolic activity | 72.62009 | N | N | N | 2009 | 118 | 10.1007/s11095-009-9908-0
Chitosan | O |  | 360 | 6.797408e-05 | 47 | L929 | L | A | Mouse | Fibroblast | A | Areolar tissue | 24 | MTT | tetrazolium salt | cell metabolic activity | 51.193596 | N | N | N | 2009 | 118 | 10.1007/s11095-009-9908-0
Chitosan | O |  | 360 | 6.797408e-05 | 47 | L929 | L | A | Mouse | Fibroblast | A | Areolar tissue | 24 | MTT | tetrazolium salt | cell metabolic activity | 49.097527 | N | N | N | 2009 | 118 | 10.1007/s11095-009-9908-0
Chitosan | O |  | 360 | 6.797408e-05 | 47 | L929 | L | A | Mouse | Fibroblast | A | Areolar tissue | 24 | MTT | tetrazolium salt | cell metabolic activity | 45.83697 | N | N | N | 2009 | 118 | 10.1007/s11095-009-9908-0
Chitosan | O |  | 360 | 6.797408e-05 | 47 | L929 | L | A | Mouse | Fibroblast | A | Areolar tissue | 24 | MTT | tetrazolium salt | cell metabolic activity | 38.38428 | N | N | N | 2009 | 118 | 10.1007/s11095-009-9908-0
Chitosan | O |  | 360 | 6.797408e-05 | 47 | L929 | L | A | Mouse | Fibroblast | A | Areolar tissue | 24 | Live/Dead | Calcein AM, propidium iodide | cell membrane integrity | 67.17703 | N | N | N | 2009 | 118 | 10.1007/s11095-009-9908-0
Chitosan | O |  | 360 | 6.797408e-05 | 47 | L929 | L | A | Mouse | Fibroblast | A | Areolar tissue | 24 | Live/Dead | Calcein AM, propidium iodide | cell membrane integrity | 84.40192 | N | N | N | 2009 | 118 | 10.1007/s11095-009-9908-0
Chitosan | O |  | 360 | 6.797408e-05 | 47 | J774 | L | A | Mouse | Macrophage | A | Blood | 24 | MTT | tetrazolium salt | cell metabolic activity | 97.9476 | N | N | N | 2009 | 118 | 10.1007/s11095-009-9908-0
Chitosan | 0 |  | 360 | 6.797408e-05 | 47 | J774 | L | A | Mouse | Macrophage | A | Blood | 24 | MTT | tetrazolium salt | cell metabolic activity | 96.0262 | N | N | N | 2009 | 118 | 10.1007/s11095-009-9908-0
Chitosan | O |  | 360 | 6.797408e-05 | 47 | J774 | L | A | Mouse | Macrophage | A | Blood | 24 | MTT | tetrazolium salt | cell metabolic activity | 91.83406 | N | N | N | 2009 | 118 | 10.1007/s11095-009-9908-0
Chitosan | O |  | 360 | 6.797408e-05 | 47 | J774 | L | A | Mice | Macrophage | A | Blood | 24 | MTT | tetrazolium salt | cell metabolic activity | 87.64192 | N | N | N | 2009 | 118 | 10.1007/s11095-009-9908-0
Chitosan | O |  | 360 | 6.797408e-05 | 47 | J774 | L | A | Mouse | Macrophage | A | Blood | 24 | MTT | tetrazolium salt | cell metabolic activity | 79.257645 | N | N | N | 2009 | 118 | 10.1007/s11095-009-9908-0
Chitosan | O |  | 360 | 6.797408e-05 | 47 | J774 | L | A | Mouse | Macrophage | A | Blood | 24 | MTT | tetrazolium salt | cell metabolic activity | 78.034935 | N | N | N | 2009 | 118 | 10.1007/s11095-009-9908-0
Chitosan | O |  | 360 | 6.797408e-05 | 47 | J774 | L | A | Mouse | Macrophage | A | Blood | 24 | MTT | tetrazolium salt | cell metabolic activity | 71.921394 | N | N | N | 2009 | 118 | 10.1007/s11095-009-9908-0
Chitosan | O | Hyaluronic acid | 260 | 0.0001804392 | 47 | J774 | L | A | Mouse | Macrophage | A | Blood | 24 | MTT | tetrazolium salt | cell metabolic activity | 93.93013 | N | N | N | 2009 | 118 | 10.1007/s11095-009-9908-0
Chitosan | O | Hyaluronic acid | 260 | 0.0001804392 | 47 | J774 | L | A | Mouse | Macrophage | A | Blood | 24 | MTT | tetrazolium salt | cell metabolic activity | 94.104805 | N | N | N | 2009 | 118 | 10.1007/s11095-009-9908-0
Chitosan | O | Hyaluronic acid | 260 | 0.0001804392 | 47 | L929 | L | A | Mouse | Fibroblast | A | Areolar tissue | 24 | MTT | tetrazolium salt | cell metabolic activity | 83.9738 | N | N | N | 2009 | 118 | 10.1007/s11095-009-9908-0
Chitosan | O | Hyaluronic acid | 260 | 0.0001804392 | 47 | L929 | L | A | Mice | Fibroblast | A | Areolar tissue | 24 | MTT | tetrazolium salt | cell metabolic activity | 81.52838 | N | N | N | 2009 | 118 | 10.1007/s11095-009-9908-0
Chitosan | O | Hyaluronic acid | 260 | 0.0001804392 | 47 | L929 | L | A | Mouse | Fibroblast | A | Areolar tissue | 24 | MTT | tetrazolium salt | cell metabolic activity | 71.39738 | N | N | N | 2009 | 118 | 10.1007/s11095-009-9908-0
Chitosan | O | Hyaluronic acid | 260 | 0.0001804392 | 47 | L929 | L | A | Mouse | Fibroblast | A | Areolar tissue | 24 | MTT | tetrazolium salt | cell metabolic activity | 44.84716 | N | N | N | 2009 | 118 | 10.1007/s11095-009-9908-0
Chitosan | 0 | Hyaluronic acid | 260 | 0.0001804392 | 47 | L929 | L | A | Mouse | Fibroblast | A | Areolar tissue | 24 | MTT | tetrazolium salt | cell metabolic activity | 96.55022 | N | N | N | 2009 | 118 | 10.1007/s11095-009-9908-0
Chitosan | O | Hyaluronic acid | 260 | 0.0001804392 | 47 | L929 | L | A | Mouse | Fibroblast | A | Areolar tissue | 24 | MTT | tetrazolium salt | cell metabolic activity | 95.50218 | N | N | N | 2009 | 118 | 10.1007/s11095-009-9908-0
Chitosan | O | Hyaluronic acid | 260 | 0.0001804392 | 47 | L929 | L | A | Mouse | Fibroblast | A | Areolar tissue | 24 | MTT | tetrazolium salt | cell metabolic activity | 90.26201 | N | N | N | 2009 | 118 | 10.1007/s11095-009-9908-0
Chitosan | O | Hyaluronic acid | 260 | 0.0001804392 | 47 | J774 | L | A | Mouse | Macrophage | A | Blood | 24 | MTT | tetrazolium salt | cell metabolic activity | 89.56332 | N | N | N | 2009 | 118 | 10.1007/s11095-009-9908-0
Chitosan | O | Hyaluronic acid | 260 | 0.0001804392 | 47 | J774 | L | A | Mouse | Macrophage | A | Blood | 24 | MTT | tetrazolium salt | cell metabolic activity | 85.37118 | N | N | N | 2009 | 118 | 10.1007/s11095-009-9908-0
Chitosan | O | Hyaluronic acid | 260 | 0.0001804392 | 47 | J774 | L | A | Mouse | Macrophage | A | Blood | 24 | MTT | tetrazolium salt | cell metabolic activity | 78.55895 | N | N | N | 2009 | 118 | 10.1007/s11095-009-9908-0