## Sheet1
material_type | elements | electronegativity | ionic_radius | core_size | diameter | surface_charge | surface_area | cell_type | concentration | number_of_atoms | molecular_weight | topological_polar_surface_area | a | b | c | alpha | beta | gamma | density | viability | type
CuO | Cu | 1.9 | 73 | 12.8 | 313.8 | 7.6 | 74.2 | 1 | 200 | 2 | 79.545 | 17.1 | 4.685 | 3.423 | 5.132 | 90 | 99.5 | 90 | 5.94 | 9.1 | I
ZnO | Zn | 1.65 | 74 | 22.6 | 114.7 | 28.8 | 47.4 | 0 | 200 | 2 | 81.38 | 17.1 | 3.249 | 3.249 | 5.206 | 90 | 90 | 120 | 5.44 | 9.5 | I
ZnO | Zn | 1.65 | 74 | 22.6 | 114.7 | 28.8 | 47.4 | 0 | 100 | 2 | 81.38 | 17.1 | 3.249 | 3.249 | 5.206 | 90 | 90 | 120 | 5.44 | 10.2 | I
ZnO | Zn | 1.65 | 74 | 22.6 | 69.4 | 28.8 | 47.4 | 1 | 100 | 2 | 81.38 | 17.1 | 3.249 | 3.249 | 5.206 | 90 | 90 | 120 | 5.44 | 11 | I
Mn2O3 | Mn | 1.55 | 58 | 51.5 | 291.7 | -46.1 | 25.9 | 1 | 200 | 5 | 157.8743 | 43.4 | 5.752 | 5.752 | 9.426 | 90 | 90 | 90 | 4.59 | 11.3 | I
ZnO | Zn | 1.65 | 74 | 22.6 | 114.7 | 28.8 | 47.4 | 0 | 50 | 2 | 81.38 | 17.1 | 3.249 | 3.249 | 5.206 | 90 | 90 | 120 | 5.44 | 11.8 | I
ZnO | Zn | 1.65 | 74 | 22.6 | 69.4 | 28.8 | 47.4 | 1 | 50 | 2 | 81.38 | 17.1 | 3.249 | 3.249 | 5.206 | 90 | 90 | 120 | 5.44 | 12.6 | I
ZnO | Zn | 1.65 | 74 | 22.6 | 114.7 | 28.8 | 47.4 | 0 | 25 | 2 | 81.38 | 17.1 | 3.249 | 3.249 | 5.206 | 90 | 90 | 120 | 5.44 | 12.7 | I
CoO | Co | 1.88 | 65 | 71.8 | 208.3 | 21.6 | 13 | 0 | 200 | 2 | 74.9326 | 17.1 | 4.24 | 4.24 | 4.24 | 90 | 90 | 90 | 6.31 | 13.1 | I
ZnO | Zn | 1.65 | 74 | 22.6 | 69.4 | 28.8 | 47.4 | 1 | 200 | 2 | 81.38 | 17.1 | 3.249 | 3.249 | 5.206 | 90 | 90 | 120 | 5.44 | 13.6 | I
CuO | Cu | 1.9 | 73 | 12.8 | 313.8 | 7.6 | 74.2 | 1 | 100 | 2 | 79.545 | 17.1 | 4.685 | 3.423 | 5.132 | 90 | 99.5 | 90 | 5.94 | 14.3 | I
ZnO | Zn | 1.65 | 74 | 22.6 | 114.7 | 28.8 | 47.4 | 0 | 12.5 | 2 | 81.38 | 17.1 | 3.249 | 3.249 | 5.206 | 90 | 90 | 120 | 5.44 | 14.3 | I
CuO | Cu | 1.9 | 73 | 12.8 | 305.3 | 7.6 | 74.2 | 0 | 200 | 2 | 79.545 | 17.1 | 4.685 | 3.423 | 5.132 | 90 | 99.5 | 90 | 5.94 | 14.8 | I
Mn2O3 | Mn | 1.55 | 58 | 51.5 | 298.4 | -46.1 | 25.9 | 0 | 200 | 5 | 157.8743 | 43.4 | 5.752 | 5.752 | 9.426 | 90 | 90 | 90 | 4.59 | 15.7 | I
CuO | Cu | 19 | 73 | 12.8 | 313.8 | 7.6 | 74.2 | 1 | 50 | 2 | 79.545 | 17.1 | 4.685 | 3.423 | 5.132 | 90 | 99.5 | 90 | 5.94 | 16.7 | I
Mn2O3 | Mn | 1.55 | 58 | 51.5 | 291.7 | -46.1 | 25.9 | 1 | 100 | 5 | 157.8743 | 43.4 | 5.752 | 5.752 | 9.426 | 90 | 90 | 90 | 4.59 | 17.3 | I
Mn2O3 | Mn | 1.55 | 58 | 51.5 | 298.4 | -46.1 | 25.9 | 0 | 100 | 5 | 157.8743 | 43.4 | 5.752 | 5.752 | 9.426 | 90 | 90 | 90 | 4.59 | 18.7 | I
ZnO | Zn | 1.65 | 74 | 22.6 | 69.4 | 28.8 | 47.4 | 1 | 25 | 2 | 81.38 | 17.1 | 3.249 | 3.249 | 5.206 | 90 | 90 | 120 | 5.44 | 19.2 | I
Mn2O3 | Mn | 1.55 | 58 | 51.5 | 298.4 | -46.1 | 25.9 | 0 | 200 | 5 | 157.8743 | 43.4 | 5.752 | 5.752 | 9.426 | 90 | 90 | 90 | 4.59 | 21.3 | I
CoO | Co | 1.88 | 65 | 71.8 | 191.6 | 21.6 | 13 | 1 | 200 | 2 | 74.9326 | 17.1 | 4.24 | 4.24 | 4.24 | 90 | 90 | 90 | 6.31 | 21.9 | I
Mn2O3 | Mn | 1.55 | 58 | 51.5 | 298.4 | -46.1 | 25.9 | 0 | 50 | 5 | 157.8743 | 43.4 | 5.752 | 5.752 | 9.426 | 90 | 90 | 90 | 4.59 | 23.3 | I
Mn2O3 | Mn | 1.55 | 58 | 51.5 | 291.7 | -46.1 | 25.9 | 1 | 50 | 5 | 157.8743 | 43.4 | 5.752 | 5.752 | 9.426 | 90 | 90 | 90 | 4.59 | -23.6 | I
CuO | Cu | 1.9 | 73 | 12.8 | 305.3 | 7.6 | 74.2 | 0 | 100 | 2 | 79.545 | 17.1 | 4.685 | 3.423 | 5.132 | 90 | 99.5 | 90 | 5.94 | 23.9 | I
CuO | Cu | 1.9 | 73 | 12.8 | 305.3 | 7.6 | 74.2 | 0 | 200 | 2 | 79.545 | 17.1 | 4.685 | 3.423 | 5.132 | 90 | 99.5 | 90 | 5.94 | 25.8 | I
ZnO | Zn | 1.65 | 74 | 22.6 | 114.7 | 28.8 | 47.4 | 0 | 200 | 2 | 81.38 | 17.1 | 3.249 | 3.249 | 5.206 | 90 | 90 | 120 | 5.44 | 26.3 | I
CoO | Co | 1.88 | 65 | 71.8 | 208.3 | 21.6 | 13 | 0 | 200 | 2 | 74.9326 | 17.1 | 4.24 | 4.24 | 4.24 | 90 | 90 | 90 | 6.31 | 27.8 | I
Mn2O3 | Mn | 1.55 | 58 | 51.5 | 291.7 | -46.1 | 25.9 | 1 | 25 | 5 | 157.8743 | 43.4 | 5.752 | 5.752 | 9.426 | 90 | 90 | 90 | 4.59 | 30.5 | I
ZnO | Zn | 1.65 | 74 | 22.6 | 69.4 | 28.8 | 47.4 | 1 | 200 | 2 | 81.38 | 17.1 | 3.249 | 3.249 | 5.206 | 90 | 90 | 120 | 5.44 | 30.7 | I
ZnO | Zn | 1.65 | 74 | 22.6 | 114.7 | 28.8 | 47.4 | 0 | 100 | 2 | 81.38 | 17.1 | 3.249 | 3.249 | 5.206 | 90 | 90 | 120 | 5.44 | 30.7 | I
CuO | Cu | 1.9 | 73 | 12.8 | 313.8 | 7.6 | 74.2 | 1 | 200 | 2 | 79.545 | 17.1 | 4.685 | 3.423 | 5.132 | 90 | 99.5 | 90 | 5.94 | 30.8 | I
CuO | Cu | 1.9 | 73 | 12.8 | 305.3 | 7.6 | 74.2 | 0 | 50 | 2 | 79.545 | 17.1 | 4.685 | 3.423 | 5.132 | 90 | 99.5 | 90 | 5.94 | 31.7 | I
Mn2O3 | Mn | 1.55 | 58 | 51.5 | 298.4 | -46.1 | 25.9 | 0 | 100 | 5 | 157.8743 | 43.4 | 5.752 | 5.752 | 9.426 | 90 | 90 | 90 | 4.59 | 32.1 | I
CuO | Cu | 1.9 | 73 | 12.8 | 313.8 | 7.6 | 74.2 | 1 | 25 | 2 | 79.545 | 17.1 | 4.685 | 3.423 | 5.132 | 90 | 99.5 | 90 | 5.94 | 32.2 | I
CoO | Co | 1.88 | 65 | 71.8 | 191.6 | 21.6 | 13 | 1 | 100 | 2 | 74.9326 | 17.1 | 4.24 | 4.24 | 4.24 | 90 | 90 | 90 | 6.31 | 32.6 | I
Mn2O3 | Mn | 1.55 | 58 | 51.5 | 291.7 | -46.1 | 25.9 | 1 | 200 | 5 | 157.8743 | 43.4 | 5.752 | 5.752 | 9.426 | 90 | 90 | 90 | 4.59 | 32.8 | I
CoO | Co | 1.88 | 65 | 71.8 | 208.3 | 21.6 | 13 | 0 | 100 | 2 | 74.9326 | 17.1 | 4.24 | 4.24 | 4.24 | 90 | 90 | 90 | 6.31 | 32.9 | I
ZnO | Zn | 1.65 | 74 | 22.6 | 114.7 | 28.8 | 47.4 | 0 | 6.3 | 2 | 81.38 | 17.1 | 3.249 | 3.249 | 5.206 | 90 | 90 | 120 | 5.44 | 33.8 | I
CoO | Co | 1.88 | 65 | 71.8 | 191.6 | 21.6 | 13 | 1 | 200 | 2 | 74.9326 | 17.1 | 4.24 | 4.24 | 4.24 | 90 | 90 | 90 | 6.31 | 33.9 | I
ZnO | Zn | 1.65 | 74 | 22.6 | 69.4 | 28.8 | 47.4 | 1 | 100 | 2 | 81.38 | 17.1 | 3.249 | 3.249 | 5.206 | 90 | 90 | 120 | 5.44 | 35.2 | I
Mn2O3 | Mn | 1.55 | 58 | 51.5 | 298.4 | -46.1 | 25.9 | 0 | 25 | 5 | 157.8743 | 43.4 | 5.752 | 5.752 | 9.426 | 90 | 90 | 90 | 4.59 | 36.9 | I
ZnO | Zn | 1.65 | 74 | 22.6 | 69.4 | 28.8 | 47.4 | 1 | 12.5 | 2 | 81.38 | 17.1 | 3.249 | 3.249 | 5.206 | 90 | 90 | 120 | 5.44 | 38.4 | I
ZnO | Zn | 1.65 | 74 | 22.6 | 114.7 | 28.8 | 47.4 | 0 | 50 | 2 | 81.38 | 17.1 | 3.249 | 3.249 | 5.206 | 90 | 90 | 120 | 5.44 | 39.3 | I
ZnO | Zn | 1.65 | 74 | 22.6 | 69.4 | 28.8 | 47.4 | 1 | 50 | 2 | 81.38 | 17.1 | 3.249 | 3.249 | 5.206 | 90 | 90 | 120 | 5.44 | 39.9 | I
CuO | Cu | 1.9 | 73 | 12.8 | 305.3 | 7.6 | 74.2 | 0 | 100 | 2 | 79.545 | 17.1 | 4.685 | 3.423 | 5.132 | 90 | 99.5 | 90 | 5.94 | 41 | I
CuO | Cu | 1.9 | 73 | 12.8 | 313.8 | 7.6 | 74.2 | 1 | 100 | 2 | 79.545 | 17.1 | 4.685 | 3.423 | 5.132 | 90 | 99.5 | 90 | 5.94 | 42.1 | I
Mn2O3 | Mn | 1.55 | 58 | 51.5 | 291.7 | -46.1 | 25.9 | 1 | 12.5 | 5 | 157.8743 | 43.4 | 5.752 | 5.752 | 9.426 | 90 | 90 | 90 | 4.59 | 44.4 | I
CuO | Cu | 1.9 | 73 | 12.8 | 305.3 | 7.6 | 74.2 | 0 | 25 | 2 | 79.545 | 17.1 | 4.685 | 3.423 | 5.132 | 90 | 99.5 | 90 | 5.94 | 45.3 | I
Mn2O3 | Mn | 1.55 | 58 | 51.5 | 291.7 | -46.1 | 25.9 | 1 | 100 | 5 | 157.8743 | 43.4 | 5.752 | 5.752 | 9.426 | 90 | 90 | 90 | 4.59 | 46.1 | I
CoO | Co | 1.88 | 65 | 71.8 | 191.6 | 21.6 | 13 | 1 | 50 | 2 | 74.9326 | 17.1 | 4.24 | 4.24 | 4.24 | 90 | 90 | 90 | 6.31 | 46.5 | I
CoO | Co | 1.88 | 65 | 71.8 | 208.3 | 21.6 | 13 | 0 | 50 | 2 | 74.9326 | 17.1 | 4.24 | 4.24 | 4.24 | 90 | 90 | 90 | 6.31 | 48.2 | I
CuO | Cu | 1.9 | 73 | 12.8 | 313.8 | 7.6 | 74.2 | 1 | 50 | 2 | 79.545 | 17.1 | 4.685 | 3.423 | 5.132 | 90 | 99.5 | 90 | 5.94 | 49.4 | I
CoO | Co | 1.88 | 65 | 71.8 | 191.6 | 21.6 | 13 | 1 | 100 | 2 | 74.9326 | 17.1 | 4.24 | 4.24 | 4.24 | 90 | 90 | 90 | 6.31 | 50200 | I
CoO | cobalt | 1.88 | 65 | 71.8 | 208.3 | 21.6 | 13 | 0 | 100 | 2 | 74.9326 | 17.1 | 4.24 | 4.24 | 4.24 | 90 | 90 | 90 | 6.31 | 50.8 | I
ZnO | Zn | 165 | 74 | 22.6 | 69.4 | 28.8 | 47.4 | 1 | 25 | 2 | 81.38 | 17.1 | 3.249 | 3.249 | 5.206 | 90 | 90 | 120 | 5.44 | 52.4 | I
CuO | Cu | 1.9 | 73 | 12.8 | 305.3 | 7.6 | 74.2 | 0 | 50 | 2 | 79.545 | 17.1 | 4.685 | 3.423 | 5.132 | 90 | 99.5 | 90 | 5.94 | 52.5 | I
ZnO | Zn | 1.65 | 74 | 22.6 | 114.7 | 28.8 | 47.4 | 0 | 25 | 2 | 81.38 | 17.1 | 3.249 | 3.249 | 5.206 | 90 | 90 | 120 | 5.44 | 53.9 | I
Mn2O3 | Mn | 1.55 | 58 | 51.5 | 298.4 | -46.1 | 25.9 | 0 | 12.5 | 5 | 157.8743 | 43.4 | 5.752 | 5.752 | 9.426 | 90 | 90 | 90 | 4.59 | 54.5 | I
Mn2O3 | Mn | 1.55 | 58 | 51.5 | 291.7 | -46.1 | 25.9 | 1 | 6.3 | 5 | 157.8743 | 43.4 | 5.752 | 5.752 | 9.426 | 90 | 90 | 90 | 4.59 | 54.9 | I
Mn2O3 | Mn | 1.55 | 58 | 51.5 | 298.4 | -46.1 | 25.9 | 0 | 50 | 5 | 157.8743 | 43.4 | 5.752 | 5.752 | 9.426 | 90 | 90 | 90 | 4.59 | 55 | I
Mn2O3 | Mn | 1.55 | 58 | 51.5 | 291.7 | -46.1 | 25.9 | 1 | 50 | 5 | 157.8743 | 43.4 | 5.752 | 5.752 | 9.426 | 90 | 90 | 90 | 4.59 | 55.5 | I
ZnO | Zn | 1.65 | 74 | 22.6 | 69.4 | 28.8 | 47.4 | 1 | 6.3 | 2 | 81.38 | 17.1 | 3.249 | 3.249 | 5.206 | 90 | 90 | 120 | 5.44 | 57.5 | I
CuO | Cu | 1.9 | 73 | 12.8 | 313.8 | 7.6 | 74.2 | 1 | 12.5 | 2 | 79.545 | 17.1 | 4.685 | 3.423 | 5.132 | 90 | 99.5 | 90 | 5.94 | 57.8 | I
ZnO | Zn | 1.65 | 74 | 22.6 | 114.7 | 28.8 | 47.4 | 0 | 3.2 | 2 | 81.38 | 17.1 | 3.249 | 3.249 | 5.206 | 90 | 90 | 120 | 5.44 | 58.8 | I
CoO | Co | 1.88 | 65 | 71.8 | 208.3 | 21.6 | 13 | 0 | 25 | 2 | 74.9326 | 17.1 | 4.24 | 4.24 | 4.24 | 90 | 90 | 90 | 6.31 | 59.9 | I
CoO | Co | 1.88 | 65 | 71.8 | 208.3 | 21.6 | 13 | 0 | 50 | 2 | 74.9326 | 17.1 | 4.24 | 4.24 | 4.24 | 90 | 90 | 90 | 6.31 | 62.6 | I
CuO | Cu | 1.9 | 73 | 12.8 | 313.8 | 7.6 | 74.2 | 1 | 6.3 | 2 | 79.545 | 17.1 | 4.685 | 3.423 | 5.132 | 90 | 99.5 | 90 | 5.94 | 63.2 | I
CuO | Cu | 1.9 | 73 | 12.8 | 313.8 | 7.6 | 74.2 | 1 | 25 | 2 | 79.545 | 17.1 | 4.685 | 3.423 | 5.132 | 90 | 99.5 | 90 | 5.94 | 66.2 | I
CuO | Cu | 1.9 | 73 | 12.8 | 305.3 | 7.6 | 74.2 | 0 | 12.5 | 2 | 79.545 | 17.1 | 4.685 | 3.423 | 5.132 | 90 | 99.5 | 90 | 5.94 | 66.2 | I
CoO | Co | 1.88 | 65 | 71.8 | 191.6 | 21.6 | 13 | 1 | 25 | 2 | 74.9326 | 17.1 | 4.24 | 4.24 | 4.24 | 90 | 90 | 90 | 6.31 | 67.6 | I
CoO | Co | 1.88 | 65 | 71.8 | 191.6 | 21.6 | 13 | 1 | 50 | 2 | 74.9326 | 17.1 | 4.24 | 4.24 | 4.24 | 90 | 90 | 90 | 6.31 | 67.8 | I
CoO | Co | 1.88 | 65 | 71.8 | 208.3 | 21.6 | 13 | 0 | 12.5 | 2 | 74.9326 | 17.1 | 4.24 | 4.24 | 4.24 | 90 | 90 | 90 | 6.31 | 67.8 | I
CuO | Cu | 1.9 | 73 | 12.8 | 305.3 | 7.6 | 74.2 | 0 | 25 | 2 | 79.545 | 17.1 | 4.685 | 3.423 | 5.132 | 90 | 99.5 | 90 | 5.94 | 68.5 | I
Mn2O3 | Mn | 1.55 | 58 | 51.5 | 298.4 | -46.1 | 25.9 | 0 | 6.3 | 5 | 157.8743 | 43.4 | 5.752 | 5.752 | 9.426 | 90 | 90 | 90 | 4.59 | 71.8 | I
ZnO | Zn | 1.65 | 74 | 22.6 | 69.4 | 28.8 | 47.4 | 1 | 12.5 | 2 | 81.38 | 17.1 | 3.249 | 3.249 | 5.206 | 90 | 90 | 120 | 5.44 | 72.5 | I
ZnO | Zn | 1.65 | 74 | 22.6 | 69.4 | 28.8 | 47.4 | 1 | 3.2 | 2 | 81.38 | 17.1 | 3.249 | 3.249 | 5.206 | 90 | 90 | 120 | 5.44 | 73.9 | I
Mn2O3 | Mn | 1.55 | 58 | 51.5 | 298.4 | -46.1 | 25.9 | 0 | 25 | 5 | 157.8743 | 43.4 | 5.752 | 5.752 | 9.426 | 90 | 90 | 90 | 4.59 | 76.5 | I
Mn2O3 | Mn | 1.55 | 58 | 51.5 | 291.7 | -46.1 | 25.9 | 1 | 25 | 5 | 157.8743 | 43.4 | 5.752 | 5.752 | 9.426 | 90 | 90 | 90 | 4.59 | 76.8 | I
Mn2O3 | Mn | 1.55 | 58 | 51.5 | 298.4 | -46.1 | 25.9 | 0 | 3.2 | 5 | 157.8743 | 43.4 | 5.752 | 5.752 | 9.426 | 90 | 90 | 90 | 4.59 | 78.1 | I
CuO | Cu | 1.9 | 73 | 12.8 | 313.8 | 7.6 | 74.2 | 1 | 12.5 | 2 | 79.545 | 17.1 | 4.685 | 3.423 | 5.132 | 90 | 99.5 | 90 | 5.94 | 79.1 | I
ZnO | Zn | 1.65 | 74 | 22.6 | 114.7 | 28.8 | 47.4 | 0 | 12.5 | 2 | 81.38 | 17.1 | 3.249 | 3.249 | 5.206 | 90 | 90 | 120 | 5.44 | 79.6 | I
CeO2 | Ce | 1.12 | 87 | 18.3 | 248.4 | 21.4 | 44 | 1 | 3.2 | 3 | 172.115 | 34.1 | 5.41 | 5.41 | 5.41 | 90 | 90 | 90 | 6.99 | 80 | I
CeO2 | Ce | 1.12 | 87 | 18.3 | 248.4 | 21.4 | 44 | 1 | 3.2 | 3 | 172.115 | 34.1 | 5.41 | 5.41 | 5.41 | 90 | 90 | 90 | 6.99 | 80 | I
Fe2O3 | Fe | 1.83 | 55 | 12.3 | 196.6 | -2.1 | 93.1 | 1 | 0.8 | 5 | 159.69 | 43.4 | 5.028 | 5.028 | 13.728 | 90 | 90 | 120 | 5.07 | 80 | I
Gd2O3 | Gd | 1.2 | 93.5 | 43.8 | 227.4 | 6.5 | 40 | 0 | 0.8 | 5 | 362.5 | 43.4 | 10.796 | 10.796 | 10.796 | 90 | 90 | 90 | 7.51 | 80 | I
HfO2 | Hf | 1.3 | 71 | 28.4 | 307.7 | 33.5 | 21.8 | 0 | 3.2 | 3 | 210.49 | 34.1 | 5.12 | 5.18 | 5.25 | 90 | 90 | 90 | 9.97 | 80 | I
HfO2 | Hf | 1.3 | 71 | 28.4 | 307.7 | 33.5 | 21.8 | 0 | 200 | 3 | 210.49 | 34.1 | 5.12 | 5.18 | 5.25 | 90 | 90 | 90 | 9.97 | 80 | I
HfO2 | Hf | 1.3 | 71 | 28.4 | 280.6 | 33.5 | 21.8 | 1 | 6.3 | 3 | 210.49 | 34.1 | 5.12 | 5.18 | 5.25 | 90 | 90 | 90 | 9.97 | 80 | I
In2O3 | In | 1.78 | 80 | 59.6 | 259.8 | 61.9 | 14 | 0 | 3.2 | 5 | 277.64 | 43.4 | 10.118 | 10.118 | 10.118 | 90 | 90 | 90 | 6.75 | 80 | I
In2O3 | In | 1.78 | 80 | 59.6 | 259.8 | 61.9 | 14 | 0 | 25 | 5 | 277.64 | 43.4 | 10.118 | 10.118 | 10.118 | 90 | 90 | 90 | 6.75 | 80 | I
In2O3 | In | 1.78 | 80 | 59.6 | 244.5 | 61.9 | 14 | 1 | 0.4 | 5 | 277.64 | 43.4 | 10.118 | 10.118 | 10.118 | 90 | 90 | 90 | 6.75 | 80 | I
In2O3 | In | 1.78 | 80 | 59.6 | 244.5 | 61.9 | 14 | 1 | 3.2 | 5 | 277.64 | 43.4 | 10.118 | 10.118 | 10.118 | 90 | 90 | 90 | 6.75 | 80 | I
In2O3 | In | 1.78 | 80 | 59.6 | 244.5 | 61.9 | 14 | 1 | 1.6 | 5 | 277.64 | 43.4 | 10.118 | 10.118 | 10.118 | 90 | 90 | 90 | 6.75 | 80 | I
La2O3 | La | 1.1 | 103.2 | 24.6 | 155.1 | 54.3 | 30 | 0 | 0.8 | 5 | 325.81 | 43.4 | 3.945 | 3.945 | 6.151 | 90 | 90 | 120 | 6.52 | 80 | I
La2O3 | La | 1.1 | 103.2 | 24.6 | 155.1 | 54.3 | 30 | 0 | 0.8 | 5 | 325.81 | 43.4 | 3.945 | 3.945 | 6.151 | 90 | 90 | 120 | 6.52 | 80 | I
La2O3 | La | 1.1 | 103.2 | 24.6 | 155.1 | 54.3 | 30 | 0 | 6.3 | 5 | 325.81 | 43.4 | 3.945 | 3.945 | 6.151 | 90 | 90 | 120 | 6.52 | 80 | I
La2O3 | La | 1.1 | 103.2 | 24.6 | 162.6 | 54.3 | 30 | 1 | 12.5 | 5 | 325.81 | 43.4 | 3.945 | 3.945 | 6.151 | 90 | 90 | 120 | 6.52 | 80 | I
NiO | Ni | 1.91 | 69 | 13.1 | 202.8 | 27.6 | 68.7 | 0 | 200 | 2 | 74.6928 | 17.1 | 4.171 | 4.171 | 4.171 | 90 | 90 | 90 | 6.62 | 80 | I
Sb2O3 | Sb | 2.05 | 76 | 11.8 | 195.5 | -35.3 | 93.6 | 1 | 1.6 | 5 | 291.52 | 43.4 | 4.92 | 12.46 | 5.42 | 90 | 90 | 90 | 5.36 | 80 | I
Sb2O3 | Sb | 2.05 | 76 | 11.8 | 195.5 | -35.3 | 93.6 | 1 | 200 | 5 | 291.52 | 43.4 | 4.92 | 12.46 | 5.42 | 90 | 90 | 90 | 5.36 | 80 | I
SiO2 | Si | 1.9 | 40 | 13.5 | 46.4 | -31.8 | 640 | 1 | 0.4 | 3 | 60.08 | 34.1 | 0 | 0 | 0 | 0 | 0 | 0 | 0 | 80 | I
ZnO | Zn | 1.65 | 74 | 22.6 | 114.7 | 28.8 | 47.4 | 0 | 1.6 | 2 | 81.38 | 17.1 | 3.249 | 3.249 | 5.206 | 90 | 90 | 120 | 5.44 | 80.5 | I
CoO | Co | 1.88 | 65 | 71.8 | 208.3 | 21.6 | 13 | 0 | 6.3 | 2 | 74.9326 | 17.1 | 4.24 | 4.24 | 4.24 | 90 | 90 | 90 | 6.31 | 80.9 | I
Al2O3 | Al | 1.61 | 53.5 | 14.7 | 260.4 | 0 | 101.4 | 0 | 0.4 | 5 | 101.96 | 43.4 | 4.75 | 4.75 | 12.97 | 90 | 90 | 120 | 3.87 | 81 | I
Al2O3 | Al | 1.61 | 53.5 | 14.7 | 260.4 | 0 | 101.4 | 0 | 50 | 5 | 101.96 | 43.4 | 4.75 | 4.75 | 12.97 | 90 | 90 | 120 | 3.87 | 81 | I
Al2O3 | Al | 1.61 | 53.5 | 14.7 | 230.5 | 0 | 101.4 | 1 | 1.6 | 5 | 101.96 | 43.4 | 4.75 | 4.75 | 12.97 | 90 | 90 | 120 | 3.87 | 81 | I
CeO2 | Ce | 1.12 | 87 | 18.3 | 261.6 | 21.4 | 44 | 0 | 25 | 3 | 172.115 | 34.1 | 5.41 | 5.41 | 5.41 | 90 | 90 | 90 | 6.99 | 81 | I
CeO2 | Ce | 1.12 | 87 | 18.3 | 248.4 | 21.4 | 44 | 1 | 0.8 | 3 | 172.115 | 34.1 | 5.41 | 5.41 | 5.41 | 90 | 90 | 90 | 6.99 | 81 | I
Fe2O3 | Fe | 1.83 | 55 | 12.3 | 196.6 | -2.1 | 93.1 | 1 | 6.3 | 5 | 159.69 | 43.4 | 5.028 | 5.028 | 13.728 | 90 | 90 | 120 | 5.07 | 81 | I
Fe2O3 | Fe | 1.83 | 55 | 12.3 | 196.6 | -2.1 | 93.1 | 1 | 0.4 | 5 | 159.69 | 43.4 | 5.028 | 5.028 | 13.728 | 90 | 90 | 120 | 5.07 | 81 | I
HfO2 | Hf | 1.3 | 71 | 28.4 | 280.6 | 33.5 | 21.8 | 1 | 0.8 | 3 | 210.49 | 34.1 | 5.12 | 5.18 | 5.25 | 90 | 90 | 90 | 9.97 | 81 | I
HfO2 | Hf | 1.3 | 71 | 28.4 | 280.6 | 33.5 | 21.8 | 1 | 200 | 3 | 210.49 | 34.1 | 5.12 | 5.18 | 5.25 | 90 | 90 | 90 | 9.97 | 81 | I
In2O3 | In | 1.78 | 80 | 59.6 | 244.5 | 61.9 | 14 | 1 | 100 | 5 | 277.64 | 43.4 | 10.118 | 10.118 | 10.118 | 90 | 90 | 90 | 6.75 | 81 | I
In2O3 | In | 1.78 | 80 | 59.6 | 244.5 | 61.9 | 14 | 1 | 50 | 5 | 277.64 | 43.4 | 10.118 | 10.118 | 10.118 | 90 | 90 | 90 | 6.75 | 81 | I
La2O3 | La | 1.1 | 103.2 | 24.6 | 162.6 | 54.3 | 30 | 1 | 0.4 | 5 | 325.81 | 43.4 | 3.945 | 3.945 | 6.151 | 90 | 90 | 120 | 6.52 | 81 | I
NiO | Ni | 1.91 | 69 | 13.1 | 202.8 | 27.6 | 68.7 | 0 | 0.8 | 2 | 74.6928 | 17.1 | 4.171 | 4.171 | 4.171 | 90 | 90 | 90 | 6.62 | 81 | I
NiO | Ni | 1.91 | 69 | 13.1 | 202.8 | 27.6 | 68.7 | 0 | 50 | 2 | 74.6928 | 17.1 | 4.171 | 4.171 | 4.171 | 90 | 90 | 90 | 6.62 | 81 | I
NiO | Ni | 1.91 | 69 | 13.1 | 189.5 | 27.6 | 68.7 | 1 | 0.4 | 2 | 74.6928 | 17.1 | 4.171 | 4.171 | 4.171 | 90 | 90 | 90 | 6.62 | 81 | I
Sb2O3 | Sb | 2.05 | 76 | 11.8 | 274.9 | -35.3 | 93.6 | 0 | 0.4 | 5 | 291.52 | 43.4 | 4.92 | 12.46 | 5.42 | 90 | 90 | 90 | 5.36 | 81 | I
Sb2O3 | Sb | 2.05 | 76 | 11.8 | 274.9 | -35.3 | 93.6 | 0 | 12.5 | 5 | 291.52 | 43.4 | 4.92 | 12.46 | 5.42 | 90 | 90 | 90 | 5.36 | 81 | I
SiO2 | Si | 1.9 | 40 | 13.5 | 181.9 | -31.8 | 640 | 0 | 50 | 3 | 60.08 | 34.1 | 0 | 0 | 0 | 0 | 0 | 0 | 0 | 81 | I
SiO2 | Si | 1.9 | 40 | 13.5 | 181.9 | -31.8 | 640 | 0 | 0.4 | 3 | 60.08 | 34.1 | 0 | 0 | 0 | 0 | 0 | 0 | 0 | 81 | I
SiO2 | Si | 1.9 | 40 | 13.5 | 46.4 | -31.8 | 640 | 1 | 12.5 | 3 | 60.08 | 34.1 | 0 | 0 | 0 | 0 | 0 | 0 | 0 | 81 | I
SiO2 | Si | 1.9 | 40 | 13.5 | 46.4 | -31.8 | 640 | 1 | 100 | 3 | 60.08 | 34.1 | 0 | 0 | 0 | 0 | 0 | 0 | 0 | 81 | I
CoO | Co | 1.88 | 65 | 71.8 | 191.6 | 21.6 | 13 | 1 | 25 | 2 | 74.9326 | 17.1 | 4.24 | 4.24 | 4.24 | 90 | 90 | 90 | 6.31 | 81.5 | I
CuO | Cu | 1.9 | 73 | 12.8 | 305.3 | 7.6 | 74.2 | 0 | 6.3 | 2 | 79.545 | 17.1 | 4.685 | 3.423 | 5.132 | 90 | 99.5 | 90 | 5.94 | 81.7 | I
Mn2O3 | Mn | 1.55 | 58 | 51.5 | 298.4 | -46.1 | 25.9 | 0 | 12.5 | 5 | 157.8743 | 43.4 | 5.752 | 5.752 | 9.426 | 90 | 90 | 90 | 4.59 | 81.8 | I
Al2O3 | Al | 1.61 | 53.5 | 14.7 | 260.4 | 0 | 101.4 | 0 | 200 | 5 | 101.96 | 43.4 | 4.75 | 4.75 | 12.97 | 90 | 90 | 120 | 3.87 | 82 | I
Al2O3 | Al | 1.61 | 53.5 | 14.7 | 230.5 | 0 | 101.4 | 1 | 0.8 | 5 | 101.96 | 43.4 | 4.75 | 4.75 | 12.97 | 90 | 90 | 120 | 3.87 | 82 | I
CeO2 | Ce | 1.12 | 87 | 18.3 | 261.6 | 21.4 | 44 | 0 | 1.6 | 3 | 172.115 | 34.1 | 5.41 | 5.41 | 5.41 | 90 | 90 | 90 | 6.99 | 82 | I
CeO2 | Ce | 1.12 | 87 | 18.3 | 261.6 | 21.4 | 44 | 0 | 6.3 | 3 | 172.115 | 34.1 | 5.41 | 5.41 | 5.41 | 90 | 90 | 90 | 6.99 | 82 | I
CeO2 | Ce | 1.12 | 87 | 18.3 | 261.6 | 21.4 | 44 | 0 | 50 | 3 | 172.115 | 34.1 | 5.41 | 5.41 | 5.41 | 90 | 90 | 90 | 6.99 | 82 | I
CeO2 | Ce | 1.12 | 87 | 18.3 | 248.4 | 21.4 | 44 | 1 | 200 | 3 | 172.115 | 34.1 | 5.41 | 5.41 | 5.41 | 90 | 90 | 90 | 6.99 | 82 | I
Fe2O3 | Fe | 1.83 | 55 | 12.3 | 206.3 | -2.1 | 93.1 | 0 | 0.4 | 5 | 159.69 | 43.4 | 5.028 | 5.028 | 13.728 | 90 | 90 | 120 | 5.07 | 82 | I
Fe2O3 | Fe | 1.83 | 55 | 12.3 | 206.3 | -2.1 | 93.1 | 0 | 50 | 5 | 159.69 | 43.4 | 5.028 | 5.028 |  | 90 | 90 | 120 | 5.07 | 82 | I
Fe2O3 | Fe | 1.83 | 55 | 12.3 | 206.3 | -2.1 | 93.1 | 0 | 200 | 5 | 159.69 | 43.4 | 5.028 | 5.028 | 13.728 | 90 | 90 | 120 | 5.07 | 82 | I
Gd2O3 | Gd | 1.2 | 93.5 | 43.8 | 227.4 | 6.5 | 40 | 0 | 3.2 | 5 | 362.5 | 43.4 | 10.796 | 10.796 | 10.796 | 90 | 90 | 90 | 7.51 | 82 | I
Gd2O3 | Gd | 1.2 | 93.5 | 43.8 | 222 | 6.5 | 40 | 1 | 50 | 5 | 362.5 | 43.4 | 10.796 | 10.796 | 10.796 | 90 | 90 | 90 | 7.51 | 82 | I
HfO2 | Hf | 1.3 | 71 | 28.4 | 307.7 | 33.5 | 21.8 | 0 | 12.5 | 3 | 210.49 | 34.1 | 5.12 | 5.18 | 5.25 | 90 | 90 | 90 | 9.97 | 82 | I
HfO2 | Hf | 1.3 | 71 | 28.4 | 280.6 | 33.5 | 21.8 | 1 | 200 | 3 | 210.49 | 34.1 | 5.12 | 5.18 | 5.25 | 90 | 90 | 90 | 9.97 | 82 | I
In2O3 | In | 1.78 | 80 | 59.6 | 259.8 | 61.9 | 14 | 0 | 100 | 5 | 277.64 | 43.4 | 10.118 | 10.118 | 10.118 | 90 | 90 | 90 | 6.75 | 82 | I
In2O3 | In | 1.78 | 80 | 59.6 | 244.5 | 61.9 | 14 | 1 | 0.8 | 5 | 277.64 | 43.4 |  | 10.118 | 10.118 | 90 | 90 | 90 | 6.75 | 82 | I
La2O3 | La | 1.1 | 103.2 | 24.6 | 155.1 | 54.3 | 30 | 0 | 200 | 5 | 325.81 | 43.4 | 3.945 | 3.945 | 6.151 | 90 | 90 | 120 | 6.52 | 82 | I
NiO | Ni | 1.91 | 69 | 13.1 | 189.5 | 27.6 | 68.7 | 1 | 100 | 2 | 74.6928 | 17.1 | 4.171 | 4.171 | 4.171 | 90 | 90 | 90 | 6.62 | 82 | I
NiO | Ni | 1.91 | 69 | 13.1 | 189.5 | 27.6 | 68.7 | 1 | 12.5 | 2 | 74.6928 | 17.1 | 4.171 | 4.171 | 4.171 | 90 | 90 | 90 | 6.62 | 82 | I
NiO | Ni | 1.91 | 69 | 13.1 | 189.5 | 27.6 | 68.7 | 1 | 200 | 2 | 74.6928 | 17.1 | 4.171 | 4.171 | 4.171 | 90 | 90 | 90 | 6.62 | 82 | I
Sb2O3 | Sb | 2.05 | 76 | 11.8 | 274.9 | -35.3 | 93.6 | 0 | 0.8 | 5 | 291.52 | 43.4 | 4.92 | 12.46 | 5.42 | 90 | 90 | 90 | 5.36 | 82 | I
Sb2O3 | Sb | 2.05 | 76 | 11.8 | 195.5 | -35.3 | 93.6 | 1 | 6.3 | 5 | 291.52 | 43.4 | 4.92 | 12.46 | 5.42 | 90 | 90 | 90 | 5.36 | 82 | I
SiO2 | Si | 1.9 | 40 | 13.5 | 181.9 | -31.8 | 640 | 0 | 6.3 | 3 | 60.08 | 34.1 | 0 | 0 | 0 | 0 | 0 | 0 | 0 | 82 | I
SiO2 | Si | 1.9 | 40 | 13.5 | 46.4 | -31.8 | 640 | 1 | 0.8 | 3 | 60.08 | 34.1 | 0 | 0 | 0 | 0 | 0 | 0 | 0 | 82 | I
CeO2 | Ce | 1.12 | 87 | 18.3 | 261.6 | 21.4 | 44 | 0 | 6.3 | 3 | 172.115 | 34.1 | 5.41 | 5.41 | 5.41 | 90 | 90 | 90 | 6.99 | 83 | I
CeO2 | Ce | 1.12 | 87 | 18.3 | 248.4 | 21.4 | 44 | 1 | 0.8 | 3 | 172.115 | 34.1 | 5.41 | 5.41 | 5.41 | 90 | 90 | 90 | 6.99 | 83 | I
Fe2O3 | Iron | 1.83 | 55 | 12.3 | 206.3 | -2.1 | 93.1 | 0 | 12.5 | 5 | 159.69 | 43.4 | 5.028 | 5.028 | 13.728 | 90 | 90 | 120 | 5.07 | 83 | I
Fe2O3 | Fe | 1.83 | 55 | 12.3 | 206.3 | -2.1 | 93.1 | 0 | 25 | 5 | 159.69 | 43.4 | 5.028 | 5.028 | 13.728 | 90 | 90 | 120 | 5.07 | 83 | I
Fe2O3 | Fe | 1.83 | 55 | 12.3 | 206.3 | -2.1 | 93.1 | 0 | 1.6 | 5 | 159.69 | 43.4 | 5.028 | 5.028 | 13.728 | 90 | 90 | 120 | 5.07 | 83 | I
Fe2O3 | Fe | 1.83 | 55 | 12.3 | 196.6 | -2.1 | 93.1 | 1 | 50 | 5 | 159.69 | 43.4 | 5.028 | 5.028 | 13.728 | 90 | 90 | 120 | 5.07 | 83 | I
Gd2O3 | Gd | 1.2 | 93.5 | 43.8 | 222 | 6.5 | 40 | 1 | 0.8 | 5 | 362.5 | 43.4 | 10.796 | 10.796 | 10.796 | 90 | 90 | 90 | 7.51 | 83 | I
Gd2O3 | Gd | 1.2 | 93.5 | 43.8 | 222 | 6.5 | 40 | 1 | 3.2 | 5 | 362.5 | 43.4 | 10.796 | 10.796 | 10.796 | 90 | 90 | 90 | 7.51 | 83 | I
HfO2 | Hf | 1.3 | 71 | 28.4 | 307.7 | 33.5 | 21.8 | 0 | 6.3 | 3 | 210.49 | 34.1 | 5.12 | 5.18 | 5.25 | 90 | 90 | 90 | 9.97 | 83 | I
HfO2 | Hf | 1.3 | 71 | 28.4 | 280.6 | 33.5 | 21.8 | 1 | 0.8 | 3 | 210.49 | 34.1 | 5.12 | 5.18 | 5.25 | 90 | 90 | 90 | 9.97 | 83 | I
HfO2 | Hf | 1.3 | 71 | 28.4 | 280.6 | 33.5 | 21.8 | 1 | 100 | 3 | 210.49 | 34.1 | 5.12 | 5.18 | 5.25 | 90 | 90 | 90 | 9.97 | 83 | I
NiO | Ni | 1.91 | 69 | 13.1 | 202.8 | 27.6 | 68.7 | 0 | 25 | 2 | 74.6928 | 17.1 | 4.171 | 4.171 | 4.171 | 90 | 90 | 90 | 6.62 | 83 | I
Sb2O3 | Sb | 2.05 | 76 | 11.8 | 195.5 | -35.3 | 93.6 | 1 | 0.4 | 5 | 291.52 | 43.4 | 4.92 | 12.46 | 5.42 | 90 | 90 | 90 | 5.36 | 83 | I
Sb2O3 | Sb | 2.05 | 76 | 11.8 | 195.5 | -35.3 | 93.6 | 1 | 200 | 5 | 291.52 | 43.4 | 4.92 | 12.46 | 5.42 | 90 | 90 | 90 | 5.36 | 83 | I
CuO | Cu | 1.9 | 73 | 12.8 | 305.3 | 7.6 | 74.2 | 0 | 12.5 | 2 | 79.545 | 17.1 | 4.685 | 3.423 | 5.132 | 90 | 99.5 | 90 | 5.94 | 83.1 | I
CoO | Co | 1.88 | 65 | 71.8 | 208.3 | 21.6 | 13 | 0 | 3.2 | 2 | 74.9326 | 17.1 | 4.24 | 4.24 | 4.24 | 90 | 90 | 90 | 6.31 | 83.5 | I
Al2O3 | Al | 1.61 | 53.5 | 14.7 | 230.5 | 0 | 101.4 | 1 | 3.2 | 5 | 101.96 | 43.4 | 4.75 | 4.75 | 12.97 | 90 | 90 | 120 | 3.87 | 84 | I
Al2O3 | Al | 1.61 | 53.5 | 14.7 | 230.5 | 0 | 101.4 | 1 | 100 | 5 | 101.96 | 43.4 | 4.75 | 4.75 | 12.97 | 90 | 90 | 120 | 3.87 | 84 | I
Fe2O3 | Fe | 1.83 | 55 | 12.3 | 206.3 | -2.1 | 93.1 | 0 | 100 | 5 | 159.69 | 43.4 | 5.028 | 5.028 | 13.728 | 90 | 90 | 120 | 5.07 | 84 | I
Fe2O3 | Fe | 1.83 | 55 | 12.3 | 206.3 | -2.1 | 93.1 | 0 | 200 | 5 | 159.69 | 43.4 | 5.028 | 5.028 | 13.728 | 90 | 90 | 120 | 5.07 | -84 | I
Fe2O3 | Fe | 1.83 | 55 | 12.3 | 196.6 | -2.1 | 93.1 | 1 | 0.4 | 5 | 159.69 | 43.4 | 5.028 | 5.028 | 13.728 | 90 | 90 | 120 | 5.07 | 84 | I
Fe2O3 | Fe | 1.83 | 55 | 12.3 | 196.6 | -2.1 | 93.1 | 1 | 1.6 | 5 | 159.69 | 43.4 | 5.028 | 5.028 | 13.728 | 90 | 90 | 120 | 5.07 | 84 | I
HfO2 | Hf | 1.3 | 71 | 28.4 | 280.6 | 33.5 | 21.8 | 1 | 12.5 | 3 | 210.49 | 34.1 | 5.12 | 5.18 | 5.25 | 90 | 90 | 90 | 9.97 | 84 | I
HfO2 | Hf | 1.3 | 71 | 28.4 | 280.6 | 33.5 | 21.8 | 1 | 50 | 3 | 210.49 | 34.1 | 5.12 | 5.18 | 5.25 | 90 | 90 | 90 | 9.97 | 84 | I
In2O3 | In | 1.78 | 80 | 59.6 | 259.8 | 61.9 | 14 | 0 | 50 | 5 | 277.64 | 43.4 | 10.118 | 10.118 | 10.118 | 90 | 90 | 90 | 6.75 | 84 | I
In2O3 | In | 1.78 | 80 | 59.6 | 244.5 | 61.9 | 14 | 1 | 6.3 | 5 | 277.64 | 43.4 | 10.118 | 10.118 | 10.118 | 90 | 90 | 90 | 6.75 | 84 | I
La2O3 | La | 1.1 | 103.2 | 24.6 | 155.1 | 54.3 | 30 | 0 | 3.2 | 5 | 325.81 | 43.4 | 3.945 | 3.945 | 6.151 | 90 | 90 | 120 | 6.52 | 84 | I
La2O3 | La | 1.1 | 103.2 | 24.6 | 155.1 | 54.3 | 30 | 0 | 1.6 | 5 | 325.81 | 43.4 | 3.945 | 3.945 | 6.151 | 90 | 90 | 120 | 6.52 | 84 | I
La2O3 | La | 1.1 | 103.2 | 24.6 | 162.6 | 54.3 | 30 | 1 | 200 | 5 | 325.81 | 43.4 | 3.945 | 3.945 | 6.151 | 90 | 90 | 120 | 6.52 | 84 | I
NiO | Ni | 1.91 | 69 | 13.1 | 189.5 | 27.6 | 68.7 | 1 | 6.3 | 2 | 74.6928 | 17.1 | 4.171 | 4.171 | 4.171 | 90 | 90 | 90 | 6.62 | 84 | I
Sb2O3 | Sb | 2.05 | 76 | 11.8 | 274.9 | -35.3 | 93.6 | 0 | 3.2 | 5 | 291.52 | 43.4 | 4.92 | 12.46 | 5.42 | 90 | 90 | 90 | 5.36 | 84 | I
SiO2 | Si | 1.9 | 40 | 13.5 | 181.9 | -31.8 | 640 | 0 | 6.3 | 3 | 60.08 | 34.1 | 0 | 0 | 0 | 0 | 0 | 0 | 0 | 84 | I
SiO2 | Si | 1.9 | 40 | 13.5 | 181.9 | -31.8 | 640 | 0 | 25 | 3 | 60.08 | 34.1 | 0 | 0 | 0 | 0 | 0 | 0 | 0 | 84 | I
SiO2 | Si | 1.9 | 40 | 13.5 | 46.4 | -31.8 | 640 | 1 | 1.6 | 3 | 60.08 | 34.1 | 0 | 0 | 0 | 0 | 0 | 0 | 0 | 84 | I
SiO2 | Si | 1.9 | 40 | 13.5 | 46.4 | -31.8 | 640 | 1 | 50 | 3 | 60.08 | 34.1 | 0 | 0 | 0 | 0 | 0 | 0 | 0 | 84 | I
SiO2 | Si | 1.9 | 40 | 13.5 | 46.4 | -31.8 | 640 | 1 | 50 | 3 | 60.08 | 34.1 | 0 | 0 | 0 | 0 | 0 | 0 | 0 | 84 | I
SiO2 | Si | 1.9 | 40 | 13.5 | 46.4 | -31.8 | 640 | 1 | 100 | 3 | 60.08 | 34.1 | 0 | 0 | 0 | 0 | 0 | 0 | 0 | 84 | I
Al2O3 | Al | 1.61 | 53.5 | 14.7 | 260.4 | 0 | 101.4 | 0 | 12.5 | 5 | 101.96 | 43.4 | 4.75 | 4.75 | 12.97 | 90 | 90 | 120 | 3.87 | 85 | I
Al2O3 | Al | 1.61 | 53.5 | 14.7 | 260.4 | 0 | 101.4 | 0 | 100 | 5 | 101.96 | 43.4 | 4.75 | 4.75 | 12.97 | 90 | 90 | 120 | 3.87 | 85 | I
Al2O3 | Al | 1.61 | 53.5 | 14.7 | 230.5 | 0 | 101.4 | 1 | 6.3 | 5 | 101.96 | 43.4 | 4.75 | 4.75 | 12.97 | 90 | 90 | 120 | 3.87 | 85 | I
Al2O3 | Al | 1.61 | 53.5 | 14.7 | 230.5 | 0 | 101.4 | 1 | 50 | 5 | 101.96 | 43.4 | 4.75 | 4.75 | 12.97 | 90 | 90 | 120 | 3.87 | 85 | I
Al2O3 | Al | 1.61 | 53.5 | 14.7 | 230.5 | 0 | 101.4 | 1 | 200 | 5 | 101.96 | 43.4 | 4.75 | 4.75 | 12.97 | 90 | 90 | 120 | 3.87 | 85 | I
CeO2 | Ce | 1.12 | 87 | 18.3 | 261.6 | 21.4 | 44 | 0 | 0.4 | 3 | 172.115 | 34.1 | 5.41 | 5.41 | 5.41 | 90 | 90 | 90 | 6.99 | 85 | I
CeO2 | Ce | 1.12 | 87 | 18.3 | 248.4 | 21.4 | 44 | 1 | 50 | 3 | 172.115 | 34.1 | 5.41 | 5.41 | 5.41 | 90 | 90 | 90 | 6.99 | 85 | I
CeO2 | Ce | 1.12 | 87 | 18.3 | 248.4 | 21.4 | 44 | 1 | 0.4 | 3 | 172.115 | 34.1 | 5.41 | 5.41 | 5.41 | 90 | 90 | 90 | 6.99 | 85 | I
Fe2O3 | Fe | 1.83 | 55 | 12.3 | 206.3 | -2.1 | 93.1 | 0 | 100 | 5 | 159.69 | 43.4 | 5.028 | 5.028 | 13.728 | 90 | 90 | 120 | 5.07 | 85 | I
Gd2O3 | Gd | 1.2 | 93.5 | 43.8 | 227.4 | 6.5 | 40 | 0 | 50 | 5 | 362.5 | 43.4 | 10.796 | 10.796 | 10.796 | 90 | 90 | 90 | 7.51 | 85 | I
HfO2 | Hf | 1.3 | 71 | 28.4 | 307.7 | 33.5 | 21.8 | 0 | 1.6 | 3 | 210.49 | 34.1 | 5.12 | 5.18 | 5.25 | 90 | 90 | 90 | 9.97 | 85 | I
In2O3 | In | 1.78 | 80 | 59.6 | 259.8 | 61.9 | 14 | 0 | 0.4 | 5 | 277.64 | 43.4 | 10.118 | 10.118 | 10.118 | 90 | 90 | 90 | 6.75 | 85 | I
In2O3 | In | 1.78 | 80 | 59.6 | 259.8 | 61.9 | 14 | 0 | 6.3 | 5 | 277.64 | 43.4 | 10.118 | 10.118 | 10.118 | 90 | 90 | 90 | 6.75 | 85 | I
La2O3 | La | 1.1 | 103.2 | 24.6 | 162.6 | 54.3 | 30 | 1 | 100 | 5 | 325.81 | 43.4 | 3.945 | 3.945 | 6.151 | 90 | 90 | 120 | 6.52 | 85 | I
La2O3 | La | 1.1 | 103.2 | 24.6 | 162.6 | 54.3 | 30 | 1 | 3.2 | 5 | 325.81 | 43.4 | 3.945 | 3.945 | 6.151 | 90 | 90 | 120 | 6.52 | 85 | I
NiO | Ni | 1.91 | 69 | 13.1 | 202.8 | 27.6 | 68.7 | 0 | 1.6 | 2 | 74.6928 | 17.1 | 4.171 | 4.171 | 4.171 | 90 | 90 | 90 | 6.62 | 85 | I
NiO | Ni | 1.91 | 69 | 13.1 | 202.8 | 27.6 | 68.7 | 0 | 25 | 2 | 74.6928 | 17.1 | 4.171 | 4.171 | 4.171 | 90 | 90 | 90 | 6.62 | 85 | I
NiO | Ni | 1.91 | 69 | 13.1 | 189.5 | 27.6 | 68.7 | 1 | 25 | 2 | 74.6928 | 17.1 | 4.171 | 4.171 | 4.171 | 90 | 90 | 90 | 6.62 | 85 | I
Sb2O3 | Sb | 2.05 | 76 | 11.8 | 195.5 | -35.3 | 93.6 | 1 | 6.3 | 5 | 291.52 | 43.4 | 4.92 | 12.46 | 5.42 | 90 | 90 | 90 | 5.36 | 85 | I
CoO | Co | 1.88 | 65 | 71.8 | 208.3 | 21.6 | 13 | 0 | 25 | 2 | 74.9326 | 17.1 | 4.24 | 4.24 | 4.24 | 90 | 90 | 90 | 6.31 | 85.7 | I
CuO | Cu | 1.9 | 73 | 12.8 | 313.8 | 7.6 | 74.2 | 1 | 3.2 | 2 | 79.545 | 17.1 | 4.685 | 3.423 | 5.132 | 90 | 99.5 | 90 | 5.94 | 85.9 | I
Mn2O3 | Mn | 1.55 | 58 | 51.5 | 291.7 | -46.1 | 25.9 | 1 | 12.5 | 5 | 157.8743 | 43.4 | 5.752 | 5.752 | 9.426 | 90 | 90 | 90 | 4.59 | 85.9 | I
Al2O3 | Al | 1.61 | 53.5 | 14.7 | 260.4 | 0 | 101.4 | 0 | 50 | 5 | 101.96 | 43.4 | 4.75 | 4.75 | 12.97 | 90 | 90 | 120 | 3.87 | 86 | I
Al2O3 | Al | 1.61 | 53.5 | 14.7 | 260.4 | 0 | 101.4 | 0 | 3.2 | 5 | 101.96 | 43.4 | 4.75 | 4.75 | 12.97 | 90 | 90 | 120 | 3.87 | 86 | I
Al2O3 | Al | 1.61 | 53.5 | 14.7 | 260.4 | 0 | 101.4 | 0 | 12.5 | 5 | 101.96 | 43.4 | 4.75 | 4.75 | 12.97 | 90 | 90 | 120 | 3.87 | 86 | I
Al2O3 | Al | 1.61 | 53.5 | 14.7 | 230.5 | 0 | 101.4 | 1 | 100 | 5 | 101.96 | 43.4 | 4.75 | 4.75 | 12.97 | 90 | 90 | 120 | 3.87 | 86 | I
CeO2 | Ce | 1.12 | 87 | 18.3 | 261.6 | 21.4 | 44 | 0 | 50 | 3 | 172.115 | 34.1 | 5.41 | 5.41 | 5.41 | 90 | 90 | 90 | 6.99 | 86 | I
CeO2 | Ce | 1.12 | 87 | 18.3 | 261.6 | 21.4 | 44 | 0 | 200 | 3 | 172.115 | 34.1 | 5.41 | 5.41 | 5.41 | 90 | 90 | 90 | 6.99 | 86 | I
CeO2 | Ce | 1.12 | 87 | 18.3 | 261.6 | 21.4 | 44 | 0 | 12.5 | 3 | 172.115 | 34.1 | 5.41 | 5.41 | 5.41 | 90 | 90 | 90 | 6.99 | 86 | I
CeO2 | Ce | 1.12 | 87 | 18.3 | 248.4 | 21.4 | 44 | 1 | 100 | 3 | 172.115 | 34.1 | 5.41 | 5.41 | 5.41 | 90 | 90 | 90 | 6.99 | 86 | I
Gd2O3 | Gd | 1.2 | 93.5 | 43.8 | 227.4 | 6.5 | 40 | 0 | 25 | 5 | 362.5 | 43.4 | 10.796 | 10.796 | 10.796 | 90 | 90 | 90 | 7.51 | 86 | I
Gd2O3 | Gd | 1.2 | 93.5 | 43.8 | 227.4 | 6.5 | 40 | 0 | 100 | 5 | 362.5 | 43.4 | 10.796 | 10.796 | 10.796 | 90 | 90 | 90 | 7.51 | 86 | I
Gd2O3 | Gd | 1.2 | 93.5 | 43.8 | 222 | 6.5 | 40 | 1 | 0.4 | 5 | 362.5 | 43.4 | 10.796 | 10.796 | 10.796 | 90 | 90 | 90 | 7.51 | 86 | I
HfO2 | Hf | 1.3 | 71 | 28.4 | 307.7 | 33.5 | 21.8 | 0 | 200 | 3 | 210.49 | 34.1 | 5.12 | 5.18 | 5.25 | 90 | 90 | 90 | 9.97 | 86 | I
HfO2 | Hf | 1.3 | 71 | 28.4 | 280.6 | 33.5 | 21.8 | 1 | 6.3 | 3 | 210.49 | 34.1 | 5.12 | 5.18 | 5.25 | 90 | 90 | 90 | 9.97 | 86 | I
In2O3 | In | 1.78 | 80 | 59.6 | 244.5 | 61.9 | 14 | 1 | 0.8 | 5 | 277.64 | 43.4 | 10.118 | 10.118 | 10.118 | 90 | 90 | 90 | 6.75 | 86 | I
La2O3 | La | 1.1 | 103.2 | 24.6 | 162.6 | 54.3 | 30 | 1 | 3.2 | 5 | 325.81 | 43.4 | 3.945 | 3.945 | 6.151 | 90 | 90 | 120 | 6.52 | 86 | I
La2O3 | La | 1.1 | 103.2 | 24.6 | 162.6 | 54.3 | 30 | 1 | 25 | 5 | 325.81 | 43.4 | 3.945 | 3.945 | 6.151 | 90 | 90 | 120 | 6.52 | 86 | I
La2O3 | La | 1.1 | 103.2 | 24.6 | 162.6 | 54.3 | 30 | 1 | 6.3 | 5 | 325.81 | 43.4 | 3.945 | 3.945 | 6.151 | 90 | 90 | 120 | 6.52 | 86 | I
NiO | Ni | 1.91 | 69 | 13.1 | 189.5 | 27.6 | 68.7 | 1 | 3.2 | 2 | 74.6928 | 17.1 | 4.171 | 4.171 | 4.171 | 90 | 90 | 90 | 6.62 | 86 | I
NiO | Ni | 1.91 | 69 | 13.1 | 189.5 | 27.6 | 68.7 | 1 | 0.8 | 2 | 74.6928 | 17.1 | 4.171 | 4.171 | 4.171 | 90 | 90 | 90 | 6.62 | 86 | I
Sb2O3 | Sb | 2.05 | 76 | 11.8 | 274.9 | -35.3 | 93.6 | 0 | 6.3 | 5 | 291.52 | 43.4 | 4.92 | 12.46 | 5.42 | 90 | 90 | 90 | 5.36 | 86 | I
Sb2O3 | Sb | 2.05 | 76 | 11.8 | 274.9 | -35.3 | 93.6 | 0 | 1.6 | 5 | 291.52 | 43.4 | 4.92 | 12.46 | 5.42 | 90 | 90 | 90 | 5.36 | 86 | I
Sb2O3 | Sb | 2.05 | 76 | 11.8 | 274.9 | -35.3 | 93.6 | 0 | 50 | 5 | 291.52 | 43.4 | 4.92 | 12.46 | 5.42 | 90 | 90 | 90 | 5.36 | 86 | I
Sb2O3 | Sb | 2.05 | 76 | 11.8 | 195.5 | -35.3 | 93.6 | 1 | 1.6 | 5 | 291.52 | 43.4 | 4.92 | 12.46 | 5.42 | 90 | 90 | 90 | 5.36 | 86 | I
SiO2 | Si | 1.9 | 40 | 13.5 | 181.9 | -31.8 | 640 | 0 | 200 | 3 | 60.08 | 34.1 | 0 | 0 | 0 | 0 | 0 | 0 | 0 | 86 | I
SiO2 | Si | 1.9 | 40 | 13.5 | 46.4 | -31.8 | 640 | 1 | 12.5 | 3 | 60.08 | 34.1 | 0 | 0 | 0 | 0 | 0 | 0 | 0 | 86 | I
CeO2 | Ce | 1.12 | 87 | 18.3 | 261.6 | 21.4 | 44 | 0 | 100 | 3 | 172.115 | 34.1 | 5.41 | 5.41 | 5.41 | 90 | 90 | 90 | 6.99 | 87 | I
CeO2 | Ce | 1.12 | 87 | 18.3 | 248.4 | 21.4 | 44 | 1 | 1.6 | 3 | 172.115 | 34.1 | 5.41 | 5.41 | 5.41 | 90 | 90 | 90 | 6.99 | 87 | I
Fe2O3 | Fe | 1.83 | 55 | 12.3 | 196.6 | -2.1 | 93.1 | 1 | 200 | 5 | 159.69 | 43.4 | 5.028 | 5.028 | 13.728 | 90 | 90 | 120 | 5.07 | 87 | I
Fe2O3 | Fe | 1.83 | 55 | 12.3 | 196.6 | -2.1 | 93.1 | 1 | 12.5 | 5 | 159.69 | 43.4 | 5.028 | 5.028 | 13.728 | 90 | 90 | 120 | 5.07 | 87 | I
Fe2O3 | Fe | 1.83 | 55 | 12.3 | 196.6 | -2.1 | 93.1 | 1 | 100 | 5 | 159.69 | 43.4 | 5.028 | 5.028 | 13.728 | 90 | 90 | 120 | 5.07 | 87 | I
Gd2O3 | Gd | 1.2 | 93.5 | 43.8 | 227.4 | 6.5 | 40 | 0 | 100 | 5 | 362.5 | 43.4 | 10.796 | 10.796 | 10.796 | 90 | 90 | 90 | 7.51 | 87 | I
Gd2O3 | Gd | 1.2 | 93.5 | 43.8 | 227.4 | 6.5 | 40 | 0 | 6.3 | 5 | 362.5 | 43.4 | 10.796 | 10.796 | 10.796 | 90 | 90 | 90 | 7.51 | 87 | I
HfO2 | Hf | 1.3 | 71 | 28.4 | 307.7 | 33.5 | 21.8 | 0 | 3.2 | 3 | 210.49 | 34.1 | 5.12 | 5.18 | 5.25 | 90 | 90 | 90 | 9.97 | 87 | I
HfO2 | Hf | 1.3 | 71 | 28.4 | 307.7 | 33.5 | 21.8 | 0 | 12.5 | 3 | 210.49 | 34.1 | 5.12 | 5.18 | 5.25 | 90 | 90 | 90 | 9.97 | 87 | I
HfO2 | Hf | 1.3 | 71 | 28.4 | 307.7 | 33.5 | 21.8 | 0 | 25 | 3 | 210.49 | 34.1 | 5.12 | 5.18 | 5.25 | 90 | 90 | 90 | 9.97 | 87 | I
In2O3 | In | 1.78 | 80 | 59.6 | 244.5 | 61.9 | 14 | 1 | 12.5 | 5 | 277.64 | 43.4 | 10.118 | 10.118 | 10.118 | 90 | 90 | 90 | 6.75 | 87 | I
NiO | Ni | 1.91 | 69 | 13.1 | 202.8 | 27.6 | 68.7 | 0 | 3.2 | 2 | 74.6928 | 17.1 | 4.171 | 4.171 | 4.171 | 90 | 90 | 90 | 6.62 | 87 | I
NiO | Ni | 1.91 | 69 | 13.1 | 189.5 | 27.6 | 68.7 | 1 | 3.2 | 2 | 74.6928 | 17.1 | 4.171 | 4.171 | 4.171 | 90 | 90 | 90 | 6.62 | 87 | I
NiO | Ni | 1.91 | 69 | 13.1 | 189.5 | 27.6 | 68.7 | 1 | 50 | 2 | 74.6928 | 17.1 | 4.171 | 4.171 | 4.171 | 90 | 90 | 90 | 6.62 | 87 | I
Sb2O3 | Sb | 2.05 | 76 | 11.8 | 274.9 | -35.3 | 93.6 | 0 | 100 | 5 | 291.52 | 43.4 | 4.92 | 12.46 | 5.42 | 90 | 90 | 90 | 5.36 | 87 | I
Sb2O3 | Sb | 2.05 | 76 | 11.8 | 195.5 | -35.3 | 93.6 | 1 | 0.8 | 5 | 291.52 | 43.4 | 4.92 | 12.46 | 5.42 | 90 | 90 | 90 | 5.36 | 87 | I
Sb2O3 | Sb | 2.05 | 76 | 11.8 | 195.5 | -35.3 | 93.6 | 1 | 100 | 5 | 291.52 | 43.4 | 4.92 | 12.46 | 5.42 | 90 | 90 | 90 | 5.36 | 87 | I
SiO2 | Si | 1.9 | 40 | 13.5 | 181.9 | -31.8 | 640 | 0 | 0.4 | 3 | 60.08 | 34.1 | 0 | 0 | 0 | 0 | 0 | 0 | 0 | 87 | I
CoO | Co | 1.88 | 65 | 71.8 | 191.6 | 21.6 | 13 | 1 | 12.5 | 2 | 74.9326 | 17.1 | 4.24 | 4.24 | 4.24 | 90 | 90 | 90 | 6.31 | 87.3 | I
CuO | Cu | 1.9 | 73 | 12.8 | 305.3 | 7.6 | 74.2 | 0 | 6.3 | 2 | 79.545 | 17.1 | 4.685 | 3.423 | 5.132 | 90 | 99.5 | 90 | 5.94 | 87.6 | I
CuO | Cu | 1.9 | 73 | 12.8 | 313.8 | 7.6 | 74.2 | 1 | 6.3 | 2 | 79.545 | 17.1 | 4.685 | 3.423 | 5.132 | 90 | 99.5 | 90 | 5.94 | 87.9 | I
Al2O3 | Al | 1.61 | 53.5 | 14.7 | 260.4 | 0 | 101.4 | 0 | 0.4 | 5 | 101.96 | 43.4 | 4.75 | 4.75 | 12.97 | 90 | 90 | 120 | 3.87 | 88 | I
CeO2 | Ce | 1.12 | 87 | 18.3 | 261.6 | 21.4 | 44 | 0 | 3.2 | 3 | 172.115 | 34.1 | 5.41 | 5.41 | 5.41 | 90 | 90 | 90 | 6.99 | 88 | I
CeO2 | Ce | 1.12 | 87 | 18.3 | 248.4 | 21.4 | 44 | 1 | 100 | 3 | 172.115 | 34.1 | 5.41 | 5.41 | 5.41 | 90 | 90 | 90 | 6.99 | 88 | I
Fe2O3 | Fe | 1.83 | 55 | 12.3 | 196.6 | -2.1 | 93.1 | 1 | 3.2 | 5 | 159.69 | 43.4 | 5.028 | 5.028 | 13.728 | 90 | 90 | 120 | 5.07 | 88 | I
Fe2O3 | Fe | 1.83 | 55 | 12.3 | 196.6 | -2.1 | 93.1 | 1 | 6.3 | 5 | 159.69 | 43.4 | 5.028 | 5.028 | 13.728 | 90 | 90 | 120 | 5.07 | 88 | I
Gd2O3 | Gd | 1.2 | 93.5 | 43.8 | 227.4 | 6.5 | 40 | 0 | 1.6 | 5 | 362.5 | 43.4 | 10.796 | 10.796 | 10.796 | 90 | 90 | 90 | 7.51 | 88 | I
In2O3 | In | 1.78 | 80 | 59.6 | 259.8 | 61.9 | 14 | 0 | 0.4 | 5 | 277.64 | 43.4 | 10.118 | 10.118 | 10.118 | 90 | 90 | 90 | 6.75 | 88 | I
In2O3 | In | 1.78 | 80 | 59.6 | 244.5 | 61.9 | 14 | 1 | 50 | 5 | 277.64 | 43.4 | 10.118 | 10.118 | 10.118 | 90 | 90 | 90 | 6.75 | 88 | I
In2O3 | In | 1.78 | 80 | 59.6 | 244.5 | 61.9 | 14 | 1 | 0.4 | 5 | 277.64 | 43.4 | 10.118 | 10.118 | 10.118 | 90 | 90 | 90 | 6.75 | 88 | I
In2O3 | In | 1.78 | 80 | 59.6 | 244.5 | 61.9 | 14 | 1 | 25 | 5 | 277.64 | 43.4 | 10.118 | 10.118 | 10.118 | 90 | 90 | 90 | 6.75 | 88 | I
La2O3 | La | 1.1 | 103.2 | 24.6 | 155.1 | 54.3 | 30 | 0 | 12.5 | 5 | 325.81 | 43.4 | 3.945 | 3.945 | 6.151 | 90 | 90 | 120 | 6.52 | 88 | I
La2O3 | La | 1.1 | 103.2 | 24.6 | 155.1 | 54.3 | 30 | 0 | 25 | 5 | 325.81 | 43.4 | 3.945 | 3.945 | 6.151 | 90 | 90 | 120 | 6.52 | 88 | I
La2O3 | La | 1.1 | 103.2 | 24.6 | 155.1 | 54.3 | 30 | 0 | 200 | 5 | 325.81 | 43.4 | 3.945 | 3.945 | 6.151 | 90 | 90 | 120 | 6.52 | 88 | I
La2O3 | La | 1.1 | 103.2 | 24.6 | 162.6 | 54.3 | 30 | 1 | 0.8 | 5 | 325.81 | 43.4 | 3.945 | 3.945 | 6.151 | 90 | 90 | 120 | 6.52 | 88 | I
NiO | Ni | 1.91 | 69 | 13.1 | 202.8 | 27.6 | 68.7 | 0 | 50 | 2 | 74.6928 | 17.1 | 4.171 | 4.171 | 4.171 | 90 | 90 | 90 | 6.62 | 88 | I
NiO | Ni | 1.91 | 69 | 13.1 | 202.8 | 27.6 | 68.7 | 0 | 0.4 | 2 | 74.6928 | 17.1 | 4.171 | 4.171 | 4.171 | 90 | 90 | 90 | 6.62 | 88 | I
Sb2O3 | Sb | 2.05 | 76 | 11.8 | 195.5 | -35.3 | 93.6 | 1 | 50 | 5 | 291.52 | 43.4 | 4.92 | 12.46 | 5.42 | 90 | 90 | 90 | 5.36 | 88 | I
SiO2 | Si | 1.9 | 40 | 13.5 | 181.9 | -31.8 | 640 | 0 | 12.5 | 3 | 60.08 | 34.1 | 0 | 0 | 0 | 0 | 0 | 0 | 0 | 88 | I
SiO2 | Si | 1.9 | 40 | 13.5 | 181.9 | -31.8 | 640 | 0 | 200 | 3 | 60.08 | 34.1 | 0 | 0 | 0 | 0 | 0 | 0 | 0 | 88 | I
ZnO | Zn | 1.65 | 74 | 22.6 | 69.4 | 28.8 | 47.4 | 1 | 6.3 | 2 | 81.38 | 17.1 | 3.249 | 3.249 | 5.206 | 90 | 90 | 120 | 5.44 | 88.3 | I
CoO | Co | 1.88 | 65 | 71.8 | 191.6 | 21.6 | 13 | 1 | 12.5 | 2 | 74.9326 | 17.1 | 4.24 | 4.24 | 4.24 | 90 | 90 | 90 | 6.31 | 88.6 | I
ZnO | Zn | 1.65 | 74 | 22.6 | 114.7 | 28.8 | 47.4 | 0 | 6.3 | 2 | 81.38 | 17.1 | 3.249 | 3.249 | 5.206 | 90 | 90 | 120 | 5.44 | 88.7 | I
Al2O3 | Al | 1.61 | 53.5 | 14.7 | 260.4 | 0 | 101.4 | 0 | 0.8 | 5 | 101.96 | 43.4 | 4.75 | 4.75 | 12.97 | 90 | 90 | 120 | 3.87 | 89 | I
Al2O3 | Al | 1.61 | 53.5 | 14.7 | 230.5 | 0 | 101.4 | 1 | 12.5 | 5 | 101.96 | 43.4 | 4.75 | 4.75 | 12.97 | 90 | 90 | 120 | 3.87 | 89 | I
Al2O3 | Al | 1.61 | 53.5 | 14.7 | 230.5 | 0 | 101.4 | 1 | 25 | 5 | 101.96 | 43.4 | 4.75 | 4.75 | 12.97 | 90 | 90 | 120 | 3.87 | 89 | I
Al2O3 | Al | 1.61 | 53.5 | 14.7 | 230.5 | 0 | 101.4 | 1 | 50 | 5 | 101.96 | 43.4 | 4.75 | 4.75 | 12.97 | 90 | 90 | 120 | 3.87 | 89 | I
CeO2 | Ce | 1.12 | 87 | 18.3 | 261.6 | 21.4 | 44 | 0 | 0.8 | 3 | 172.115 | 34.1 | 5.41 | 5.41 | 5.41 | 90 | 90 | 90 | 6.99 | 89 | I
CeO2 | Ce | 1.12 | 87 | 18.3 | 261.6 | 21.4 | 44 | 0 | 0.8 | 3 | 172.115 | 34.1 | 5.41 | 5.41 | 5.41 | 90 | 90 | 90 | 6.99 | 89 | I
CeO2 | Ce | 1.12 | 87 | 18.3 | 261.6 | 21.4 | 44 | 0 | 25 | 3 | 172.115 | 34.1 | 5.41 | 5.41 | 5.41 | 90 | 90 | 90 | 6.99 | 89 | I
Fe2O3 | Fe | 1.83 | 55 | 12.3 | 206.3 | -2.1 | 93.1 | 0 | 0.8 | 5 | 159.69 | 43.4 | 5.028 | 5.028 | 13.728 | 90 | 90 | 120 | 5.07 | 89 | I
Fe2O3 | Fe | 1.83 | 55 | 12.3 | 196.6 | -2.1 | 93.1 | 1 | 100 | 5 | 159.69 | 43.4 | 5.028 | 5.028 | 13.728 | 90 | 90 | 120 | 5.07 | 89 | I
Fe2O3 | Fe | 1.83 | 55 | 12.3 | 196.6 | -2.1 | 93.1 | 1 | 200 | 5 | 159.69 | 43.4 | 5.028 | 5.028 | 13.728 | 90 | 90 | 120 | 5.07 | 89 | I
Gd2O3 | Gd | 1.2 | 93.5 | 43.8 | 227.4 | 6.5 | 40 | 0 | 0.4 | 5 | 362.5 | 43.4 | 10.796 | 10.796 | 10.796 | 90 | 90 | 90 | 7.51 | 89 | I
Gd2O3 | Gd | -1.2 | 93.5 | 43.8 | 227.4 | 6.5 | 40 | 0 | 3.2 | 5 | 362.5 | 43.4 | 10.796 | 10.796 | 10.796 | 90 | 90 | 90 | 7.51 | 89 | I
Gd2O3 | Gd | 1.2 | 93.5 | 43.8 | 227.4 | 6.5 | 40 | 0 | 6.3 | 5 | 362.5 | 43.4 | 10.796 | 10.796 | 10.796 | 90 | 90 | 90 | 7.51 | 89 | I
In2O3 | In | 1.78 | 80 | 59.6 | 244.5 | 61.9 | 14 | 1 | 25 | 5 | 277.64 | 43.4 | 10.118 | 10.118 | 10.118 | 90 | 90 | 90 | 6.75 | 89 | I
La2O3 | La | 1.1 | 103.2 | 24.6 | 155.1 | 54.3 | 30 | 0 | 25 | 5 | 325.81 | 43.4 | 3.945 | 3.945 | 6.151 | 90 | 90 | 120 | 6.52 | 89 | I
La2O3 | La | 1.1 | 103.2 | 24.6 | 162.6 | 54.3 | 30 | 1 | 200 | 5 | 325.81 | 43.4 | 3.945 | 3.945 | 6.151 | 90 | 90 | 120 | 6.52 | 89 | I
SiO2 | Si | 1.9 | 40 | 13.5 | 46.4 | -31.8 | 640 | 1 | 0.4 | 3 | 60.08 | 34.1 | 0 | 0 | 0 | 0 | 0 | 0 | 0 | 89 | I
CoO | Co | 1.88 | 65 | 71.8 | 208.3 | 21.6 | 13 | 0 | 12.5 | 2 | 74.9326 | 17.1 | 4.24 | 4.24 | 4.24 | 90 | 90 | 90 | 6.31 | 89.4 | I
Mn2O3 | Mn | 1.55 | 58 | 51.5 | 291.7 | -46.1 | 25.9 | 1 | 6.3 | 5 | 157.8743 | 43.4 | 5.752 | 5.752 | 9.426 | 90 | 90 | 90 | 4.59 | 89.8 | I
CeO2 | Ce | 1.12 | 87 | 18.3 | 261.6 | 21.4 | 44 | 0 | 0.4 | 3 | 172.115 | 34.1 | 5.41 | 5.41 | 5.41 | 90 | 90 | 90 | 6.99 | 90 | I
CeO2 | Ce | 1.12 | 87 | 18.3 | 261.6 | 21.4 | 44 | 0 | 200 | 3 | 172.115 | 34.1 | 5.41 | 5.41 | 5.41 | 90 | 90 | 90 | 6.99 | 90 | I
CeO2 | Ce | 1.12 | 87 | 18.3 | 248.4 | 21.4 | 44 | 1 | 200 | 3 | 172.115 | 34.1 | 5.41 | 5.41 | 5.41 | 90 | 90 | 90 | 6.99 | 90 | I
Gd2O3 | Gd | 1.2 | 93.5 | 43.8 | 227.4 | 6.5 | 40 | 0 | 12.5 | 5 | 362.5 | 43.4 | 10.796 | 10.796 | 10.796 | 90 | 90 | 90 | 7.51 | 90 | I
Gd2O3 | Gd | 1.2 | 93.5 | 43.8 | 222 | 6.5 | 40 | 1 | 0.4 | 5 | 362.5 | 43.4 | 10.796 | 10.796 | 10.796 | 90 | 90 | 90 | 7.51 | 90 | I
HfO2 | Hf | 1.3 | 71 | 28.4 | 307.7 | 33.5 | 21.8 | 0 | 100 | 3 | 210.49 | 34.1 | 5.12 | 5.18 | 5.25 | 90 | 90 | 90 | 9.97 | 90 | I
HfO2 | Hf | 1.3 | 71 | 28.4 | 280.6 | 33.5 | 21.8 | 1 | 3.2 | 3 | 210.49 | 34.1 | 5.12 | 5.18 | 5.25 | 90 | 90 | 90 | 9.97 | 90 | I
HfO2 | Hf | 1.3 | 71 | 28.4 | 280.6 | 33.5 | 21.8 | 1 | 1.6 | 3 | 210.49 | 34.1 | 5.12 | 5.18 | 5.25 | 90 | 90 | 90 | 9.97 | 90 | I
HfO2 | Hf | 1.3 | 71 | 28.4 | 280.6 | 33.5 | 21.8 | 1 | 25 | 3 | 210.49 | 34.1 | 5.12 | 5.18 | 5.25 | 90 | 90 | 90 | 9.97 | 90 | I
In2O3 | In | 1.78 | 80 | 59.6 | 259.8 | 61.9 | 14 | 0 | 12.5 | 5 | 277.64 | 43.4 | 10.118 | 10.118 | 10.118 | 90 | 90 | 90 | 6.75 | 90 | I
La2O3 | La | 1.1 | 103.2 | 24.6 | 155.1 | 54.3 | 30 | 0 | 0.4 | 5 | 325.81 | 43.4 | 3.945 | 3.945 | 6.151 | 90 | 90 | 120 | 6.52 | 90 | I
La2O3 | La | 1.1 | 103.2 | 24.6 | 155.1 | 54.3 | 30 | 0 | 50 | 5 | 325.81 | 43.4 | 3.945 | 3.945 | 6.151 | 90 | 90 | 120 | 6.52 | 90 | I
La2O3 | La | 1.1 | 103.2 | 24.6 | 162.6 | 54.3 | 30 | 1 | 12.5 | 5 | 325.81 | 43.4 | 3.945 | 3.945 | 6.151 | 90 | 90 | 120 | 6.52 | 90 | I
La2O3 | La | 1.1 | 103.2 | 24.6 | 162.6 | 54.3 | 30 | 1 | 50 | 5 | 325.81 | 43.4 | 3.945 | 3.945 | 6.151 | 90 | 90 | 120 | 6.52 | 90 | I
NiO | Ni | 1.91 | 69 | 13.1 | 202.8 | 27.6 | 68.7 | 0 | 12.5 | 2 | 74.6928 | 17.1 | 4.171 | 4.171 | 4.171 | 90 | 90 | 90 | 6.62 | 90 | I
Sb2O3 | Sb | 2.05 | 76 | 11.8 | 195.5 | -35.3 | 93.6 | 1 | 100 | 5 | 291.52 | 43.4 | 4.92 | 12.46 | 5.42 | 90 | 90 | 90 | 5.36 | 90 | I
SiO2 | Si | 1.9 | 40 | 13.5 | 181.9 | -31.8 | 640 | 0 | 3.2 | 3 | 60.08 | 34.1 | 0 | 0 | 0 | 0 | 0 | 0 | 0 | 90 | I
SiO2 | Si | 1.9 | 40 | 13.5 | 46.4 | -31.8 | 640 | 1 | 6.3 | 3 | 60.08 | 34.1 | 0 | 0 | 0 | 0 | 0 | 0 | 0 | 90 | I
SiO2 | Si | 1.9 | 40 | 13.5 | 46.4 | -31.8 | 640 | 1 | 25 | 3 | 60.08 | 34.1 | 0 | 0 | 0 | 0 | 0 | 0 | 0 | 90 | I
SiO2 | Si | 1.9 | 40 | 13.5 | 46.4 | -31.8 | 640 | 1 | 6.3 | 3 | 60.08 | 34.1 | 0 | 0 | 0 | 0 | 0 | 0 | 0 | 90 | I
SiO2 | Si | 1.9 | 40 | 13.5 | 46.4 | -31.8 | 640 | 1 | 200 | 3 | 60.08 | 34.1 | 0 | 0 | 0 | 0 | 0 | 0 | 0 | 90 | I
Mn2O3 | Mn | 1.55 | 58 | 51.5 | 298.4 | -46.1 | 25.9 | 0 | 6.3 | 5 | 157.8743 | 43.4 | 5.752 | 5.752 | 9.426 | 90 | 90 | 90 | 4.59 | 90.8 | I
Fe2O3 | Fe | 1.83 | 55 | 12.3 | 206.3 | -2.1 | 93.1 | 0 | 0.4 | 5 | 159.69 | 43.4 | 5.028 | 5.028 | 13.728 | 90 | 90 | 120 | 5.07 | 91 | I
Fe2O3 | Fe | 1.83 | 55 | 12.3 | 196.6 | -2.1 | 93.1 | 1 | 0.8 | 5 | 159.69 | 43.4 | 5.028 | 5.028 | 13.728 | 90 | 90 | 120 | 5.07 | 91 | I
Gd2O3 | Gd | 1.2 | 93.5 | 43.8 | 222 | 6.5 | 40 | 1 | 12.5 | 5 | 362.5 | 43.4 | 10.796 | 10.796 | 10.796 | 90 | 90 | 90 | 7.51 | 91 | I
Gd2O3 | Gd | 1.2 | 93.5 | 43.8 | 222 | 6.5 | 40 | 1 | 200 | 5 | 362.5 | 43.4 | 10.796 | 10.796 | 10.796 | 90 | 90 | 90 | 7.51 | 91 | I
In2O3 | In | 1.78 | 80 | 59.6 | 244.5 | 61.9 | 14 | 1 | 6.3 | 5 | 277.64 | 43.4 | 10.118 | 10.118 | 10.118 | 90 | 90 | 90 | 6.75 | 91 | I
La2O3 | La | 1.1 | 103.2 | 24.6 | 162.6 | 54.3 | 30 | 1 | 1.6 | 5 | 325.81 | 43.4 | 3.945 | 3.945 | 6.151 | 90 | 90 | 120 | 6.52 | 91 | I
Sb2O3 | Sb | 2.05 | 76 | 11.8 | 274.9 | -35.3 | 93.6 | 0 | 200 | 5 | 291.52 | 43.4 | 4.92 | 12.46 | 5.42 | 90 | 90 | 90 | 5.36 | 91 | I
Sb2O3 | Sb | 2.05 | 76 | 11.8 | 195.5 | -35.3 | 93.6 | 1 | 3.2 | 5 | 291.52 | 43.4 | 4.92 | 12.46 | 5.42 | 90 | 90 | 90 | 5.36 | 91 | I
Sb2O3 | Sb | 2.05 | 76 | 11.8 | 195.5 | -35.3 | 93.6 | 1 | 50 | 5 | 291.52 | 43.4 | 4.92 | 12.46 | 5.42 | 90 | 90 | 90 | 5.36 | 91 | I
SiO2 | Si | 1.9 | 40 | 13.5 | 181.9 | -31.8 | 640 | 0 | 0.8 | 3 | 60.08 | 34.1 | 0 | 0 | 0 | 0 | 0 | 0 | 0 | 91 | I
SiO2 | Si | 1.9 | 40 | 13.5 | 181.9 | -31.8 | 640 | 0 | 3.2 | 3 | 60.08 | 34.1 | 0 | 0 | 0 | 0 | 0 | 0 | 0 | 91 | I
SiO2 | Si | 1.9 | 40 | 13.5 | 181.9 | -31.8 | 640 | 0 | 50 | 3 | 60.08 | 34.1 | 0 | 0 | 0 | 0 | 0 | 0 | 0 | 91 | I
SiO2 | Si | 1.9 | 40 | 13.5 | 181.9 | -31.8 | 640 | 0 | 100 | 3 | 60.08 | 34.1 | 0 | 0 | 0 | 0 | 0 | 0 | 0 | 91 | I
Mn2O3 | Mn | 1.55 | 58 | 51.5 | 291.7 | -46.1 | 25.9 | 1 | 3.2 | 5 | 157.8743 | 43.4 | 5.752 | 5.752 | 9.426 | 90 | 90 | 90 | 4.59 | 91.4 | I
CoO | Co | 1.88 | 65 | 71.8 | 208.3 | 21.6 | 13 | 0 | 1.6 | 2 | 74.9326 | 17.1 | 4.24 | 4.24 | 4.24 | 90 | 90 | 90 | 6.31 | 91.7 | I
ZnO | Zn | 1.65 | 74 | 22.6 | 69.4 | 28.8 | 47.4 | 1 | 3.2 | 2 | 81.38 | 17.1 | 3.249 | 3.249 | 5.206 | 90 | 90 | 120 | 5.44 | 91.8 | I
Al2O3 | Al | 1.61 | 53.5 | 14.7 | 260.4 | 0 | 101.4 | 0 | 25 | 5 | 101.96 | 43.4 | 4.75 | 4.75 | 12.97 | 90 | 90 | 120 | 3.87 | 92 | I
Al2O3 | Al | 1.61 | 53.5 | 14.7 | 260.4 | 0 | 101.4 | 0 | 1.6 | 5 | 101.96 | 43.4 | 4.75 | 4.75 | 12.97 | 90 | 90 | 120 | 3.87 | 92 | I
Al2O3 | Al | 1.61 | 53.5 | 14.7 | 230.5 | 0 | 101.4 | 1 | 0.4 | 5 | 101.96 | 43.4 | 4.75 | 4.75 | 12.97 | 90 | 90 | 120 | 3.87 | 92 | I
Al2O3 | Al | 1.61 | 53.5 | 14.7 | 230.5 | 0 | 101.4 | 1 | 1.6 | 5 | 101.96 | 43.4 | 4.75 | 4.75 | 12.97 | 90 | 90 | 120 | 3.87 | 92 | I
Fe2O3 | Fe | 1.83 | 55 | 12.3 | 196.6 | -2.1 | 93.1 | 1 | 25 | 5 | 159.69 | 43.4 | 5.028 | 5.028 | 13.728 | 90 | 90 | 120 | 5.07 | 92 | I
Fe2O3 | Fe | 1.83 | 55 | 12.3 | 196.6 | -2.1 | 93.1 | 1 | 25 | 5 | 159.69 | 43.4 | 5.028 | 5.028 | 13.728 | 90 | 90 | 120 | 5.07 | 92 | I
Gd2O3 | Gd | 1.2 | 93.5 | 43.8 | 222 | 6.5 | 40 | 1 | 200 | 5 | 362.5 | 43.4 | 10.796 | 10.796 | 10.796 | 90 | 90 | 90 | 7.51 | 92 | I
NiO | Ni | 1.91 | 69 | 13.1 | 202.8 | 27.6 | 68.7 | 0 | 12.5 | 2 | 74.6928 | 17.1 | 4.171 | 4.171 | 4.171 | 90 | 90 | 90 | 6.62 | 92 | I
Sb2O3 | Sb | 2.05 | 76 | 11.8 | 274.9 | -35.3 | 93.6 | 0 | 6.3 | 5 | 291.52 | 43.4 | 4.92 | 12.46 | 5.42 | 90 | 90 | 90 | 5.36 | 92 | I
SiO2 | Si | 1.9 | 40 | 13.5 | 181.9 | -31.8 | 640 | 0 | 100 | 3 | 60.08 | 34.1 | 0 | 0 | 0 | 0 | 0 | 0 | 0 | 92 | I
CoO | Co | 1.88 | 65 | 71.8 | 191.6 | 21.6 | 13 | 1 | 6.3 | 2 | 74.9326 | 17.1 | 4.24 | 4.24 | 4.24 | 90 | 90 | 90 | 6.31 | 92.3 | I
CoO | Co | 1.88 | 65 | 71.8 | 208.3 | 21.6 | 13 | 0 | 6.3 | 2 | 74.9326 | 17.1 | 4.24 | 4.24 | 4.24 | 90 | 90 | 90 | 6.31 | 92.8 | I
CuO | Cu | 1.9 | 73 | 12.8 | 313.8 | 7.6 | 74.2 | 1 | 3.2 | 2 | 79.545 | 17.1 | 4.685 | 3.423 | 5.132 | 90 | 99.5 | 90 | 5.94 | 92.8 | I
ZnO | Zn | 1.65 | 74 | 22.6 | 114.7 | 28.8 | 47.4 | 0 | 3.2 | 2 | 81.38 | 17.1 | 3.249 | 3.249 | 5.206 | 90 | 90 | 120 | 5.44 | 92.8 | I
Al2O3 | Al | 1.61 | 53.5 | 14.7 | 260.4 | 0 | 101.4 | 0 | 200 | 5 | 101.96 | 43.4 | 4.75 | 4.75 | 12.97 | 90 | 90 | 120 | 3.87 | 93 | I
CeO2 | Ce | 1.12 | 87 | 18.3 | 248.4 | 21.4 | 44 | 1 | 0.4 | 3 | 172.115 | 34.1 | 5.41 | 5.41 | 5.41 | 90 | 90 | 90 | 6.99 | 93 | I
CeO2 | Ce | 1.12 | 87 | 18.3 | 248.4 | 21.4 | 44 | 1 | 6.3 | 3 | 172.115 | 34.1 | 5.41 | 5.41 | 5.41 | 90 | 90 | 90 | 6.99 | 93 | I
CeO2 | Ce | 1.12 | 87 | 18.3 | 248.4 | 21.4 | 44 | 1 | 12.5 | 3 | 172.115 | 34.1 | 5.41 | 5.41 | 5.41 | 90 | 90 | 90 | 6.99 | 93 | I
CeO2 | Ce | 1.12 | 87 | 18.3 | 248.4 | 21.4 | 44 | 1 | 25 | 3 | 172.115 | 34.1 | 5.41 | 5.41 | 5.41 | 90 | 90 | 90 | 6.99 | 93 | I
Fe2O3 | Fe | 1.83 | 55 | 12.3 | 206.3 | -2.1 | 93.1 | 0 | 6.3 | 5 | 159.69 | 43.4 | 5.028 | 5.028 | 13.728 | 90 | 90 | 120 | 5.07 | 93 | I
Gd2O3 | Gd | 1.2 | 93.5 | 43.8 | 227.4 | 6.5 | 40 | 0 | 1.6 | 5 | 362.5 | 43.4 | 10.796 | 10.796 | 10.796 | 90 | 90 | 90 | 7.51 | 93 | I
Gd2O3 | Gd | 1.2 | 93.5 | 43.8 | 227.4 | 6.5 | 40 | 0 | 200 | 5 | 362.5 | 43.4 | 10.796 | 10.796 | 10.796 | 90 | 90 | 90 | 7.51 | 93 | I
Gd2O3 | Gd | 1.2 | 93.5 | 43.8 | 222 | 6.5 | 40 | 1 | 6.3 | 5 | 362.5 | 43.4 | 10.796 | 10.796 | 10.796 | 90 | 90 | 90 | 7.51 | 93 | I
HfO2 | Hf | 1.3 | 71 | 28.4 | 307.7 | 33.5 | 21.8 | 0 | 0.8 | 3 | 210.49 | 34.1 | 5.12 | 5.18 | 5.25 | 90 | 90 | 90 | 9.97 | 93 | I
HfO2 | Hf | 1.3 | 71 | 28.4 | 307.7 | 33.5 | 21.8 | 0 | 50 | 3 | 210.49 | 34.1 | 5.12 | 5.18 | 5.25 | 90 | 90 | 90 | 9.97 | 93 | I
In2O3 | In | 1.78 | 80 | 59.6 | 259.8 | 61.9 | 14 | 0 | 200 | 5 | 277.64 | 43.4 | 10.118 | 10.118 | 10.118 | 90 | 90 | 90 | 6.75 | 93 | I
La2O3 | La | 1.1 | 103.2 | 24.6 | 155.1 | 54.3 | 30 | 0 | 100 | 5 | 325.81 | 43.4 | 3.945 | 3.945 | 6.151 | 90 | 90 | 120 | 6.52 | 93 | I
La2O3 | La | 1.1 | 103.2 | 24.6 | 155.1 | 54.3 | 30 | 0 | 50 | 5 | 325.81 | 43.4 | 3.945 | 3.945 | 6.151 | 90 | 90 | 120 | 6.52 | 93 | I
Mn2O3 | Mn | 1.55 | 58 | 51.5 | 291.7 | -46.1 | 25.9 | 1 | 3.2 | 5 | 157.8743 | 43.4 | 5.752 | 5.752 | 9.426 | 90 | 90 | 90 | 4.59 | 93 | I
NiO | Ni | 1.91 | 69 | 13.1 | 189.5 | 27.6 | 68.7 | 1 | 6.3 | 2 | 74.6928 | 17.1 | 4.171 | 4.171 | 4.171 | 90 | 90 | 90 | 6.62 | 93 | I
Sb2O3 | Sb | 2.05 | 76 | 11.8 | 274.9 | -35.3 | 93.6 | 0 | 0.4 | 5 | 291.52 | 43.4 | 4.92 | 12.46 | 5.42 | 90 | 90 | 90 | 5.36 | 93 | I
Sb2O3 | Sb | 2.05 | 76 | 11.8 | 195.5 | -35.3 | 93.6 | 1 | 3.2 | 5 | 291.52 | 43.4 | 4.92 | 12.46 | 5.42 | 90 | 90 | 90 | 5.36 | 93 | I
SiO2 | Si | 1.9 | 40 | 13.5 | 46.4 | -31.8 | 640 | 1 | 200 | 3 | 60.08 | 34.1 | 0 | 0 | 0 | 0 | 0 | 0 | 0 | 93 | I
SiO2 | Si | 1.9 | 40 | 13.5 | 46.4 | -31.8 | 640 | 1 | 0.8 | 3 | 60.08 | 34.1 | 0 | 0 | 0 | 0 | 0 | 0 | 0 | 93 | I
ZnO | Zn | 1.65 | 74 | 22.6 | 114.7 | 28.8 | 47.4 | 0 | 0.8 | 2 | 81.38 | 17.1 | 3.249 | 3.249 | 5.206 | 90 | 90 | 120 | 5.44 | 93.6 | I
Al2O3 | Al | 1.61 | 53.5 | 14.7 | 260.4 | 0 | 101.4 | 0 | 1.6 | 5 | 101.96 | 43.4 | 4.75 | 4.75 | 12.97 | 90 | 90 | 120 | 3.87 | 94 | I
CeO2 | Ce | 1.12 | 87 | 18.3 | 261.6 | 21.4 | 44 | 0 | 1.6 | 3 | 172.115 | 34.1 | 5.41 | 5.41 | 5.41 | 90 | 90 | 90 | 6.99 | 94 | I
CeO2 | Ce | 1.12 | 87 | 18.3 | 248.4 | 21.4 | 44 | 1 | 50 | 3 | 172.115 | 34.1 | 5.41 | 5.41 | 5.41 | 90 | 90 | 90 | 6.99 | 94 | I
Fe2O3 | Fe | 1.83 | 55 | 12.3 | 206.3 | -2.1 | 93.1 | 0 | 3.2 | 5 | 159.69 | 43.4 | 5.028 | 5.028 | 13.728 | 90 | 90 | 120 | 5.07 | 94 | I
Gd2O3 | Gd | 1.2 | 93.5 | 43.8 | 227.4 | 6.5 | 40 | 0 | 200 | 5 | 362.5 | 43.4 | 10.796 | 10.796 | 10.796 | 90 | 90 | 90 | 7.51 | 94 | I
Gd2O3 | Gd | 1.2 | 93.5 | 43.8 | 222 | 6.5 | 40 | 1 | 12.5 | 5 | 362.5 | 43.4 | 10.796 | 10.796 | 10.796 | 90 | 90 | 90 | 7.51 | 94 | I
HfO2 | Hf | 1.3 | 71 | 28.4 | 307.7 | 33.5 | 21.8 | 0 | 6.3 | 3 | 210.49 | 34.1 | 5.12 | 5.18 | 5.25 | 90 | 90 | 90 | 9.97 | 94 | I
In2O3 | In | 1.78 | 80 | 59.6 | 259.8 | 61.9 | 14 | 0 | 0.8 | 5 | 277.64 | 43.4 | 10.118 | 10.118 | 10.118 | 90 | 90 | 90 | 6.75 | 94 | I
In2O3 | In | 1.78 | 80 | 59.6 | 244.5 | 61.9 | 14 | 1 | 200 | 5 | 277.64 | 43.4 | 10.118 | 10.118 | 10.118 | 90 | 90 | 90 | 6.75 | 94 | I
In2O3 | In | 1.78 | 80 | 59.6 | 244.5 | 61.9 | 14 | 1 | 12.5 | 5 | 277.64 | 43.4 | 10.118 | 10.118 | 10.118 | 90 | 90 | 90 | 6.75 | 94 | I
In2O3 | In | 1.78 | 80 | 59.6 | 244.5 | 61.9 | 14 | 1 | 100 | 5 | 277.64 | 43.4 | 10.118 | 10.118 | 10.118 | 90 | 90 | 90 | 6.75 | 94 | I
La2O3 | La | 1.1 | 103.2 | 24.6 | 155.1 | 54.3 | 30 | 0 | 3.2 | 5 | 325.81 | 43.4 | 3.945 | 3.945 | 6.151 | 90 | 90 | 120 | 6.52 | 94 | I
La2O3 | La | 1.1 | 103.2 | 24.6 | 162.6 | 54.3 | 30 | 1 | 0.8 | 5 | 325.81 | 43.4 | 3.945 | 3.945 | 6.151 | 90 | 90 | 120 | 6.52 | 94 | I
La2O3 | La | 1.1 | 103.2 | 24.6 | 162.6 | 54.3 | 30 | 1 | 100 | 5 | 325.81 | 43.4 | 3.945 | 3.945 | 6.151 | 90 | 90 | 120 | 6.52 | 94 | I
NiO | Ni | 1.91 | 69 | 13.1 | 202.8 | 27.6 | 68.7 | 0 | 100 | 2 | 74.6928 | 17.1 | 4.171 | 4.171 | 4.171 | 90 | 90 | 90 | 6.62 | 94 | I
NiO | Ni | 1.91 | 69 | 13.1 | 202.8 | 27.6 | 68.7 | 0 | 200 | 2 | 74.6928 | 17.1 | 4.171 | 4.171 | 4.171 | 90 | 90 | 90 | 6.62 | 94 | I
Sb2O3 | Sb | 2.05 | 76 | 11.8 | 274.9 | -35.3 | 93.6 | 0 | 12.5 | 5 | 291.52 | 43.4 | 4.92 | 12.46 | 5.42 | 90 | 90 | 90 | 5.36 | 94 | I
SiO2 | Si | 1.9 | 40 | 13.5 | 46.4 | -31.8 | 640 | 1 | 3.2 | 3 | 60.08 | 34.1 | 0 | 0 | 0 | 0 | 0 | 0 | 0 | 94 | I
SiO2 | Si | 1.9 | 40 | 13.5 | 46.4 | -31.8 | 640 | 1 | 25 | 3 | 60.08 | 34.1 | 0 | 0 | 0 | 0 | 0 | 0 | 0 | 94 | I
Mn2O3 | Mn | 1.55 | 58 | 51.5 | 291.7 | -46.1 | 25.9 | 1 | 1.6 | 5 | 157.8743 | 43.4 | 5.752 | 5.752 | 9.426 | 90 | 90 | 90 | 4.59 | 94.4 | I
CoO | Co | 1.88 | 65 | 71.8 | 208.3 | 21.6 | 13 | 0 | 3.2 | 2 | 74.9326 | 17.1 | 4.24 | 4.24 | 4.24 | 90 | 90 | 90 | 6.31 | 94.6 | I
ZnO | Zn | 1.65 | 74 | 22.6 | 69.4 | 28.8 | 47.4 | 1 | 1.6 | 2 | 81.38 | 17.1 | 3.249 | 3.249 | 5.206 | 90 | 90 | 120 | 5.44 | 94.9 | I
Al2O3 | Al | 1.61 | 53.5 | 14.7 | 260.4 | 0 | 101.4 | 0 | 3.2 | 5 | 101.96 | 43.4 | 4.75 | 4.75 | 12.97 | 90 | 90 | 120 | 3.87 | 95 | I
Al2O3 | Al | 1.61 | 53.5 | 14.7 | 230.5 | 0 | 101.4 | 1 | 0.4 | 5 | 101.96 | 43.4 | 4.75 | 4.75 | 12.97 | 90 | 90 | 120 | 3.87 | 95 | I
Al2O3 | Al | 1.61 | 53.5 | 14.7 | 230.5 | 0 | 101.4 | 1 | 200 | 5 | 101.96 | 43.4 | 4.75 | 4.75 | 12.97 | 90 | 90 | 120 | 3.87 | 95 | I
Al2O3 | Al | 1.61 | 53.5 | 14.7 | 230.5 | 0 | 101.4 | 1 | 25 | 5 | 101.96 | 43.4 | 4.75 | 4.75 | 12.97 | 90 | 90 | 120 | 3.87 | 95 | I
CeO2 | Ce | 1.12 | 87 | 18.3 | 261.6 | 21.4 | 44 | 0 | 100 | 3 | 172.115 | 34.1 | 5.41 | 5.41 | 5.41 | 90 | 90 | 90 | 6.99 | 95 | I
Fe2O3 | Fe | 1.83 | 55 | 12.3 | 196.6 | -2.1 | 93.1 | 1 | 12.5 | 5 | 159.69 | 43.4 | 5.028 | 5.028 | 13.728 | 90 | 90 | 120 | 5.07 | 95 | I
Gd2O3 | Gd | 1.2 | 93.5 | 43.8 | 222 | 6.5 | 40 | 1 | 6.3 | 5 | 362.5 | 43.4 | 10.796 | 10.796 | 10.796 | 90 | 90 | 90 | 7.51 | 95 | I
Gd2O3 | Gd | 1.2 | 93.5 | 43.8 | 222 | 6.5 | 40 | 1 | 25 | 5 | 362.5 | 43.4 | 10.796 | 10.796 | 10.796 | 90 | 90 | 90 | 7.51 | 95 | I
Gd2O3 | Gd | 1.2 | 93.5 | 43.8 | 222 | 6.5 | 40 | 1 | 100 | 5 | 362.5 | 43.4 | 10.796 | 10.796 | 10.796 | 90 | 90 | 90 | 7.51 | 95 | I
HfO2 | Hf | 1.3 | 71 | 28.4 | 280.6 | 33.5 | 21.8 | 1 | 1.6 | 3 | 210.49 | 34.1 | 5.12 | 5.18 | 5.25 | 90 | 90 | 90 | 9.97 | 95 | I
HfO2 | Hf | 1.3 | 71 | 28.4 | 280.6 | 33.5 | 21.8 | 1 | 12.5 | 3 | 210.49 | 34.1 | 5.12 | 5.18 | 5.25 | 90 | 90 | 90 | 9.97 | 95 | I
HfO2 | Hf | 1.3 | 71 | 28.4 | 280.6 | 33.5 | 21.8 | 1 | 100 | 3 | 210.49 | 34.1 | 5.12 | 5.18 | 5.25 | 90 | 90 | 90 | 9.97 | 95 | I
In2O3 | In | 1.78 | 80 | 59.6 | 259.8 | 61.9 | 14 | 0 | 3.2 | 5 | 277.64 | 43.4 | 10.118 | 10.118 | 10.118 | 90 | 90 | 90 | 6.75 | 95 | I
La2O3 | La | 1.1 | 103.2 | 24.6 | 162.6 | 54.3 | 30 | 1 | 6.3 | 5 | 325.81 | 43.4 | 3.945 | 3.945 | 6.151 | 90 | 90 | 120 | 6.52 | 95 | I
La2O3 | La | 1.1 | 103.2 | 24.6 | 162.6 | 54.3 | 30 | 1 | 0.4 | 5 | 325.81 | 43.4 | 3.945 | 3.945 | 6.151 | 90 | 90 | 120 | 6.52 | 95 | I
La2O3 | La | 1.1 | 103.2 | 24.6 | 162.6 | 54.3 | 30 | 1 | 25 | 5 | 325.81 | 43.4 | 3.945 | 3.945 | 6.151 | 90 | 90 | 120 | 6.52 | 95 | I
NiO | Ni | 1.91 | 69 | 13.1 | 202.8 | 27.6 | 68.7 | 0 | 3.2 | 2 | 74.6928 | 17.1 | 4.171 | 4.171 | 4.171 | 90 | 90 | 90 | 6.62 | 95 | I
NiO | Ni | 1.91 | 69 | 13.1 | 189.5 | 27.6 | 68.7 | 1 | 0.8 | 2 | 74.6928 | 17.1 | 4.171 | 4.171 | 4.171 | 90 | 90 | 90 | 6.62 | 95 | I
NiO | Ni | 1.91 | 69 | 13.1 | 189.5 | 27.6 | 68.7 | 1 | 200 | 2 | 74.6928 | 17.1 | 4.171 | 4.171 | 4.171 | 90 | 90 | 90 | 6.62 | 95 | I
NiO | Ni | 1.91 | 69 | 13.1 | 189.5 | 27.6 | 68.7 | 1 | 1.6 | 2 | 74.6928 | 17.1 | 4.171 | 4.171 | 4.171 | 90 | 90 | 90 | 6.62 | 95 | I
Sb2O3 | Sb | 2.05 | 76 | 11.8 | 195.5 | -35.3 | 93.6 | 1 | 12.5 | 5 | 291.52 | 43.4 | 4.92 | 12.46 | 5.42 | 90 | 90 | 90 | 5.36 | 95 | I
Sb2O3 | Sb | 2.05 | 76 | 11.8 | 195.5 | -35.3 | 93.6 | 1 | 25 | 5 | 291.52 | 43.4 | 4.92 | 12.46 | 5.42 | 90 | 90 | 90 | 5.36 | 95 | I
CoO | Co | 1.88 | 65 | 71.8 | 191.6 | 21.6 | 13 | 1 | 3.2 | 2 | 74.9326 | 17.1 | 4.24 | 4.24 | 4.24 | 90 | 90 | 90 | 6.31 | 95.7 | I
Al2O3 | Al | 1.61 | 53.5 | 14.7 | 260.4 | 0 | 101.4 | 0 | 6.3 | 5 | 101.96 | 43.4 | 4.75 | 4.75 | 12.97 | 90 | 90 | 120 | 3.87 | 96 | I
Al2O3 | Al | 1.61 | 53.5 | 14.7 | 230.5 | 0 | 101.4 | 1 | 12.5 | 5 | 101.96 | 43.4 | 4.75 | 4.75 | 12.97 | 90 | 90 | 120 | 3.87 | 96 | I
CeO2 | Ce | 1.12 | 87 | 18.3 | 261.6 | 21.4 | 44 | 0 | 3.2 | 3 | 172.115 | 34.1 | 5.41 | 5.41 | 5.41 | 90 | 90 | 90 | 6.99 | 96 | I
CeO2 | Ce | 1.12 | 87 | 18.3 | 248.4 | 21.4 | 44 | 1 | 25 | 3 | 172.115 | 34.1 | 5.41 | 5.41 | 5.41 | 90 | 90 | 90 | 6.99 | 96 | I
Fe2O3 | Fe | 1.83 | 55 | 12.3 | 206.3 | -2.1 | 93.1 | 0 | 0.8 | 5 | 159.69 | 43.4 | 5.028 | 5.028 | 13.728 | 90 | 90 | 120 | 5.07 | 96 | I
Fe2O3 | Fe | 1.83 | 55 | 12.3 | 206.3 | -2.1 | 93.1 | 0 | 6.3 | 5 | 159.69 | 43.4 | 5.028 | 5.028 | 13.728 | 90 | 90 | 120 | 5.07 | 96 | I
Fe2O3 | Fe | 1.83 | 55 | 12.3 | 196.6 | -2.1 | 93.1 | 1 | 1.6 | 5 | 159.69 | 43.4 | 5.028 | 5.028 | 13.728 | 90 | 90 | 120 | 5.07 | 96 | I
Fe2O3 | Fe | 1.83 | 55 | 12.3 | 196.6 | -2.1 | 93.1 | 1 | 3.2 | 5 | 159.69 | 43.4 | 5.028 | 5.028 | 13.728 | 90 | 90 | 120 | 5.07 | 96 | I
Gd2O3 | Gd | 1.2 | 93.5 | 43.8 | 227.4 | 6.5 | 40 | 0 | 12.5 | 5 | 362.5 | 43.4 | 10.796 | 10.796 | 10.796 | 90 | 90 | 90 | 7.51 | 96 | I
Gd2O3 | Gd | 1.2 | 93.5 | 43.8 | 227.4 | 6.5 | 40 | 0 | 50 | 5 | 362.5 | 43.4 | 10.796 | 10.796 | 10.796 | 90 | 90 | 90 | 7.51 | 96 | I
Gd2O3 | Gd | 1.2 | 93.5 | 43.8 | 227.4 | 6.5 | 40 | 0 | 25 | 5 | 362.5 | 43.4 | 10.796 | 10.796 | 10.796 | 90 | 90 | 90 | 7.51 | 96 | I
Gd2O3 | Gd | 1.2 | 93.5 | 43.8 | 222 | 6.5 | 40 | 1 | 1.6 | 5 | 362.5 | 43.4 | 10.796 | 10.796 | 10.796 | 90 | 90 | 90 | 7.51 | 96 | I
Gd2O3 | Gd | 1.2 | 93.5 | 43.8 | 222 | 6.5 | 40 | 1 | 3.2 | 5 | 362.5 | 43.4 | 10.796 | 10.796 | 10.796 | 90 | 90 | 90 | 7.51 | 96 | I
Gd2O3 | Gd | 1.2 | 93.5 | 43.8 | 222 | 6.5 | 40 | 1 | 50 | 5 | 362.5 | 43.4 | 10.796 | 10.796 | 10.796 | 90 | 90 | 90 | 7.51 | 96 | I
Gd2O3 | Gd | 1.2 | 93.5 | 43.8 | 222 | 6.5 | 40 | 1 | 1.6 | 5 | 362.5 | 43.4 | 10.796 | 10.796 | 10.796 | 90 | 90 | 90 | 7.51 | 96 | I
HfO2 | Hf | 1.3 | 71 | 28.4 | 307.7 | 33.5 | 21.8 | 0 | 0.4 | 3 | 210.49 | 34.1 | 5.12 | 5.18 | 5.25 | 90 | 90 | 90 | 9.97 | 96 | I
HfO2 | Hf | 1.3 | 71 | 28.4 | 307.7 | 33.5 | 21.8 | 0 | 25 | 3 | 210.49 | 34.1 | 5.12 | 5.18 | 5.25 | 90 | 90 | 90 | 9.97 | 96 | I
HfO2 | Hf | 1.3 | 71 | 28.4 | 280.6 | 33.5 | 21.8 | 1 | 25 | 3 | 210.49 | 34.1 | 5.12 | 5.18 | 5.25 | 90 | 90 | 90 | 9.97 | 96 | I
HfO2 | Hf | 1.3 | 71 | 28.4 | 280.6 | 33.5 | 21.8 | 1 | 50 | 3 | 210.49 | 34.1 | 5.12 | 5.18 | 5.25 | 90 | 90 | 90 | 9.97 | 96 | I
In2O3 | In | 1.78 | 80 | 59.6 | 259.8 | 61.9 | 14 | 0 | 6.3 | 5 | 277.64 | 43.4 | 10.118 | 10.118 | 10.118 | 90 | 90 | 90 | 6.75 | 96 | I
In2O3 | In | 1.78 | 80 | 59.6 | 259.8 | 61.9 | 14 | 0 | 1.6 | 5 | 277.64 | 43.4 | 10.118 | 10.118 | 10.118 | 90 | 90 | 90 | 6.75 | 96 | I
In2O3 | In | 1.78 | 80 | 59.6 | 259.8 | 61.9 | 14 | 0 | 100 | 5 | 277.64 | 43.4 | 10.118 | 10.118 | 10.118 | 90 | 90 | 90 | 6.75 | 96 | I
La2O3 | La | 1.1 | 103.2 | 24.6 | 162.6 | 54.3 | 30 | 1 | 50 | 5 | 325.81 | 43.4 | 3.945 | 3.945 | 6.151 | 90 | 90 | 120 | 6.52 | 96 | I
NiO | Ni | 1.91 | 69 | 13.1 | 189.5 | 27.6 | 68.7 | 1 | 0.4 | 2 | 74.6928 | 17.1 | 4.171 | 4.171 | 4.171 | 90 | 90 | 90 | 6.62 | 96 | I
NiO | Ni | 1.91 | 69 | 13.1 | 189.5 | 27.6 | 68.7 | 1 | 12.5 | 2 | 74.6928 | 17.1 | 4.171 | 4.171 | 4.171 | 90 | 90 | 90 | 6.62 | 96 | I
Sb2O3 | Sb | 2.05 | 76 | 11.8 | 195.5 | -35.3 | 93.6 | 1 | 0.8 | 5 | 291.52 | 43.4 | 4.92 | 12.46 | 5.42 | 90 | 90 | 90 | 5.36 | 96 | I
Sb2O3 | Sb | 2.05 | 76 | 11.8 | 195.5 | -35.3 | 93.6 | 1 | 25 | 5 | 291.52 | 43.4 | 4.92 | 12.46 | 5.42 | 90 | 90 | 90 | 5.36 | 96 | I
Sb2O3 | Sb | 2.05 | 76 | 11.8 | 195.5 | -35.3 | 93.6 | 1 | 0.4 | 5 | 291.52 | 43.4 | 4.92 | 12.46 | 5.42 | 90 | 90 | 90 | 5.36 | 96 | I
SiO2 | Si | 1.9 | 40 | 13.5 | 181.9 | -31.8 | 640 | 0 | 25 | 3 | 60.08 | 34.1 | 0 | 0 | 0 | 0 | 0 | 0 | 0 | 96 | I
SiO2 | Si | 1.9 | 40 | 13.5 | 181.9 | -31.8 | 640 | 0 | 0.8 | 3 | 60.08 | 34.1 | 0 | 0 | 0 | 0 | 0 | 0 | 0 | 96 | I
CuO | Cu | 1.9 | 73 | 12.8 | 305.3 | 7.6 | 74.2 | 0 | 3.2 | 2 | 79.545 | 17.1 | 4.685 | 3.423 | 5.132 | 90 | 99.5 | 90 | 5.94 | 96.8 | I
CoO | Co | 1.88 | 65 | 71.8 | 191.6 | 21.6 | 13 | 1 | 3.2 | 2 | 74.9326 | 17.1 | 4.24 | 4.24 | 4.24 | 90 | 90 | 90 | 6.31 | 96.9 | I
Al2O3 | Al | 1.61 | 53.5 | 14.7 | 260.4 | 0 | 101.4 | 0 | 0.8 | 5 | 101.96 | 43.4 | 4.75 | 4.75 | 12.97 | 90 | 90 | 120 | 3.87 | 97 | I
Al2O3 | Al | 1.61 | 53.5 | 14.7 | 230.5 | 0 | 101.4 | 1 | 0.8 | 5 | 101.96 | 43.4 | 4.75 | 4.75 | 12.97 | 90 | 90 | 120 | 3.87 | 97 | I
Al2O3 | Al | 1.61 | 53.5 | 14.7 | 230.5 | 0 | 101.4 | 1 | 6.3 | 5 | 101.96 | 43.4 | 4.75 | 4.75 | 12.97 | 90 | 90 | 120 | 3.87 | 97 | I
CeO2 | Ce | 1.12 | 87 | 18.3 | 248.4 | 21.4 | 44 | 1 | 6.3 | 3 | 172.115 | 34.1 | 5.41 | 5.41 | 5.41 | 90 | 90 | 90 | 6.99 | 97 | I
Fe2O3 | Fe | 1.83 | 55 | 12.3 | 206.3 | -2.1 | 93.1 | 0 | 1.6 | 5 | 159.69 | 43.4 | 5.028 | 5.028 | 13.728 | 90 | 90 | 120 | 5.07 | 97 | I
Gd2O3 | Gd | 1.2 | 93.5 | 43.8 | 227.4 | 6.5 | 40 | 0 | 0.8 | 5 | 362.5 | 43.4 | 10.796 | 10.796 | 10.796 | 90 | 90 | 90 | 7.51 | 97 | I
Gd2O3 | Gd | 1.2 | 93.5 | 43.8 | 227.4 | 6.5 | 40 | 0 | 0.4 | 5 | 362.5 | 43.4 | 10.796 | 10.796 | 10.796 | 90 | 90 | 90 | 7.51 | 97 | I
Gd2O3 | Gd | 1.2 | 93.5 | 43.8 | 222 | 6.5 | 40 | 1 | 0.8 | 5 | 362.5 | 43.4 | 10.796 | 10.796 | 10.796 | 90 | 90 | 90 | 7.51 | 97 | I
HfO2 | Hf | 1.3 | 71 | 28.4 | 307.7 | 33.5 | 21.8 | 0 | 0.8 | 3 | 210.49 | 34.1 | 5.12 | 5.18 | 5.25 | 90 | 90 | 90 | 9.97 | 97 | I
HfO2 | Hf | 1.3 | 71 | 28.4 | 307.7 | 33.5 | 21.8 | 0 | 0.4 | 3 | 210.49 | 34.1 | 5.12 | 5.18 | 5.25 | 90 | 90 | 90 | 9.97 | 97 | I
HfO2 | Hf | 1.3 | 71 | 28.4 | 307.7 | 33.5 | 21.8 | 0 | 1.6 | 3 | 210.49 | 34.1 | 5.12 | 5.18 | 5.25 | 90 | 90 | 90 | 9.97 | 97 | I
In2O3 | In | 1.78 | 80 | 59.6 | 259.8 | 61.9 | 14 | 0 | 0.8 | 5 | 277.64 | 43.4 | 10.118 | 10.118 | 10.118 | 90 | 90 | 90 | 6.75 | 97 | I
In2O3 | In | 1.78 | 80 | 59.6 | 259.8 | 61.9 | 14 | 0 | 25 | 5 | 277.64 | 43.4 | 10.118 | 10.118 | 10.118 | 90 | 90 | 90 | 6.75 | 97 | I
In2O3 | In | 1.78 | 80 | 59.6 | 244.5 | 61.9 | 14 | 1 | 1.6 | 5 | 277.64 | 43.4 | 10.118 | 10.118 | 10.118 | 90 | 90 | 90 | 6.75 | 97 | I
NiO | Ni | 1.91 | 69 | 13.1 | 189.5 | 27.6 | 68.7 | 1 | 25 | 2 | 74.6928 | 17.1 | 4.171 | 4.171 | 4.171 | 90 | 90 | 90 | 6.62 | 97 | I
Sb2O3 | Sb | 2.05 | 76 | 11.8 | 274.9 | -35.3 | 93.6 | 0 | 3.2 | 5 | 291.52 | 43.4 | 4.92 | 12.46 | 5.42 | 90 | 90 | 90 | 5.36 | -97 | I
Sb2O3 | Sb | 2.05 | 76 | 11.8 | 274.9 | -35.3 | 93.6 | 0 | 200 | 5 | 291.52 | 43.4 | 4.92 | 12.46 | 5.42 | 90 | 90 | 90 | 5.36 | 97 | I
SiO2 | Si | 1.9 | 40 | 13.5 | 181.9 | -31.8 | 640 | 0 | 1.6 | 3 | 60.08 | 34.1 | 0 | 0 | 0 | 0 | 0 | 0 | 0 | 97 | I
SiO2 | Si | 1.9 | 40 | 13.5 | 181.9 | -31.8 | 640 | 0 | 1.6 | 3 | 60.08 | 34.1 | 0 | 0 | 0 | 0 | 0 | 0 | 0 | 97 | I
CoO | Co | 1.88 | 65 | 71.8 | 191.6 | 21.6 | 13 | 1 | 6.3 | 2 | 74.9326 | 17.1 | 4.24 | 4.24 | 4.24 | 90 | 90 | 90 | 6.31 | 97.1 | I
Al2O3 | Al | 1.61 | 53.5 | 14.7 | 260.4 | 0 | 101.4 | 0 | 6.3 | 5 | 101.96 | 43.4 | 4.75 | 4.75 | 12.97 | 90 | 90 | 120 | 3.87 | 98 | I
CeO2 | Ce | 1.12 | 87 | 18.3 | 248.4 | 21.4 | 44 | 1 | 1.6 | 3 | 172.115 | 34.1 | 5.41 | 5.41 | 5.41 | 90 | 90 | 90 | 6.99 | 98 | I
CeO2 | Ce | 1.12 | 87 | 18.3 | 248.4 | 21.4 | 44 | 1 | 12.5 | 3 | 172.115 | 34.1 | 5.41 | 5.41 | 5.41 | 90 | 90 | 90 | 6.99 | 98 | I
Fe2O3 | Fe | 1.83 | 55 | 12.3 | 206.3 | -2.1 | 93.1 | 0 | 3.2 | 5 | 159.69 | 43.4 | 5.028 | 5.028 | 13.728 | 90 | 90 | 120 | 5.07 | 98 | I
Fe2O3 | Fe | 1.83 | 55 | 12.3 | 206.3 | -2.1 | 93.1 | 0 | 25 | 5 | 159.69 | 43.4 | 5.028 | 5.028 | 13.728 | 90 | 90 | 120 | 5.07 | 98 | I
Fe2O3 | Fe | 1.83 | 55 | 12.3 | 206.3 | -2.1 | 93.1 | 0 | 50 | 5 | 159.69 | 43.4 | 5.028 | 5.028 | 13.728 | 90 | 90 | 120 | 5.07 | 98 | I
Gd2O3 | Gd | 1.2 | 93.5 | 43.8 | 222 | 6.5 | 40 | 1 | 25 | 5 | 362.5 | 43.4 | 10.796 | 10.796 | 10.796 | 90 | 90 | 90 | 7.51 | 98 | I
HfO2 | Hf | 1.3 | 71 | 28.4 | 307.7 | 33.5 | 21.8 | 0 | 100 | 3 | 210.49 | 34.1 | 5.12 | 5.18 | 5.25 | 90 | 90 | 90 | 9.97 | 98 | I
In2O3 | In | 1.78 | 80 | 59.6 | 244.5 | 61.9 | 14 | 1 | 200 | 5 | 277.64 | 43.4 | 10.118 | 10.118 | 10.118 | 90 | 90 | 90 | 6.75 | 98 | I
La2O3 | La | 1.1 | 103.2 | 24.6 | 155.1 | 54.3 | 30 | 0 | 6.3 | 5 | 325.81 | 43.4 | 3.945 | 3.945 | 6.151 | 90 | 90 | 120 | 6.52 | 98 | I
La2O3 | La | 1.1 | 103.2 | 24.6 | 155.1 | 54.3 | 30 | 0 | 12.5 | 5 | 325.81 | 43.4 | 3.945 | 3.945 | 6.151 | 90 | 90 | 120 | 6.52 | 98 | I
La2O3 | La | 1.1 | 103.2 | 24.6 | 162.6 | 54.3 | 30 | 1 | 1.6 | 5 | 325.81 | 43.4 | 3.945 | 3.945 | 6.151 | 90 | 90 | 120 | 6.52 | 98 | I
NiO | Ni | 1.91 | 69 | 13.1 | 202.8 | 27.6 | 68.7 | 0 | 0.4 | 2 | 74.6928 | 17.1 | 4.171 | 4.171 | 4.171 | 90 | 90 | 90 | 6.62 | 98 | I
Sb2O3 | Sb | 2.05 | 76 | 11.8 | 274.9 | -35.3 | 93.6 | 0 | 25 | 5 | 291.52 | 43.4 | 4.92 | 12.46 | 5.42 | 90 | 90 | 90 | 5.36 | 98 | I
Sb2O3 | Sb | 2.05 | 76 | 11.8 | 274.9 | -35.3 | 93.6 | 0 | 100 | 5 | 291.52 | 43.4 | 4.92 | 12.46 | 5.42 | 90 | 90 | 90 | 5.36 | 98 | I
SiO2 | Si | 1.9 | 40 | 13.5 | 46.4 | -31.8 | 640 | 1 | 3.2 | 3 | 60.08 | 34.1 | 0 | 0 | 0 | 0 | 0 | 0 | 0 | 98 | I
Al2O3 | Al | 1.61 | 53.5 | 14.7 | 260.4 | 0 | 101.4 | 0 | 25 | 5 | 101.96 | 43.4 | 4.75 | 4.75 | 12.97 | 90 | 90 | 120 | 3.87 | 99 | I
HfO2 | Hf | 1.3 | 71 | 28.4 | 307.7 | 33.5 | 21.8 | 0 | 50 | 3 | 210.49 | 34.1 | 5.12 | 5.18 | 5.25 | 90 | 90 | 90 | 9.97 | 99 | I
HfO2 | Hf | 1.3 | 71 | 28.4 | 280.6 | 33.5 | 21.8 | 1 | 3.2 | 3 | 210.49 | 34.1 | 5.12 | 5.18 | 5.25 | 90 | 90 | 90 | 9.97 | 99 | I
In2O3 | In | 1.78 | 80 | 59.6 | 259.8 | 61.9 | 14 | 0 | 1.6 | 5 | 277.64 | 43.4 | 10.118 | 10.118 | 10.118 | 90 | 90 | 90 | 6.75 | 99 | I
In2O3 | In | 1.78 | 80 | 59.6 | 259.8 | 61.9 | 14 | 0 | 50 | 5 | 277.64 | 43.4 | 10.118 | 10.118 | 10.118 | 90 | 90 | 90 | 6.75 | 99 | I
In2O3 | In | 1.78 | 80 | 59.6 | 244.5 | 61.9 | 14 | 1 | 3.2 | 5 | 277.64 | 43.4 | 10.118 | 10.118 | 10.118 | 90 | 90 | 90 | 6.75 | 99 | I
La2O3 | La | 1.1 | 103.2 | 24.6 | 155.1 | 54.3 | 30 | 0 | 0.4 | 5 | 325.81 | 43.4 | 3.945 | 3.945 | 6.151 | 90 | 90 | 120 | 6.52 | 99 | I
NiO | Ni | 1.91 | 69 | 13.1 | 202.8 | 27.6 | 68.7 | 0 | 0.8 | 2 | 74.6928 | 17.1 | 4.171 | 4.171 | 4.171 | 90 | 90 | 90 | 6.62 | 99 | I
NiO | Ni | 1.91 | 69 | 13.1 | 189.5 | 27.6 | 68.7 | 1 | 1.6 | 2 | 74.6928 | 17.1 | 4.171 | 4.171 | 4.171 | 90 | 90 | 90 | 6.62 | 99 | I
NiO | Ni | 1.91 | 69 | 13.1 | 189.5 | 27.6 | 68.7 | 1 | 50 | 2 | 74.6928 | 17.1 | 4.171 | 4.171 | 4.171 | 90 | 90 | 90 | 6.62 | 99 | I
Sb2O3 | Sb | 2.05 | 76 | 11.8 | 274.9 | -35.3 | 93.6 | 0 | 0.8 | 5 | 291.52 | 43.4 | 4.92 | 12.46 | 5.42 | 90 | 90 | 90 | 5.36 | 99 | I
Sb2O3 | Sb | 2.05 | 76 | 11.8 | 274.9 | -35.3 | 93.6 | 0 | 25 | 5 | 291.52 | 43.4 | 4.92 | 12.46 | 5.42 | 90 | 90 | 90 | 5.36 | 99 | I
ZnO | Zn | 1.65 | 74 | 22.6 | 69.4 | 28.8 | 47.4 | 1 | 1.6 | 2 | 81.38 | 17.1 | 3.249 | 3.249 | 5.206 | 90 | 90 | 120 | 5.44 | 99.7 | I
CuO | Cu | 1.9 | 73 | 12.8 | 313.8 | 7.6 | 74.2 | 1 | 200 | 2 | 79.545 | 17.1 | 4.685 | 3.423 | 5.132 | 90 | 99.5 | 90 | 5.94 | 9.1 | I
ZnO | Zn | 1.65 | 74 | 22.6 | 114.7 | 28.8 | 47.4 | 0 | 200 | 2 | 81.38 | 17.1 | 3.249 | 3.249 | 5.206 | 90 | 90 | 120 | 5.44 | 9.5 | I
ZnO | Zn | 1.65 | 74 | 22.6 | 114.7 | 28.8 | 47.4 | 0 | 100 | 2 | 81.38 | 17.1 | 3.249 | 3.249 | 5.206 | 90 | 90 | 120 | 5.44 | 10.2 | I
ZnO | Zn | 1.65 | 74 | 22.6 | 69.4 | 28.8 | 47.4 | 1 | 100 | 2 | 81.38 | 17.1 | 3.249 | 3.249 | 5.206 | 90 | 90 | 120 | 5.44 | 11 | I
Mn2O3 | Mn | 1.55 | 58 | 51.5 | 291.7 | -46.1 | 25.9 | 1 | 200 | 5 | 157.8743 | 43.4 | 5.752 | 5.752 | 9.426 | 90 | 90 | 90 | 4.59 | 11.3 | I
ZnO | Zn | 1.65 | 74 | 22.6 | 114.7 | 28.8 | 47.4 | 0 | 50 | 2 | 81.38 | 17.1 | 3.249 | 3.249 | 5.206 | 90 | 90 | 120 | 5.44 | 11.8 | I
ZnO | Zn | 1.65 | 74 | 22.6 | 69.4 | 28.8 | 47.4 | 1 | 50 | 2 | 81.38 | 17.1 | 3.249 | 3.249 | 5.206 | 90 | 90 | 120 | 5.44 | 12.6 | I
ZnO | Zn | 1.65 | 74 | 22.6 | 114.7 | 28.8 | 47.4 | 0 | 25 | 2 | 81.38 | 17.1 | 3.249 | 3.249 | 5.206 | 90 | 90 | 120 | 5.44 | 12.7 | I
CoO | Co | 1.88 | 65 | 71.8 | 208.3 | 21.6 | 13 | 0 | 200 | 2 | 74.9326 | 17.1 | 4.24 | 4.24 | 4.24 | 90 | 90 | 90 | 6.31 | 13.1 | I
ZnO | Zn | 1.65 | 74 | 22.6 | 69.4 | 28.8 | 47.4 | 1 | 200 | 2 | 81.38 | 17.1 | 3.249 | 3.249 | 5.206 | 90 | 90 | 120 | 5.44 | 13.6 | I
CuO | Cu | 1.9 | 73 | 12.8 | 313.8 | 7.6 | 74.2 | 1 | 100 | 2 | 79.545 | 17.1 | 4.685 | 3.423 | 5.132 | 90 | 99.5 | 90 | 5.94 | 14.3 | I
ZnO | Zn | 1.65 | 74 | 22.6 | 114.7 | 28.8 | 47.4 | 0 | 12.5 | 2 | 81.38 | 17.1 | 3.249 | 3.249 | 5.206 | 90 | 90 | 120 | 5.44 | 14.3 | I
CuO | Cu | 1.9 | 73 | 12.8 | 305.3 | 7.6 | 74.2 | 0 | 200 | 2 | 79.545 | 17.1 | 4.685 | 3.423 | 5.132 | 90 | 99.5 | 90 | 5.94 | 14.8 | I
Mn2O3 | Mn | 1.55 | 58 | 51.5 | 298.4 | -46.1 | 25.9 | 0 | 200 | 5 | 157.8743 | 43.4 | 5.752 | 5.752 | 9.426 | 90 | 90 | 90 | 4.59 | 15.7 | I
CuO | Cu | 1.9 | 73 | 12.8 | 313.8 | 7.6 | 74.2 | 1 | 50 | 2 | 79.545 | 17.1 | 4.685 | 3.423 | 5.132 | 90 | 99.5 | 90 | 5.94 | 16.7 | I
Mn2O3 | Mn | 1.55 | 58 | 51.5 | 291.7 | -46.1 | 25.9 | 1 | 100 | 5 | 157.8743 | 43.4 | 5.752 | 5.752 | 9.426 | 90 | 90 | 90 | 4.59 | 17.3 | I
Mn2O3 | Mn | 1.55 | 58 | 51.5 | 298.4 | -46.1 | 25.9 | 0 | 100 | 5 | 157.8743 | 43.4 | 5.752 | 5.752 | 9.426 | 90 | 90 | 90 | 4.59 | 18.7 | I
ZnO | Zn | 1.65 | 74 | 22.6 | 69.4 | 28.8 | 47.4 | 1 | 25 | 2 | 81.38 | 17.1 | 3.249 | 3.249 | 5.206 | 90 | 90 | 120 | 5.44 | 19.2 | I
Mn2O3 | Mn | 1.55 | 58 | 51.5 | 298.4 | -46.1 | 25.9 | 0 | 200 | 5 | 157.8743 | 43.4 | 5.752 | 5.752 | 9.426 | 90 | 90 | 90 | 4.59 | 21.3 | I
CoO | Co | 1.88 | 65 | 71.8 | 191.6 | 21.6 | 13 | 1 | 200 | 2 | 74.9326 | 17.1 | 4.24 | 4.24 | 4.24 | 90 | 90 | 90 | 6.31 | 21.9 | I
Mn2O3 | Mn | 1.55 | 58 | 51.5 | 298.4 | -46.1 | 25.9 | 0 | 50 | 5 | 157.8743 | 43.4 | 5.752 | 5.752 | 9.426 | 90 | 90 | 90 | 4.59 | 23.3 | I
Mn2O3 | Mn | 1.55 | 58 | 51.5 | 291.7 | -46.1 | 25.9 | 1 | 50 | 5 | 157.8743 | 43.4 | 5.752 | 5.752 | 9.426 | 90 | 90 | 90 | 4.59 | 23.6 | I
CuO | Cu | 1.9 | 73 | 12.8 | 305.3 | 7.6 | 74.2 | 0 | 100 | 2 | 79.545 | 17.1 | 4.685 | 3.423 | 5.132 | 90 | 99.5 | 90 | 5.94 | 23.9 | I
CuO | Cu | 1.9 | 73 | 12.8 | 305.3 | 7.6 | 74.2 | 0 | 200 | 2 | 79.545 | 17.1 | 4.685 | 3.423 | 5.132 | 90 | 99.5 | 90 | 5.94 | 25.8 | I
ZnO | Zn | 1.65 | 74 | 22.6 | 114.7 | 28.8 | 47.4 | 0 | 200 | 2 | 81.38 | [8 empty] | 26.3 | I
CoO | Co | 1.88 | 65 | 71.8 | 208.3 | 21.6 | 13 | 0 | 200 | 2 | 74.9326 | 17.1 | 4.24 | 4.24 | 4.24 | 90 | 90 | 90 | 6.31 | 27.8 | I
Mn2O3 | Mn | 1.55 | 58 | 51.5 | 291.7 | -46.1 | 25.9 | 1 | 25 | 5 | 157.8743 | 43.4 | 5.752 | 5.752 | 9.426 | 90 | 90 | 90 | 4.59 | 30.5 | I
ZnO | Zn | 1.65 | 74 | 22.6 | 69.4 | 28.8 | 47.4 | 1 | 200 | 2 | 81.38 | 17.1 | 3.249 | 3.249 | 5.206 | 90 | 90 | 120 | 5.44 | 30.7 | I
ZnO | Zn | 1.65 | 74 | 22.6 | 114.7 | 28.8 | 47.4 | 0 | 100 | 2 | 81.38 | 17.1 | 3.249 | 3.249 | 5.206 | 90 | 90 | 120 | 5.44 | 30.7 | I
CuO | Cu | 1.9 | 73 | 12.8 | 313.8 | 7.6 | 74.2 | 1 | 200 | 2 | 79.545 | 17.1 | 4.685 | 3.423 | 5.132 | 90 | 99.5 | 90 | 5.94 | 30.8 | I
CuO | Cu | 1.9 | 73 | 12.8 | 305.3 | 7.6 | 74.2 | 0 | 50 | 2 | 79.545 | 17.1 | 4.685 | 3.423 | 5.132 | 90 | 99.5 | 90 | 5.94 | 31.7 | I
Mn2O3 | Mn | 1.55 | 58 | 51.5 | 298.4 | -46.1 | 25.9 | 0 | 100 | 5 | 157.8743 | 43.4 | 5.752 | 5.752 | 9.426 | 90 | 90 | 90 | 4.59 | 32.1 | I
CuO | Cu | 1.9 | 73 | 12.8 | 313.8 | 7.6 | 74.2 | 1 | 25 | 2 | 79.545 | 17.1 | 4.685 | 3.423 | 5.132 | 90 | 99.5 | 90 | 5.94 | 32.2 | I
CoO | Co | 1.88 | 65 | 71.8 | 191.6 | 21.6 | 13 | 1 | 100 | 2 | 74.9326 | 17.1 | 4.24 | 4.24 | 4.24 | 90 | 90 | 90 | 6.31 | 32.6 | I
Mn2O3 | Mn | 1.55 | 58 | 51.5 | 291.7 | -46.1 | 25.9 | 1 | 200 | 5 | 157.8743 | 43.4 | 5.752 | 5.752 | 9.426 | 90 | 90 | 90 | 4.59 | 32.8 | I
CoO | Co | 1.88 | 65 | 71.8 | 208.3 | 21.6 | 13 | 0 | 100 | 2 | 74.9326 | 17.1 | 4.24 | 4.24 | 4.24 | 90 | 90 | 90 | 6.31 | 32.9 | I
ZnO | Zn | 1.65 | 74 | 22.6 | 114.7 | 28.8 | 47.4 | 0 | 6.3 | 2 | 81.38 | 17.1 | 3.249 | 3.249 | 5.206 | 90 | 90 | 120 | 5.44 | 33.8 | I
CoO | Co | 1.88 | 65 | 71.8 | 191.6 | 21.6 | 13 | 1 | 200 | 2 | 74.9326 | 17.1 | 4.24 | 4.24 | 4.24 | 90 | 90 | 90 | 6.31 | 33.9 | I
ZnO | Zn | 1.65 | 74 | 22.6 | 69.4 | 28.8 | 47.4 | 1 | 100 | 2 | 81.38 | 17.1 | 3.249 | 3.249 | 5.206 | 90 | 90 | 120 | 5.44 | 35.2 | I
Mn2O3 | Mn | 1.55 | 58 | 51.5 | 298.4 | -46.1 | 25.9 | 0 | 25 | 5 | 157.8743 | 43.4 | 5.752 | 5.752 | 9.426 | 90 | 90 | 90 | 4.59 | 36.9 | I
ZnO | Zn | 1.65 | 74 | 22.6 | 69.4 | 28.8 | 47.4 | 1 | 12.5 | 2 | 81.38 | 17.1 | 3.249 | 3.249 | 5.206 | 90 | 90 | 120 | 5.44 | 38.4 | I
ZnO | Zn | 1.65 | 74 | 22.6 | 114.7 | 28.8 | 47.4 | 0 | 50 | 2 | 81.38 | 17.1 | 3.249 | 3.249 | 5.206 | 90 | 90 | 120 | 5.44 | 39.3 | I
ZnO | Zn | 1.65 | 74 | 22.6 | 69.4 | 28.8 | 47.4 | 1 | 50 | 2 | 81.38 | 17.1 | 3.249 | 3.249 | 5.206 | 90 | 90 | 120 | 5.44 | 39.9 | I
CuO | Cu | 1.9 | 73 | 12.8 | 305.3 | 7.6 | 74.2 | 0 | 100 | 2 | 79.545 | 17.1 | 4.685 | 3.423 | 5.132 | 90 | 99.5 | 90 | 5.94 | 41 | I
CuO | Cu | 1.9 | 73 | 12.8 | 313.8 | 7.6 | 74.2 | 1 | 100 | 2 | 79.545 | 17.1 | 4.685 | 3.423 | 5.132 | 90 | 99.5 | 90 | 5.94 | 42.1 | I
Mn2O3 | Mn | 1.55 | 58 | 51.5 | 291.7 | -46.1 | 25.9 | 1 | 12.5 | 5 | 157.8743 | 43.4 | 5.752 | 5.752 | 9.426 | 90 | 90 | 90 | 4.59 | 44.4 | I
CuO | Cu | 1.9 | 73 | 12.8 | 305.3 | 7.6 | 74.2 | 0 | 25 | 2 | 79.545 | 17.1 | 4.685 | 3.423 | 5.132 | 90 | 99.5 | 90 | 5.94 | 45.3 | I
Mn2O3 | Mn | 1.55 | 58 | 51.5 | 291.7 | -46.1 | 25.9 | 1 | 100 | 5 | 157.8743 | 43.4 | 5.752 | 5.752 | 9.426 | 90 | 90 | 90 | 4.59 | 46.1 | I
CoO | Co | 1.88 | 65 | 71.8 | 191.6 | 21.6 | 13 | 1 | 50 | 2 | 74.9326 | 17.1 | 4.24 | 4.24 | 4.24 | 90 | 90 | 90 | 6.31 | 46.5 | I
CoO | Co | 1.88 | 65 | 71.8 | 208.3 | 21.6 | 13 | 0 | 50 | 2 | 74.9326 | 17.1 | 4.24 | 4.24 | 4.24 | 90 | 90 | 90 | 6.31 | 48.2 | I
CuO | Cu | 1.9 | 73 | 12.8 | 313.8 | 7.6 | 74.2 | 1 | 50 | 2 | 79.545 | 17.1 | 4.685 | 3.423 | 5.132 | 90 | 99.5 | 90 | 5.94 | 49.4 | I
CoO | Co | 1.88 | 65 | 71.8 | 191.6 | 21.6 | 13 | 1 | 100 | 2 | 74.9326 | 17.1 | 4.24 | 4.24 | 4.24 | 90 | 90 | 90 | 6.31 | 50.2 | I
CoO | Co | 1.88 | 65 | 71.8 | 208.3 | 21.6 | 13 | 0 | 100 | 2 | 74.9326 | 17.1 | 4.24 | 4.24 | 4.24 | 90 | 90 | 90 | 6.31 | 50.8 | I
ZnO | Zn | 1.65 | 74 | 22.6 | 69.4 | 28.8 | 47.4 | 1 | 25 | 2 | 81.38 | 17.1 | 3.249 | 3.249 | 5.206 | 90 | 90 | 120 | 5.44 | 52.4 | I
CuO | Cu | 1.9 | 73 | 12.8 | 305.3 | 7.6 | 74.2 | 0 | 50 | 2 | 79.545 | 17.1 | 4.685 | 3.423 | 5.132 | 90 | 99.5 | 90 | 5.94 | 52.5 | I
ZnO | Zn | 1.65 | 74 | 22.6 | 114.7 | 28.8 | 47.4 | 0 | 25 | 2 | 81.38 | 17.1 | 3.249 | 3.249 | 5.206 | 90 | 90 | 120 | 5.44 | 53.9 | I
Mn2O3 | Mn | 1.55 | 58 | 51.5 | 298.4 | -46.1 | 25.9 | 0 | 12.5 | 5 | 157.8743 | 43.4 | 5.752 | 5.752 | 9.426 | 90 | 90 | 90 | 4.59 | 54.5 | I
Mn2O3 | Mn | 1.55 | 58 | 51.5 | 291.7 | -46.1 | 25.9 | 1 | 6.3 | 5 | 157.8743 | 43.4 | 5.752 | 5.752 | 9.426 | 90 | 90 | 90 | 4.59 | 54.9 | I
Mn2O3 | Mn | 1.55 | 58 | 51.5 | 298.4 | -46.1 | 25.9 | 0 | 50 | 5 | 157.8743 | 43.4 | 5.752 | 5.752 | 9.426 | 90 | 90 | 90 | 4.59 | 55 | I
Mn2O3 | Mn | 1.55 | 58 | 51.5 | 291.7 | -46.1 | 25.9 | 1 | 50 | 5 | 157.8743 | 43.4 | 5.752 | 5.752 | 9.426 | 90 | 90 | 90 | 4.59 | 55.5 | I
ZnO | Zn | 1.65 | 74 | 22.6 | 69.4 | 28.8 | 47.4 | 1 | 6.3 | 2 | 81.38 | 17.1 | 3.249 | 3.249 | 5.206 | 90 | 90 | 120 | 5.44 | 57.5 | I
CuO | Cu | 1.9 | 73 | 12.8 | 313.8 | 7.6 | 74.2 | 1 | 12.5 | 2 | 79.545 | 17.1 | 4.685 | 3.423 | 5.132 | 90 | 99.5 | 90 | 5.94 | 57.8 | I
ZnO | Zn | 1.65 | 74 | 22.6 | 114.7 | 28.8 | 47.4 | 0 | 3.2 | 2 | 81.38 | 17.1 | 3.249 | 3.249 | 5.206 | 90 | 90 | 120 | 5.44 | 58.8 | I
CoO | Co | 1.88 | 65 | 71.8 | 208.3 | 21.6 | 13 | 0 | 25 | 2 | 74.9326 | 17.1 | 4.24 | 4.24 | 4.24 | 90 | 90 | 90 | 6.31 | 59.9 | I
CoO | Co | 1.88 | 65 | 71.8 | 208.3 | 21.6 | 13 | 0 | 50 | 2 | 74.9326 | 17.1 | 4.24 | 4.24 | 4.24 | 90 | 90 | 90 | 6.31 | 62.6 | I
CuO | Cu | 1.9 | 73 | 12.8 | 313.8 | 7.6 | 74.2 | 1 | 6.3 | 2 | 79.545 | 17.1 | 4.685 | 3.423 | 5.132 | 90 | 99.5 | 90 | 5.94 | 63.2 | I
CuO | Cu | 1.9 | 73 | 12.8 | 313.8 | 7.6 | 74.2 | 1 | 25 | 2 | 79.545 | 17.1 | 4.685 | 3.423 | 5.132 | 90 | 99.5 | 90 | 5.94 | 66.2 | I
CuO | Cu | 1.9 | 73 | 12.8 | 305.3 | 7.6 | 74.2 | 0 | 12.5 | 2 | 79.545 | 17.1 | 4.685 | 3.423 | 5.132 | 90 | 99.5 | 90 | 5.94 | 66.2 | I
CoO | Co | 1.88 | 65 | 71.8 | 191.6 | 21.6 | 13 | 1 | 25 | 2 | 74.9326 | 17.1 | 4.24 | 4.24 | 4.24 | 90 | 90 | 90 | 6.31 | 67.6 | I
CoO | Co | 1.88 | 65 | 71.8 | 191.6 | 21.6 | 13 | 1 | 50 | 2 | 74.9326 | 17.1 | 4.24 | 4.24 | 4.24 | 90 | 90 | 90 | 6.31 | 67.8 | I
CoO | Co | 1.88 | 65 | 71.8 | 208.3 | 21.6 | 13 | 0 | 12.5 | 2 | 74.9326 | 17.1 | 4.24 | 4.24 | 4.24 | 90 | 90 | 90 | 6.31 | 67.8 | I
CuO | Cu | 1.9 | 73 | 12.8 | 305.3 | 7.6 | 74.2 | 0 | 25 | 2 | 79.545 | 17.1 | 4.685 | 3.423 | 5.132 | 90 | 99.5 | 90 | 5.94 | 68.5 | I
Mn2O3 | Mn | 1.55 | 58 | 51.5 | 298.4 | -46.1 | 25.9 | 0 | 6.3 | 5 | 157.8743 | 43.4 | 5.752 | 5.752 | 9.426 | 90 | 90 | 90 | 4.59 | 71.8 | I
ZnO | Zn | 1.65 | 74 | 22.6 | 69.4 | 28.8 | 47.4 | 1 | 12.5 | 2 | 81.38 | 17.1 | 3.249 | 3.249 | 5.206 | 90 | 90 | 120 | 5.44 | 72.5 | I
ZnO | Zn | 1.65 | 74 | 22.6 | 69.4 | 28.8 | 47.4 | 1 | 3.2 | 2 | 81.38 | 17.1 | 3.249 | 3.249 | 5.206 | 90 | 90 | 120 | 5.44 | 73.9 | I
Mn2O3 | Mn | 1.55 | 58 | 51.5 | 298.4 | -46.1 | 25.9 | 0 | 25 | 5 | 157.8743 | 43.4 | 5.752 | 5.752 | 9.426 | 90 | 90 | 90 | 4.59 | 76.5 | I
Mn2O3 | Mn | 1.55 | 58 | 51.5 | 291.7 | -46.1 | 25.9 | 1 | 25 | 5 | 157.8743 | 43.4 | 5.752 | 5.752 | 9.426 | 90 | 90 | 90 | 4.59 | 76.8 | I
Mn2O3 | Mn | 1.55 | 58 | 51.5 | 298.4 | -46.1 | 25.9 | 0 | 3.2 | 5 | 157.8743 | 43.4 | 5.752 | 5.752 | 9.426 | 90 | 90 | 90 | 4.59 | 78.1 | I
CuO | Cu | 1.9 | 73 | 12.8 | 313.8 | 7.6 | 74.2 | 1 | 12.5 | 2 | 79.545 | 17.1 | 4.685 | 3.423 | 5.132 | 90 | 99.5 | 90 | 5.94 | 79.1 | I
ZnO | Zn | 1.65 | 74 | 22.6 | 114.7 | 28.8 | 47.4 | 0 | 12.5 | 2 | 81.38 | 17.1 | 3.249 | 3.249 | 5.206 | 90 | 90 | 120 | 5.44 | 79.6 | I
CeO2 | Ce | 1.12 | 87 | 18.3 | 248.4 | 21.4 | 44 | 1 | 3.2 | 3 | 172.115 | 34.1 | 5.41 | 5.41 | 5.41 | 90 | 90 | 90 | 6.99 | 80 | I
CeO2 | Ce | 1.12 | 87 | 18.3 | 248.4 | 21.4 | 44 | 1 | 3.2 | 3 | 172.115 | 34.1 | 5.41 | 5.41 | 5.41 | 90 | 90 | 90 | 6.99 | 80 | I
Fe2O3 | Fe | 1.83 | 55 | 12.3 | 196.6 | -2.1 | 93.1 | 1 | 0.8 | 5 | 159.69 | 43.4 | 5.028 | 5.028 | 13.728 | 90 | 90 | 120 | 5.07 | 80 | I
Gd2O3 | Gd | 1.2 | 93.5 | 43.8 | 227.4 | 6.5 | 40 | 0 | 0.8 | 5 | 362.5 | 43.4 | 10.796 | 10.796 | 10.796 | 90 | 90 | 90 | 7.51 | 80 | I
HfO2 | Hf | 1.3 | 71 | 28.4 | 307.7 | 33.5 | 21.8 | 0 | 3.2 | 3 | 210.49 | 34.1 | 5.12 | 5.18 | 5.25 | 90 | 90 | 90 | 9.97 | 80 | I
HfO2 | Hf | 1.3 | 71 | 28.4 | 307.7 | 33.5 | 21.8 | 0 | 200 | 3 | 210.49 | 34.1 | 5.12 | 5.18 | 5.25 | 90 | 90 | 90 | 9.97 | 80 | I
HfO2 | Hf | 1.3 | 71 | 28.4 | 280.6 | 33.5 | 21.8 | 1 | 6.3 | 3 | 210.49 | 34.1 | 5.12 | 5.18 | 5.25 | 90 | 90 | 90 | 9.97 | 80 | I
In2O3 | In | 1.78 | 80 | 59.6 | 259.8 | 61.9 | 14 | 0 | 3.2 | 5 | 277.64 | 43.4 | 10.118 | 10.118 | 10.118 | 90 | 90 | 90 | 6.75 | 80 | I
In2O3 | In | 1.78 | 80 | 59.6 | 259.8 | 61.9 | 14 | 0 | 25 | 5 | 277.64 | 43.4 | 10.118 | 10.118 | 10.118 | 90 | 90 | 90 | 6.75 | 80 | I
In2O3 | In | 1.78 | 80 | 59.6 | 244.5 | 61.9 | 14 | 1 | 0.4 | 5 | 277.64 | 43.4 | 10.118 | 10.118 | 10.118 | 90 | 90 | 90 | 6.75 | 80 | I
In2O3 | In | 1.78 | 80 | 59.6 | 244.5 | 61.9 | 14 | 1 | 3.2 | 5 | 277.64 | 43.4 | 10.118 | 10.118 | 10.118 | 90 | 90 | 90 | 6.75 | 80 | I
In2O3 | In | 1.78 | 80 | 59.6 | 244.5 | 61.9 | 14 | 1 | 1.6 | 5 | 277.64 | 43.4 | 10.118 | 10.118 | 10.118 | 90 | 90 | 90 | 6.75 | 80 | I
La2O3 | La | 1.1 | 103.2 | 24.6 | 155.1 | 54.3 | 30 | 0 | 0.8 | 5 | 325.81 | 43.4 | 3.945 | 3.945 | 6.151 | 90 | 90 | 120 | 6.52 | 80 | I
La2O3 | La | 1.1 | 103.2 | 24.6 | 155.1 | 54.3 | 30 | 0 | 0.8 | 5 | 325.81 | 43.4 | 3.945 | 3.945 | 6.151 | 90 | 90 | 120 | 6.52 | 80 | I
La2O3 | La | 1.1 | 103.2 | 24.6 | 155.1 | 54.3 | 30 | 0 | 6.3 | 5 | 325.81 | 43.4 | 3.945 | 3.945 | 6.151 | 90 | 90 | 120 | 6.52 | 80 | I
La2O3 | La | 1.1 | 103.2 | 24.6 | 162.6 | 54.3 | 30 | 1 | 12.5 | 5 | 325.81 | 43.4 | 3.945 | 3.945 | 6.151 | 90 | 90 | 120 | 6.52 | 80 | I
NiO | Ni | 1.91 | 69 | 13.1 | 202.8 | 27.6 | 68.7 | 0 | 200 | 2 | 74.6928 | 17.1 | 4.171 | 4.171 | 4.171 | 90 | 90 | 90 | 6.62 | 80 | I
Sb2O3 | Sb | 2.05 | 76 | 11.8 | 195.5 | -35.3 | 93.6 | 1 | 1.6 | 5 | 291.52 | 43.4 | 4.92 | 12.46 | 5.42 | 90 | 90 | 90 | 5.36 | 80 | I
Sb2O3 | Sb | 2.05 | 76 | 11.8 | 195.5 | -35.3 | 93.6 | 1 | 200 | 5 | 291.52 | 43.4 | 4.92 | 12.46 | 5.42 | 90 | 90 | 90 | 5.36 | 80 | I
SiO2 | Si | 1.9 | 40 | 13.5 | 46.4 | -31.8 | 640 | 1 | 0.4 | 3 | 60.08 | 34.1 | - | - | - | - | - | - | - | 80 | I
ZnO | Zn | 1.65 | 74 | 22.6 | 114.7 | 28.8 | 47.4 | 0 | 1.6 | 2 | 81.38 | 17.1 | 3.249 | 3.249 | 5.206 | 90 | 90 | 120 | 5.44 | 80.5 | I
CoO | Co | 1.88 | 65 | 71.8 | 208.3 | 21.6 | 13 | 0 | 6.3 | 2 | 74.9326 | 17.1 | 4.24 | 4.24 | 4.24 | 90 | 90 | 90 | 6.31 | 80.9 | I
Al2O3 | Al | 1.61 | 53.5 | 14.7 | 260.4 | 0 | 101.4 | 0 | 0.4 | 5 | 101.96 | 43.4 | 4.75 | 4.75 | 12.97 | 90 | 90 | 120 | 3.87 | 81 | I
Al2O3 | Al | 1.61 | 53.5 | 14.7 | 260.4 | 0 | 101.4 | 0 | 50 | 5 | 101.96 | 43.4 | 4.75 | 4.75 | 12.97 | 90 | 90 | 120 | 3.87 | 81 | I
Al2O3 | Al | 1.61 | 53.5 | 14.7 | 230.5 | 0 | 101.4 | 1 | 1.6 | 5 | 101.96 | 43.4 | 4.75 | 4.75 | 12.97 | 90 | 90 | 120 | 3.87 | 81 | I
CeO2 | Ce | 1.12 | 87 | 18.3 | 261.6 | 21.4 | 44 | 0 | 25 | 3 | 172.115 | 34.1 | 5.41 | 5.41 | 5.41 | 90 | 90 | 90 | 6.99 | 81 | I
CeO2 | Ce | 1.12 | 87 | 18.3 | 248.4 | 21.4 | 44 | 1 | 0.8 | 3 | 172.115 | 34.1 | 5.41 | 5.41 | 5.41 | 90 | 90 | 90 | 6.99 | 81 | I
Fe2O3 | Fe | 1.83 | 55 | 12.3 | 196.6 | -2.1 | 93.1 | 1 | 6.3 | 5 | 159.69 | 43.4 | 5.028 | 5.028 | 13.728 | 90 | 90 | 120 | 5.07 | 81 | I
Fe2O3 | Fe | 1.83 | 55 | 12.3 | 196.6 | -2.1 | 93.1 | 1 | 0.4 | 5 | 159.69 | 43.4 | 5.028 | 5.028 | 13.728 | 90 | 90 | 120 | 5.07 | 81 | I
HfO2 | Hf | 1.3 | 71 | 28.4 | 280.6 | 33.5 | 21.8 | 1 | 0.8 | 3 | 210.49 | 34.1 | 5.12 | 5.18 | 5.25 | 90 | 90 | 90 | 9.97 | 81 | I
HfO2 | Hf | 1.3 | 71 | 28.4 | 280.6 | 33.5 | 21.8 | 1 | 200 | 3 | 210.49 | 34.1 | 5.12 | 5.18 | 5.25 | 90 | 90 | 90 | 9.97 | 81 | I
In2O3 | In | 1.78 | 80 | 59.6 | 244.5 | 61.9 | 14 | 1 | 100 | 5 | 277.64 | 43.4 | 10.118 | 10.118 | 10.118 | 90 | 90 | 90 | 6.75 | 81 | I
In2O3 | In | 1.78 | 80 | 59.6 | 244.5 | 61.9 | 14 | 1 | 50 | 5 | 277.64 | 43.4 | 10.118 | 10.118 | 10.118 | 90 | 90 | 90 | 6.75 | 81 | I
La2O3 | La | 1.1 | 103.2 | 24.6 | 162.6 | 54.3 | 30 | 1 | 0.4 | 5 | 325.81 | 43.4 | 3.945 | 3.945 | 6.151 | 90 | 90 | 120 | 6.52 | 81 | I
NiO | Ni | 1.91 | 69 | 13.1 | 202.8 | 27.6 | 68.7 | 0 | 0.8 | 2 | 74.6928 | 17.1 | 4.171 | 4.171 | 4.171 | 90 | 90 | 90 | 6.62 | 81 | I
NiO | Ni | 1.91 | 69 | 13.1 | 202.8 | 27.6 | 68.7 | 0 | 50 | 2 | 74.6928 | 17.1 | 4.171 | 4.171 | 4.171 | 90 | 90 | 90 | 6.62 | 81 | I
NiO | Ni | 1.91 | 69 | 13.1 | 189.5 | 27.6 | 68.7 | 1 | 0.4 | 2 | 74.6928 | 17.1 | 4.171 | 4.171 | 4.171 | 90 | 90 | 90 | 6.62 | 81 | I
Sb2O3 | Sb | 2.05 | 76 | 11.8 | 274.9 | -35.3 | 93.6 | 0 | 0.4 | 5 | 291.52 | 43.4 | 4.92 | 12.46 | 5.42 | 90 | 90 | 90 | 5.36 | 81 | I
Sb2O3 | Sb | 2.05 | 76 | 11.8 | 274.9 | -35.3 | 93.6 | 0 | 12.5 | 5 | 291.52 | 43.4 | 4.92 | 12.46 | 5.42 | 90 | 90 | 90 | 5.36 | 81 | I
SiO2 | Si | 1.9 | 40 | 13.5 | 181.9 | -31.8 | 640 | 0 | 50 | 3 | 60.08 | 34.1 | - | - | - | - | - | - | - | 81 | I
SiO2 | Si | 1.9 | 40 | 13.5 | 181.9 | -31.8 | 640 | 0 | 0.4 | 3 | 60.08 | 34.1 | - | - | - | - | - | - | - | 81 | I
SiO2 | Si | 1.9 | 40 | 13.5 | 46.4 | -31.8 | 640 | 1 | 12.5 | 3 | 60.08 | 34.1 | - | - | - | - | - | - | - | 81 | I
SiO2 | Si | 1.9 | 40 | 13.5 | 46.4 | -31.8 | 640 | 1 | 100 | 3 | 60.08 | 34.1 | - | - | - | - | - | - | - | 81 | I
CoO | Co | 1.88 | 65 | 71.8 | 191.6 | 21.6 | 13 | 1 | 25 | 2 | 74.9326 | 17.1 | 4.24 | 4.24 | 4.24 | 90 | 90 | 90 | 6.31 | 81.5 | I
CuO | Cu | 1.9 | 73 | 12.8 | 305.3 | 7.6 | 74.2 | 0 | 6.3 | 2 | 79.545 | 17.1 | 4.685 | 3.423 | 5.132 | 90 | 99.5 | 90 | 5.94 | 81.7 | I
Mn2O3 | Mn | 1.55 | 58 | 51.5 | 298.4 | -46.1 | 25.9 | 0 | 12.5 | 5 | 157.8743 | 43.4 | 5.752 | 5.752 | 9.426 | 90 | 90 | 90 | 4.59 | 81.8 | I
Al2O3 | Al | 1.61 | 53.5 | 14.7 | 260.4 | 0 | 101.4 | 0 | 200 | 5 | 101.96 | [8 empty] | 82 | I
Al2O3 | Al | 1.61 | 53.5 | 14.7 | 230.5 | 0 | 101.4 | 1 | 0.8 | 5 | 101.96 | 43.4 | 4.75 | 4.75 | 12.97 | 90 | 90 | 120 | 3.87 | 82 | I
CeO2 | Ce | 1.12 | 87 | 18.3 | 261.6 | 21.4 | 44 | 0 | 1.6 | 3 | 172.115 | 34.1 | 5.41 | 5.41 | 5.41 | 90 | 90 | 90 | 6.99 | 82 | I
CeO2 | Ce | 1.12 | 87 | 18.3 | 261.6 | 21.4 | 44 | 0 | 6.3 | 3 | 172.115 | 34.1 | 5.41 | 5.41 | 5.41 | 90 | 90 | 90 | 6.99 | 82 | I
CeO2 | Ce | 1.12 | 87 | 18.3 | 261.6 | 21.4 | 44 | 0 | 50 | 3 | 172.115 | 34.1 | 5.41 | 5.41 | 5.41 | 90 | 90 | 90 | 6.99 | 82 | I
CeO2 | Ce | 1.12 | 87 | 18.3 | 248.4 | 21.4 | 44 | 1 | 200 | 3 | 172.115 | 34.1 | 5.41 | 5.41 | 5.41 | 90 | 90 | 90 | 6.99 | 82 | I
Fe2O3 | Fe | 1.83 | 55 | 12.3 | 206.3 | -2.1 | 93.1 | 0 | 0.4 | 5 | 159.69 | 43.4 | 5.028 | 5.028 | 13.728 | 90 | 90 | 120 | 5.07 | 82 | I
Fe2O3 | Fe | 1.83 | 55 | 12.3 | 206.3 | -2.1 | 93.1 | 0 | 50 | 5 | 159.69 | 43.4 | 5.028 | 5.028 | 13.728 | 90 | 90 | 120 | 5.07 | 82 | I
Fe2O3 | Fe | 1.83 | 55 | 12.3 | 206.3 | -2.1 | 93.1 | 0 | 200 | 5 | 159.69 | 43.4 | 5.028 | 5.028 | 13.728 | 90 | 90 | 120 | 5.07 | 82 | I
Gd2O3 | Gd | 1.2 | 93.5 | 43.8 | 227.4 | 6.5 | 40 | 0 | 3.2 | 5 | 362.5 | 43.4 | 10.796 | 10.796 | 10.796 | 90 | 90 | 90 | 7.51 | 82 | I
Gd2O3 | Gd | 1.2 | 93.5 | 43.8 | 222 | 6.5 | 40 | 1 | 50 | 5 | 362.5 | 43.4 | 10.796 | 10.796 | 10.796 | 90 | 90 | 90 | 7.51 | 82 | I
HfO2 | Hf | 1.3 | 71 | 28.4 | 307.7 | 33.5 | 21.8 | 0 | 12.5 | 3 | 210.49 | 34.1 | 5.12 | 5.18 | 5.25 | 90 | 90 | 90 | 9.97 | 82 | I
HfO2 | Hf | 1.3 | 71 | 28.4 | 280.6 | 33.5 | 21.8 | 1 | 200 | 3 | 210.49 | 34.1 | 5.12 | 5.18 | 5.25 | 90 | 90 | 90 | 9.97 | 82 | I
In2O3 | In | 1.78 | 80 | 59.6 | 259.8 | 61.9 | 14 | 0 | 100 | 5 | 277.64 | 43.4 | 10.118 | 10.118 | 10.118 | 90 | 90 | 90 | 6.75 | 82 | I
In2O3 | In | 1.78 | 80 | 59.6 | 244.5 | 61.9 | 14 | 1 | 0.8 | 5 | 277.64 | 43.4 | 10.118 | 10.118 | 10.118 | 90 | 90 | 90 | 6.75 | 82 | I
La2O3 | La | 1.1 | 103.2 | 24.6 | 155.1 | 54.3 | 30 | 0 | 200 | 5 | 325.81 | 43.4 | 3.945 | 3.945 | 6.151 | 90 | 90 | 120 | 6.52 | 82 | I
NiO | Ni | 1.91 | 69 | 13.1 | 189.5 | 27.6 | 68.7 | 1 | 100 | 2 | 74.6928 | 17.1 | 4.171 | 4.171 | 4.171 | 90 | 90 | 90 | 6.62 | 82 | I
NiO | Ni | 1.91 | 69 | 13.1 | 189.5 | 27.6 | 68.7 | 1 | 12.5 | 2 | 74.6928 | 17.1 | 4.171 | 4.171 | 4.171 | 90 | 90 | 90 | 6.62 | 82 | I
NiO | Ni | 1.91 | 69 | 13.1 | 189.5 | 27.6 | 68.7 | 1 | 200 | 2 | 74.6928 | 17.1 | 4.171 | 4.171 | 4.171 | 90 | 90 | 90 | 6.62 | 82 | I
Sb2O3 | Sb | 2.05 | 76 | 11.8 | 274.9 | -35.3 | 93.6 | 0 | 0.8 | 5 | 291.52 | 43.4 | 4.92 | 12.46 | 5.42 | 90 | 90 | 90 | 5.36 | 82 | I
Sb2O3 | Sb | 2.05 | 76 | 11.8 | 195.5 | -35.3 | 93.6 | 1 | 6.3 | 5 | 291.52 | 43.4 | 4.92 | 12.46 | 5.42 | 90 | 90 | 90 | 5.36 | 82 | I
SiO2 | Si | 1.9 | 40 | 13.5 | 181.9 | -31.8 | 640 | 0 | 6.3 | 3 | 60.08 | 34.1 | - | - | - | - | - | - | - | 82 | I
SiO2 | Si | 1.9 | 40 | 13.5 | 46.4 | -31.8 | 640 | 1 | 0.8 | 3 | 60.08 | 34.1 | - | - | - | - | - | - | - | 82 | I
CeO2 | Ce | 1.12 | 87 | 18.3 | 261.6 | 21.4 | 44 | 0 | 6.3 | 3 | 172.115 | 34.1 | 5.41 | 5.41 | 5.41 | 90 | 90 | 90 | 6.99 | 83 | I
CeO2 | Ce | 1.12 | 87 | 18.3 | 248.4 | 21.4 | 44 | 1 | 0.8 | 3 | 172.115 | 34.1 | 5.41 | 5.41 | 5.41 | 90 | 90 | 90 | 6.99 | 83 | I
Fe2O3 | Fe | 1.83 | 55 | 12.3 | 206.3 | -2.1 | 93.1 | 0 | 12.5 | 5 | 159.69 | 43.4 | 5.028 | 5.028 | 13.728 | 90 | 90 | 120 | 5.07 | 83 | I
Fe2O3 | Fe | 1.83 | 55 | 12.3 | 206.3 | -2.1 | 93.1 | 0 | 25 | 5 | 159.69 | 43.4 | 5.028 | 5.028 | 13.728 | 90 | 90 | 120 | 5.07 | 83 | I
Fe2O3 | Fe | 1.83 | 55 | 12.3 | 206.3 | -2.1 | 93.1 | 0 |  | 5 | 159.69 | 43.4 | 5.028 | 5.028 | 13.728 | 90 | 90 | 120 | 5.07 | 83 | I
Fe2O3 | Fe | 1.83 | 55 | 12.3 | 196.6 | -2.1 | 93.1 | 1 | 50 | 5 | 159.69 | 43.4 | 5.028 | 5.028 | 13.728 | 90 | 90 | 120 | 5.07 | 83 | I
Gd2O3 | Gd | 1.2 | 93.5 | 43.8 | 222 | 6.5 | 40 | 1 | 0.8 | 5 | 362.5 | 43.4 | 10.796 | 10.796 | 10.796 | 90 | 90 | 90 | 7.51 | 83 | I
Gd2O3 | Gd | 1.2 | 93.5 | 43.8 | 222 | 6.5 | 40 | 1 | 3.2 | 5 | 362.5 | 43.4 | 10.796 | 10.796 | 10.796 | 90 | 90 | 90 | 7.51 | 83 | I
HfO2 | Hf | 1.3 | 71 | 28.4 | 307.7 | 33.5 | 21.8 | 0 | 6.3 | 3 | 210.49 | 34.1 | 5.12 | 5.18 | 5.25 | 90 | 90 | 90 | 9.97 | 83 | I
HfO2 | Hf | 1.3 | 71 | 28.4 | 280.6 | 33.5 | 21.8 | 1 | 0.8 | 3 | 210.49 | 34.1 | 5.12 | 5.18 | 5.25 | 90 | 90 | 90 | 9.97 | 83 | I
HfO2 | Hf | 1.3 | 71 | 28.4 | 280.6 | 33.5 | 21.8 | 1 | 100 | 3 | 210.49 | 34.1 | 5.12 | 5.18 | 5.25 | 90 | 90 | 90 | 9.97 | 83 | I
NiO | Ni | 1.91 | 69 | 13.1 | 202.8 | 27.6 | 68.7 | 0 | 25 | 2 | 74.6928 | 17.1 | 4.171 | 4.171 | 4.171 | 90 | 90 | 90 | 6.62 | 83 | I
Sb2O3 | Sb | 2.05 | 76 | 11.8 | 195.5 | -35.3 | 93.6 | 1 | 0.4 | 5 | 291.52 | 43.4 | 4.92 | 12.46 | 5.42 | 90 | 90 | 90 | 5.36 | 83 | I
Sb2O3 | Sb | 2.05 | 76 | 11.8 | 195.5 | -35.3 | 93.6 | 1 | 200 | 5 | 291.52 | 43.4 | 4.92 | 12.46 | 5.42 | 90 | 90 | 90 | 5.36 | 83 | I
CuO | Cu | 1.9 | 73 | 12.8 | 305.3 | 7.6 | 74.2 | 0 | 12.5 | 2 | 79.545 | 17.1 | 4.685 | 3.423 | 5.132 | 90 | 99.5 | 90 | 5.94 | 83.1 | I
CoO | Co | 1.88 | 65 | 71.8 | 208.3 | 21.6 | 13 | 0 | 3.2 | 2 | 74.9326 | 17.1 | 4.24 | 4.24 | 4.24 | 90 | 90 | 90 | 6.31 | 83.5 | I
Al2O3 | Al | 1.61 | 53.5 | 14.7 | 230.5 | 0 | 101.4 | 1 | 3.2 | 5 | 101.96 | 43.4 | 4.75 | 4.75 | 12.97 | 90 | 90 | 120 | 3.87 | 84 | I
Al2O3 | Al | 1.61 | 53.5 | 14.7 | 230.5 | 0 | 101.4 | 1 | 100 | 5 | 101.96 | 43.4 | 4.75 | 4.75 | 12.97 | 90 | 90 | 120 | 3.87 | 84 | I
Fe2O3 | Fe | 1.83 | 55 | 12.3 | 206.3 | -2.1 | 93.1 | 0 | 100 | 5 | 159.69 | 43.4 | 5.028 | 5.028 | 13.728 | 90 | 90 | 120 | 5.07 | 84 | I
Fe2O3 | Fe | 1.83 | 55 | 12.3 | 206.3 | -2.1 | 93.1 | 0 | 200 | 5 | 159.69 | 43.4 | 5.028 | 5.028 | 13.728 | 90 | 90 | 120 | 5.07 | 84 | I
Fe2O3 | Fe | 1.83 | 55 | 12.3 | 196.6 | -2.1 | 93.1 | 1 | 0.4 | 5 | 159.69 | 43.4 | 5.028 | 5.028 | 13.728 | 90 | 90 | 120 | 5.07 | 84 | I
Fe2O3 | Fe | 1.83 | 55 | 12.3 | 196.6 | -2.1 | 93.1 | 1 | 1.6 | 5 | 159.69 | 43.4 | 5.028 | 5.028 | 13.728 | 90 | 90 | 120 | 5.07 | 84 | I
HfO2 | Hf | 1.3 | 71 | 28.4 | 280.6 | 33.5 | 21.8 | 1 | 12.5 | 3 | 210.49 | 34.1 | 5.12 | 5.18 | 5.25 | 90 | 90 | 90 | 9.97 | 84 | I
HfO2 | Hf | 1.3 | 71 | 28.4 | 280.6 | 33.5 | 21.8 | 1 | 50 | 3 | 210.49 | 34.1 | 5.12 | 5.18 | 5.25 | 90 | 90 | 90 | 9.97 | 84 | I
In2O3 | In | 1.78 | 80 | 59.6 | 259.8 | 61.9 | 14 | 0 | 50 | 5 | 277.64 | 43.4 | 10.118 | 10.118 | 10.118 | 90 | 90 | 90 | 6.75 | 84 | I
In2O3 | In | 1.78 | 80 | 59.6 | 244.5 | 61.9 | 14 | 1 | 6.3 | 5 | 277.64 | 43.4 | 10.118 | 10.118 | 10.118 | 90 | 90 | 90 | 6.75 | 84 | I
La2O3 | La | 1.1 | 103.2 | 24.6 | 155.1 | 54.3 | 30 | 0 | 3.2 | 5 | 325.81 | 43.4 | 3.945 | 3.945 | 6.151 | 90 | 90 | 120 | 6.52 | 84 | I
La2O3 | La | 1.1 | 103.2 | 24.6 | 155.1 | 54.3 | 30 | 0 | 1.6 | 5 | 325.81 | 43.4 | 3.945 | 3.945 | 6.151 | 90 | 90 | 120 | 6.52 | 84 | I
La2O3 | La | 1.1 | 103.2 | 24.6 | 162.6 | 54.3 | 30 | 1 | 200 | 5 | 325.81 | 43.4 | 3.945 | 3.945 | 6.151 | 90 | 90 | 120 | 6.52 | 84 | I
NiO | Ni | 1.91 | 69 | 13.1 | 189.5 | 27.6 | 68.7 | 1 | 6.3 | 2 | 74.6928 | 17.1 | 4.171 | 4.171 | 4.171 | 90 | 90 | 90 | 6.62 | 84 | I
Sb2O3 | Sb | 2.05 | 76 | 11.8 | 274.9 | -35.3 | 93.6 | 0 | 3.2 | 5 | 291.52 | 43.4 | 4.92 | 12.46 | 5.42 | 90 | 90 | 90 | 5.36 | 84 | I
SiO2 | Si | 1.9 | 40 | 13.5 | 181.9 | -31.8 | 640 | 0 | 6.3 | 3 | 60.08 | 34.1 | - | - | - | - | - | - | - | 84 | I
SiO2 | Si | 1.9 | 40 | 13.5 | 181.9 | -31.8 | 640 | 0 | 25 | 3 | 60.08 | 34.1 | - | - | - | - | - | - | - | 84 | I
SiO2 | Si | 1.9 | 40 | 13.5 | 46.4 | -31.8 | 640 | 1 | 1.6 | 3 | 60.08 | 34.1 | - | - | - | - | - | - | - | 84 | I
SiO2 | Si | 1.9 | 40 | 13.5 | 46.4 | -31.8 | 640 | 1 | 50 | 3 | 60.08 | 34.1 | - | - | - | - | - | - | - | 84 | I
SiO2 | Si | 1.9 | 40 | 13.5 | 46.4 | -31.8 | 640 | 1 | 50 | 3 | 60.08 | 34.1 | - | - | - | - | - | - | - | 84 | I
SiO2 | Si | 1.9 | 40 | 13.5 | 46.4 | -31.8 | 640 | 1 | 100 | 3 | 60.08 | 34.1 | - | - | - | - | - | - | - | 84 | I
Al2O3 | Al | 1.61 | 53.5 | 14.7 | 260.4 | 0 | 101.4 | 0 | 12.5 | 5 | 101.96 | 43.4 | 4.75 | 4.75 | 12.97 | 90 | 90 | 120 | 3.87 | 85 | I
Al2O3 | Al | 1.61 | 53.5 | 14.7 | 260.4 | 0 | 101.4 | 0 | 100 | 5 | 101.96 | 43.4 | 4.75 | 4.75 | 12.97 | 90 | 90 | 120 | 3.87 | 85 | I
Al2O3 | Al | 1.61 | 53.5 | 14.7 | 230.5 | 0 | 101.4 | 1 | 6.3 | 5 | 101.96 | 43.4 | 4.75 | 4.75 | 12.97 | 90 | 90 | 120 | 3.87 | 85 | I
Al2O3 | Al | 1.61 | 53.5 | 14.7 | 230.5 | 0 | 101.4 | 1 | 50 | 5 | 101.96 | 43.4 | 4.75 | 4.75 | 12.97 | 90 | 90 | 120 | 3.87 | 85 | I
Al2O3 | Al | 1.61 | 53.5 | 14.7 | 230.5 | 0 | 101.4 | 1 | 200 | 5 | 101.96 | 43.4 | 4.75 | 4.75 | 12.97 | 90 | 90 | 120 | 3.87 | 85 | I
CeO2 | Ce | 1.12 | 87 | 18.3 | 261.6 | 21.4 | 44 | 0 | 0.4 | 3 | 172.115 | 34.1 | 5.41 | 5.41 | 5.41 | 90 | 90 | 90 | 6.99 | 85 | I
CeO2 | Ce | 1.12 | 87 | 18.3 | 248.4 | 21.4 | 44 | 1 | 50 | 3 | 172.115 | 34.1 | 5.41 | 5.41 | 5.41 | 90 | 90 | 90 | 6.99 | 85 | I
CeO2 | Ce | 1.12 | 87 | 18.3 | 248.4 | 21.4 | 44 | 1 | 0.4 | 3 | 172.115 | 34.1 | 5.41 | 5.41 | 5.41 | 90 | 90 | 90 | 6.99 | 85 | I
Fe2O3 | Fe | 1.83 | 55 | 12.3 | 206.3 | -2.1 | 93.1 | 0 | 100 | 5 | 159.69 | 43.4 | 5.028 | 5.028 | 13.728 | 90 | 90 | 120 | 5.07 | 85 | I
Gd2O3 | Gd | 1.2 | 93.5 | 43.8 | 227.4 | 6.5 | 40 | 0 | 50 | 5 | 362.5 | 43.4 | 10.796 | 10.796 | 10.796 | 90 | 90 | 90 | 7.51 | 85 | I
HfO2 | Hf | 1.3 | 71 | 28.4 | 307.7 | 33.5 | 21.8 | 0 | 1.6 | 3 | 210.49 | 34.1 | 5.12 | 5.18 | 5.25 | 90 | 90 | 90 | 9.97 | 85 | I
In2O3 | In | 1.78 | 80 | 59.6 | 259.8 | 61.9 | 14 | 0 | 0.4 | 5 | 277.64 | 43.4 | 10.118 | 10.118 | 10.118 | 90 | 90 | 90 | 6.75 | 85 | I
In2O3 | In | 1.78 | 80 | 59.6 | 259.8 | 61.9 | 14 | 0 | 6.3 | 5 | 277.64 | 43.4 | 10.118 | 10.118 | 10.118 | 90 | 90 | 90 | 6.75 | 85 | I
La2O3 | La | 1.1 | 103.2 | 24.6 | 162.6 | 54.3 | 30 | 1 | 100 | 5 | 325.81 | 43.4 | 3.945 | 3.945 | 6.151 | 90 | 90 | 120 | 6.52 | 85 | I
La2O3 | La | 1.1 | 103.2 | 24.6 | 162.6 | 54.3 | 30 | 1 | 3.2 | 5 | 325.81 | 43.4 | 3.945 | 3.945 | 6.151 | 90 | 90 | 120 | 6.52 | 85 | I
NiO | Ni | 1.91 | 69 | 13.1 | 202.8 | 27.6 | 68.7 | 0 | 1.6 | 2 | 74.6928 | 17.1 | 4.171 | 4.171 | 4.171 | 90 | 90 | 90 | 6.62 | 85 | I
NiO | Ni | 1.91 | 69 | 13.1 | 202.8 | 27.6 | 68.7 | 0 | 25 | 2 | 74.6928 | 17.1 | 4.171 | 4.171 | 4.171 | 90 | 90 | 90 | 6.62 | 85 | I
NiO | Ni | 1.91 | 69 | 13.1 | 189.5 | 27.6 | 68.7 | 1 | 25 | 2 | 74.6928 | 17.1 | 4.171 | 4.171 | 4.171 | 90 | 90 | 90 | 6.62 | 85 | I
Sb2O3 | Sb | 2.05 | 76 | 11.8 | 195.5 | -35.3 | 93.6 | 1 | 6.3 | 5 | 291.52 | 43.4 | 4.92 | 12.46 | 5.42 | 90 | 90 | 90 | 5.36 | 85 | I
CoO | Co | 1.88 | 65 | 71.8 | 208.3 | 21.6 | 13 | 0 | 25 | 2 | 74.9326 | 17.1 | 4.24 | 4.24 | 4.24 | 90 | 90 | 90 | 6.31 | 85.7 | I
CuO | Cu | 1.9 | 73 | 12.8 | 313.8 | 7.6 | 74.2 | 1 | 3.2 | 2 | 79.545 | 17.1 | 4.685 | 3.423 | 5.132 | 90 | 99.5 | 90 | 5.94 | 85.9 | I
Mn2O3 | Mn | 1.55 | 58 | 51.5 | 291.7 | -46.1 | 25.9 | 1 | 12.5 | 5 | 157.8743 | 43.4 | 5.752 | 5.752 | 9.426 | 90 | 90 | 90 | 4.59 | 85.9 | I
Al2O3 | Al | 1.61 | 53.5 | 14.7 | 260.4 | 0 | 101.4 | 0 | 50 | 5 | 101.96 | 43.4 | 4.75 | 4.75 | 12.97 | 90 | 90 | 120 | 3.87 | 86 | I
Al2O3 | Al | 1.61 | 53.5 | 14.7 | 260.4 | 0 | 101.4 | 0 | 3.2 | 5 | 101.96 | 43.4 | 4.75 | 4.75 | 12.97 | 90 | 90 | 120 | 3.87 | 86 | I
Al2O3 | Al | 1.61 | 53.5 | 14.7 | 260.4 | 0 | 101.4 | 0 | 12.5 | 5 | 101.96 | 43.4 | 4.75 | 4.75 | 12.97 | 90 | 90 | 120 | 3.87 | 86 | I
Al2O3 | Al | 1.61 | 53.5 | 14.7 | 230.5 | 0 | 101.4 | 1 | 100 | 5 | 101.96 | 43.4 | 4.75 | 4.75 | 12.97 | 90 | 90 | 120 | 3.87 | 86 | I
CeO2 | Ce | 1.12 | 87 | 18.3 | 261.6 | 21.4 | 44 | 0 | 50 | 3 | 172.115 | 34.1 | 5.41 | 5.41 | 5.41 | 90 | 90 | 90 | 6.99 | 86 | I
CeO2 | Ce | 1.12 | 87 | 18.3 | 261.6 | 21.4 | 44 | 0 | 200 | 3 | 172.115 | 34.1 | 5.41 | 5.41 | 5.41 | 90 | 90 | 90 | 6.99 | 86 | I
CeO2 | Ce | 1.12 | 87 | 18.3 | 261.6 | 21.4 | 44 | 0 | 12.5 | 3 | 172.115 | 34.1 | 5.41 | 5.41 | 5.41 | 90 | 90 | 90 | 6.99 | 86 | I
CeO2 | Ce | 1.12 | 87 | 18.3 | 248.4 | 21.4 | 44 | 1 | 100 | 3 | 172.115 | 34.1 | 5.41 | 5.41 | 5.41 | 90 | 90 | 90 | 6.99 | 86 | I
Gd2O3 | Gd | 1.2 | 93.5 | 43.8 | 227.4 | 6.5 | 40 | 0 | 25 | 5 | 362.5 | 43.4 | 10.796 | 10.796 | 10.796 | 90 | 90 | 90 | 7.51 | 86 | I
Gd2O3 | Gd | 1.2 | 93.5 | 43.8 | 227.4 | 6.5 | 40 | 0 | 100 | 5 | 362.5 | 43.4 | 10.796 | 10.796 | 10.796 | 90 | 90 | 90 | 7.51 | 86 | I
Gd2O3 | Gd | 1.2 | 93.5 | 43.8 | 222 | 6.5 | 40 | 1 | 0.4 | 5 | 362.5 | 43.4 | 10.796 | 10.796 | 10.796 | 90 | 90 | 90 | 7.51 | 86 | I
HfO2 | Hf | 1.3 | 71 | 28.4 | 307.7 | 33.5 | 21.8 | 0 | 200 | 3 | 210.49 | 34.1 | 5.12 | 5.18 | 5.25 | 90 | 90 | 90 | 9.97 | 86 | I
HfO2 | Hf | 1.3 | 71 | 28.4 | 280.6 | 33.5 | 21.8 | 1 | 6.3 | 3 | 210.49 | 34.1 | 5.12 | 5.18 | 5.25 | 90 | 90 | 90 | 9.97 | 86 | I
In2O3 | In | 1.78 | 80 | 59.6 | 244.5 | 61.9 | 14 | 1 | 0.8 | 5 | 277.64 | 43.4 | 10.118 | 10.118 | 10.118 | 90 | 90 | 90 | 6.75 | 86 | I
La2O3 | La | 1.1 | 103.2 | 24.6 | 162.6 | 54.3 | 30 | 1 | 3.2 | 5 | 325.81 | 43.4 | 3.945 | 3.945 | 6.151 | 90 | 90 | 120 | 6.52 | 86 | I
La2O3 | La | 1.1 | 103.2 | 24.6 | 162.6 | 54.3 | 30 | 1 | 25 | 5 | 325.81 | 43.4 | 3.945 | 3.945 | 6.151 | 90 | 90 | 120 | 6.52 | 86 | I
La2O3 | La | 1.1 | 103.2 | 24.6 | 162.6 | 54.3 | 30 | 1 | 6.3 | 5 | 325.81 | 43.4 | 3.945 | 3.945 | 6.151 | 90 | 90 | 120 | 6.52 | 86 | I
NiO | Ni | 1.91 | 69 | 13.1 | 189.5 | 27.6 | 68.7 | 1 | 3.2 | 2 | 74.6928 | 17.1 | 4.171 | 4.171 | 4.171 | 90 | 90 | 90 | 6.62 | 86 | I
NiO | Ni | 1.91 | 69 | 13.1 | 189.5 | 27.6 | 68.7 | 1 | 0.8 | 2 | 74.6928 | 17.1 | 4.171 | 4.171 | 4.171 | 90 | 90 | 90 | 6.62 | 86 | I
Sb2O3 | Sb | 2.05 | 76 | 11.8 | 274.9 | -35.3 | 93.6 | 0 | 6.3 | 5 | 291.52 | 43.4 | 4.92 | 12.46 | 5.42 | 90 | 90 | 90 | 5.36 | 86 | I
Sb2O3 | Sb | 2.05 | 76 | 11.8 | 274.9 | -35.3 | 93.6 | 0 | 1.6 | 5 | 291.52 | 43.4 | 4.92 | 12.46 | 5.42 | 90 | 90 | 90 | 5.36 | 86 | I
Sb2O3 | Sb | 2.05 | 76 | 11.8 | 274.9 | -35.3 | 93.6 | 0 | 50 | 5 | 291.52 | 43.4 | 4.92 | 12.46 | 5.42 | 90 | 90 | 90 | 5.36 | 86 | I
Sb2O3 | Sb | 2.05 | 76 | 11.8 | 195.5 | -35.3 | 93.6 | 1 | 1.6 | 5 | 291.52 | 43.4 | 4.92 | 12.46 | 5.42 | 90 | 90 | 90 | 5.36 | 86 | I
SiO2 | Si | 1.9 | 40 | 13.5 | 181.9 | -31.8 | 640 | 0 | 200 | 3 | 60.08 | 34.1 | - | - | - | - | - | - | - | 86 | I
SiO2 | Si | 1.9 | 40 | 13.5 | 46.4 | -31.8 | 640 | 1 | 12.5 | 3 | 60.08 | 34.1 | - | - | - | - | - | - | - | 86 | I
CeO2 | Ce | 1.12 | 87 | 18.3 | 261.6 | 21.4 | 44 | 0 | 100 | 3 | 172.115 | 34.1 | 5.41 | 5.41 | 5.41 | 90 | 90 | 90 | 6.99 | 87 | I
CeO2 | Ce | 1.12 | 87 | 18.3 | 248.4 | 21.4 | 44 | 1 | 1.6 | 3 | 172.115 | 34.1 | 5.41 | 5.41 | 5.41 | 90 | 90 | 90 | 6.99 | 87 | I
Fe2O3 | Fe | 1.83 | 55 | 12.3 | 196.6 | -2.1 | 93.1 | 1 | 200 | 5 | 159.69 | 43.4 | 5.028 | 5.028 | 13.728 | 90 | 90 | 120 | 5.07 | 87 | I
Fe2O3 | Fe | 1.83 | 55 | 12.3 | 196.6 | -2.1 | 93.1 | 1 | 12.5 | 5 | 159.69 | 43.4 | 5.028 | 5.028 | 13.728 | 90 | 90 | 120 | 5.07 | 87 | I
Fe2O3 | Fe | 1.83 | 55 | 12.3 | 196.6 | -2.1 | 93.1 | 1 | 100 | 5 | 159.69 | 43.4 | 5.028 | 5.028 | 13.728 | 90 | 90 | 120 | 5.07 | 87 | I
Gd2O3 | Gd | 1.2 | 93.5 | 43.8 | 227.4 | 6.5 | 40 | 0 | 100 | 5 | 362.5 | 43.4 | 10.796 | 10.796 | 10.796 | 90 | 90 | 90 | 7.51 | 87 | I
Gd2O3 | Gd | 1.2 | 93.5 | 43.8 | 227.4 | 6.5 | 40 | 0 | 6.3 | 5 | 362.5 | 43.4 | 10.796 | 10.796 | 10.796 | 90 | 90 | 90 | 7.51 | 87 | I
HfO2 | Hf | 1.3 | 71 | 28.4 | 307.7 | 33.5 | 21.8 | 0 | 3.2 | 3 | 210.49 | 34.1 | 5.12 | 5.18 | 5.25 | 90 | 90 | 90 | 9.97 | 87 | I
HfO2 | Hf | 1.3 | 71 | 28.4 | 307.7 | 33.5 | 21.8 | 0 | 12.5 | 3 | 210.49 | 34.1 | 5.12 | 5.18 | 5.25 | 90 | 90 | 90 | 9.97 | 87 | I
HfO2 | Hf | 1.3 | 71 | 28.4 | 307.7 | 33.5 | 21.8 | 0 | 25 | 3 | 210.49 | 34.1 | 5.12 | 5.18 | 5.25 | 90 | 90 | 90 | 9.97 | 87 | I
In2O3 | In | 1.78 | 80 | 59.6 | 244.5 | 61.9 | 14 | 1 | 12.5 | 5 | 277.64 | 43.4 | 10.118 | 10.118 | 10.118 | 90 | 90 | 90 | 6.75 | 87 | I
NiO | Ni | 1.91 | 69 | 13.1 | 202.8 | 27.6 | 68.7 | 0 | 3.2 | 2 | 74.6928 | 17.1 | 4.171 | 4.171 | 4.171 | 90 | 90 | 90 | 6.62 | 87 | I
NiO | Ni | 1.91 | 69 | 13.1 | 189.5 | 27.6 | 68.7 | 1 | 3.2 | 2 | 74.6928 | 17.1 | 4.171 | 4.171 | 4.171 | 90 | 90 | 90 | 6.62 | 87 | I
NiO | Ni | 1.91 | 69 | 13.1 | 189.5 | 27.6 | 68.7 | 1 | 50 | 2 | 74.6928 | 17.1 | 4.171 | 4.171 | 4.171 | 90 | 90 | 90 | 6.62 | 87 | I
Sb2O3 | Sb | 2.05 | 76 | 11.8 | 274.9 | -35.3 | 93.6 | 0 | 100 | 5 | 291.52 | 43.4 | 4.92 | 12.46 | 5.42 | 90 | 90 | 90 | 5.36 | 87 | I
Sb2O3 | Sb | 2.05 | 76 | 11.8 | 195.5 | -35.3 | 93.6 | 1 | 0.8 | 5 | 291.52 | 43.4 | 4.92 | 12.46 | 5.42 | 90 | 90 | 90 | 5.36 | 87 | I
Sb2O3 | Sb | 2.05 | 76 | 11.8 | 195.5 | -35.3 | 93.6 | 1 | 100 | 5 | 291.52 | 43.4 | 4.92 | 12.46 | 5.42 | 90 | 90 | 90 | 5.36 | 87 | I
SiO2 | Si | 1.9 | 40 | 13.5 | 181.9 | -31.8 | 640 | 0 | 0.4 | 3 | 60.08 | 34.1 | - | - | - | - | - | - | - | 87 | I
CoO | Co | 1.88 | 65 | 71.8 | 191.6 | 21.6 | 13 | 1 | 12.5 | 2 | 74.9326 | 17.1 | 4.24 | 4.24 | 4.24 | 90 | 90 | 90 | 6.31 | 87.3 | I
CuO | Cu | 1.9 | 73 | 12.8 | 305.3 | 7.6 | 74.2 | 0 | 6.3 | 2 | 79.545 | 17.1 | 4.685 | 3.423 | 5.132 | 90 | 99.5 | 90 | 5.94 | 87.6 | I
CuO | Cu | 1.9 | 73 | 12.8 | 313.8 | 7.6 | 74.2 | 1 | 6.3 | 2 | 79.545 | 17.1 | 4.685 | 3.423 | 5.132 | 90 | 99.5 | 90 | 5.94 | 87.9 | I
Al2O3 | Al | 1.61 | 53.5 | 14.7 | 260.4 | 0 | 101.4 | 0 | 0.4 | 5 | 101.96 | 43.4 | 4.75 | 4.75 | 12.97 | 90 | 90 | 120 | 3.87 | 88 | I
CeO2 | Ce | 1.12 | 87 | 18.3 | 261.6 | 21.4 | 44 | 0 | 3.2 | 3 | 172.115 | 34.1 | 5.41 | 5.41 | 5.41 | 90 | 90 | 90 | 6.99 | 88 | I
CeO2 | Ce | 1.12 | 87 | 18.3 | 248.4 | 21.4 | 44 | 1 | 100 | 3 | 172.115 | 34.1 | 5.41 | 5.41 | 5.41 | 90 | 90 | 90 | 6.99 | 88 | I
Fe2O3 | Fe | 1.83 | 55 | 12.3 | 196.6 | -2.1 | 93.1 | 1 | 3.2 | 5 | 159.69 | 43.4 | 5.028 | 5.028 | 13.728 | 90 | 90 | 120 | 5.07 | 88 | I
Fe2O3 | Fe | 1.83 | 55 | 12.3 | 196.6 | -2.1 | 93.1 | 1 | 6.3 | 5 | 159.69 | 43.4 | 5.028 | 5.028 | 13.728 | 90 | 90 | 120 | 5.07 | 88 | I
Gd2O3 | Gd | 1.2 | 93.5 | 43.8 | 227.4 | 6.5 | 40 | 0 | 1.6 | 5 | 362.5 | 43.4 | 10.796 | 10.796 | 10.796 | 90 | 90 | 90 | 7.51 | 88 | I
In2O3 | In | 1.78 | 80 | 59.6 | 259.8 | 61.9 | 14 | 0 | 0.4 | 5 | 277.64 | 43.4 | 10.118 | 10.118 | 10.118 | 90 | 90 | 90 | 6.75 | 88 | I
In2O3 | In | 1.78 | 80 | 59.6 | 244.5 | 61.9 | 14 | 1 | 50 | 5 | 277.64 | 43.4 | 10.118 | 10.118 | 10.118 | 90 | 90 | 90 | 6.75 | 88 | I
In2O3 | In | 1.78 | 80 | 59.6 | 244.5 | 61.9 | 14 | 1 | 0.4 | 5 | 277.64 | 43.4 | 10.118 | 10.118 | 10.118 | 90 | 90 | 90 | 6.75 | 88 | I
In2O3 | In | 1.78 | 80 | 59.6 | 244.5 | 61.9 | 14 | 1 | 25 | 5 | 277.64 | 43.4 | 10.118 | 10.118 | 10.118 | 90 | 90 | 90 | 6.75 | 88 | I
La2O3 | La | 1.1 | 103.2 | 24.6 | 155.1 | 54.3 | 30 | 0 | 12.5 | 5 | 325.81 | 43.4 | 3.945 | 3.945 | 6.151 | 90 | 90 | 120 | 6.52 | 88 | I
La2O3 | La | 1.1 | 103.2 | 24.6 | 155.1 | 54.3 | 30 | 0 | 25 | 5 | 325.81 | 43.4 | 3.945 | 3.945 | 6.151 | 90 | 90 | 120 | 6.52 | 88 | I
La2O3 | La | 1.1 | 103.2 | 24.6 | 155.1 | 54.3 | 30 | 0 | 200 | 5 | 325.81 | 43.4 | 3.945 | 3.945 | 6.151 | 90 | 90 | 120 | 6.52 | 88 | I
La2O3 | La | 1.1 | 103.2 | 24.6 | 162.6 | 54.3 | 30 | 1 | 0.8 | 5 | 325.81 | 43.4 | 3.945 | 3.945 | 6.151 | 90 | 90 | 120 | 6.52 | 88 | I
NiO | Ni | 1.91 | 69 | 13.1 | 202.8 | 27.6 | 68.7 | 0 | 50 | 2 | 74.6928 | 17.1 | 4.171 | 4.171 | 4.171 | 90 | 90 | 90 | 6.62 | 88 | I
NiO | Ni | 1.91 | 69 | 13.1 | 202.8 | 27.6 | 68.7 | 0 | 0.4 | 2 | 74.6928 | 17.1 | 4.171 | 4.171 | 4.171 | 90 | 90 | 90 | 6.62 | 88 | I
Sb2O3 | Sb | 2.05 | 76 | 11.8 | 195.5 | -35.3 | 93.6 | 1 | 50 | 5 | 291.52 | 43.4 | 4.92 | 12.46 | 5.42 | 90 | 90 | 90 | 5.36 | 88 | I
SiO2 | Si | 1.9 | 40 | 13.5 | 181.9 | -31.8 | 640 | 0 | 12.5 | 3 | 60.08 | 34.1 | - | - | - | - | - | - | - | 88 | I
SiO2 | Si | 1.9 | 40 | 13.5 | 181.9 | -31.8 | 640 | 0 | 200 | 3 | 60.08 | 34.1 | - | - | - | - | - | - | - | 88 | I
ZnO | Zn | 1.65 | 74 | 22.6 | 69.4 | 28.8 | 47.4 | 1 | 6.3 | 2 | 81.38 | 17.1 | 3.249 | 3.249 | 5.206 | 90 | 90 | 120 | 5.44 | 88.3 | I
CoO | Co | 1.88 | 65 | 71.8 | 191.6 | 21.6 | 13 | 1 | 12.5 | 2 | 74.9326 | 17.1 | 4.24 | 4.24 | 4.24 | 90 | 90 | 90 | 6.31 | 88.6 | I
ZnO | Zn | 1.65 | 74 | 22.6 | 114.7 | 28.8 | 47.4 | 0 | 6.3 | 2 | 81.38 | 17.1 | 3.249 | 3.249 | 5.206 | 90 | 90 | 120 | 5.44 | 88.7 | I
Al2O3 | Al | 1.61 | 53.5 | 14.7 | 260.4 | 0 | 101.4 | 0 | 0.8 | 5 | 101.96 | 43.4 | 4.75 | 4.75 | 12.97 | 90 | 90 | 120 | 3.87 | 89 | I
Al2O3 | Al | 1.61 | 53.5 | 14.7 | 230.5 | 0 | 101.4 | 1 | 12.5 | 5 | 101.96 | 43.4 | 4.75 | 4.75 | 12.97 | 90 | 90 | 120 | 3.87 | 89 | I
Al2O3 | Al | 1.61 | 53.5 | 14.7 | 230.5 | 0 | 101.4 | 1 | 25 | 5 | 101.96 | 43.4 | 4.75 | 4.75 | 12.97 | 90 | 90 | 120 | 3.87 | 89 | I
Al2O3 | Al | 1.61 | 53.5 | 14.7 | 230.5 | 0 | 101.4 | 1 | 50 | 5 | 101.96 | 43.4 | 4.75 | 4.75 | 12.97 | 90 | 90 | 120 | 3.87 | 89 | I
CeO2 | Ce | 1.12 | 87 | 18.3 | 261.6 | 21.4 | 44 | 0 | 0.8 | 3 | 172.115 | 34.1 | 5.41 | 5.41 | 5.41 | 90 | 90 | 90 | 6.99 | 89 | I
CeO2 | Ce | 1.12 | 87 | 18.3 | 261.6 | 21.4 | 44 | 0 | 0.8 | 3 | 172.115 | 34.1 | 5.41 | 5.41 | 5.41 | 90 | 90 | 90 | 6.99 | 89 | I
CeO2 | Ce | 1.12 | 87 | 18.3 | 261.6 | 21.4 | 44 | 0 | 25 | 3 | 172.115 | 34.1 | 5.41 | 5.41 | 5.41 | 90 | 90 | 90 | 6.99 | 89 | I
Fe2O3 | Fe | 1.83 | 55 | 12.3 | 206.3 | -2.1 | 93.1 | 0 | 0.8 | 5 | 159.69 | 43.4 | 5.028 | 5.028 | 13.728 | 90 | 90 | 120 | 5.07 | 89 | I
Fe2O3 | Fe | 1.83 | 55 | 12.3 | 196.6 | -2.1 | 93.1 | 1 | 100 | 5 | 159.69 | 43.4 | 5.028 | 5.028 | 13.728 | 90 | 90 | 120 | 5.07 | 89 | I
Fe2O3 | Fe | 1.83 | 55 | 12.3 | 196.6 | -2.1 | 93.1 | 1 | 200 | 5 | 159.69 | 43.4 | 5.028 | 5.028 | 13.728 | 90 | 90 | 120 | 5.07 | 89 | I
Gd2O3 | Gd | 1.2 | 93.5 | 43.8 | 227.4 | 6.5 | 40 | 0 | 0.4 | 5 | 362.5 | 43.4 | 10.796 | 10.796 | 10.796 | 90 | 90 | 90 | 7.51 | 89 | I
Gd2O3 | Gd | 1.2 | 93.5 | 43.8 | 227.4 | 6.5 | 40 | 0 | 3.2 | 5 | 362.5 | 43.4 | 10.796 | 10.796 | 10.796 | 90 | 90 | 90 | 7.51 | 89 | I
Gd2O3 | Gd | 1.2 | 93.5 | 43.8 | 227.4 | 6.5 | 40 | 0 | 6.3 | 5 | 362.5 | 43.4 | 10.796 | 10.796 | 10.796 | 90 | 90 | 90 | 7.51 | 89 | I
In2O3 | In | 1.78 | 80 | 59.6 | 244.5 | 61.9 | 14 | 1 | 25 | 5 | 277.64 | 43.4 | 10.118 | 10.118 | 10.118 | 90 | 90 | 90 | 6.75 | 89 | I
La2O3 | La | 1.1 | 103.2 | 24.6 | 155.1 | 54.3 | 30 | 0 | 25 | 5 | 325.81 | 43.4 | 3.945 | 3.945 | 6.151 | 90 | 90 | 120 | 6.52 | 89 | I
La2O3 | La | 1.1 | 103.2 | 24.6 | 162.6 | 54.3 | 30 | 1 | 200 | 5 | 325.81 | 43.4 | 3.945 | 3.945 | 6.151 | 90 | 90 | 120 | 6.52 | 89 | I
SiO2 | Si | 1.9 | 40 | 13.5 | 46.4 | -31.8 | 640 | 1 | 0.4 | 3 | 60.08 | 34.1 | - | - | - | - | - | - | - | 89 | I
CoO | Co | 1.88 | 65 | 71.8 | 208.3 | 21.6 | 13 | 0 | 12.5 | 2 | 74.9326 | 17.1 | 4.24 | 4.24 | 4.24 | 90 | 90 | 90 | 6.31 | 89.4 | I
Mn2O3 | Mn | 1.55 | 58 | 51.5 | 291.7 | -46.1 | 25.9 | 1 | 6.3 | 5 | 157.8743 | 43.4 | 5.752 | 5.752 | 9.426 | 90 | 90 | 90 | 4.59 | 89.8 | I
CeO2 | Ce | 1.12 | 87 | 18.3 | 261.6 | 21.4 | 44 | 0 | 0.4 | 3 | 172.115 | 34.1 | 5.41 | 5.41 | 5.41 | 90 | 90 | 90 | 6.99 | 90 | I
CeO2 | Ce | 1.12 | 87 | 18.3 | 261.6 | 21.4 | 44 | 0 | 200 | 3 | 172.115 | 34.1 | 5.41 | 5.41 | 5.41 | 90 | 90 | 90 | 6.99 | 90 | I
CeO2 | Ce | 1.12 | 87 | 18.3 | 248.4 | 21.4 | 44 | 1 | 200 | 3 | 172.115 | 34.1 | 5.41 | 5.41 | 5.41 | 90 | 90 | 90 | 6.99 | 90 | I
Gd2O3 | Gd | 1.2 | 93.5 | 43.8 | 227.4 | 6.5 | 40 | 0 | 12.5 | 5 | 362.5 | 43.4 | 10.796 | 10.796 | 10.796 | 90 | 90 | 90 | 7.51 | 90 | I
Gd2O3 | Gd | 1.2 | 93.5 | 43.8 | 222 | 6.5 | 40 | 1 | 0.4 | 5 | 362.5 | 43.4 | 10.796 | 10.796 | 10.796 | 90 | 90 | 90 | 7.51 | 90 | I
HfO2 | Hf | 1.3 | 71 | 28.4 | 307.7 | 33.5 | 21.8 | 0 | 100 | 3 | 210.49 | 34.1 | 5.12 | 5.18 | 5.25 | 90 | 90 | 90 | 9.97 | 90 | I
HfO2 | Hf | 1.3 | 71 | 28.4 | 280.6 | 33.5 | 21.8 | 1 | 3.2 | 3 | 210.49 | 34.1 | 5.12 | 5.18 | 5.25 | 90 | 90 | 90 | 9.97 | 90 | I
HfO2 | Hf | 1.3 | 71 | 28.4 | 280.6 | 33.5 | 21.8 | 1 | 1.6 | 3 | 210.49 | 34.1 | 5.12 | 5.18 | 5.25 | 90 | 90 | 90 | 9.97 | 90 | I
HfO2 | Hf | 1.3 | 71 | 28.4 | 280.6 | 33.5 | 21.8 | 1 | 25 | 3 | 210.49 | 34.1 | 5.12 | 5.18 | 5.25 | 90 | 90 | 90 | 9.97 | 90 | I
In2O3 | In | 1.78 | 80 | 59.6 | 259.8 | 61.9 | 14 | 0 | 12.5 | 5 | 277.64 | 43.4 | 10.118 | 10.118 | 10.118 | 90 | 90 | 90 | 6.75 | 90 | I
La2O3 | La | 1.1 | 103.2 | 24.6 | 155.1 | 54.3 | 30 | 0 | 0.4 | 5 | 325.81 | 43.4 | 3.945 | 3.945 | 6.151 | 90 | 90 | 120 | 6.52 | 90 | I
La2O3 | La | 1.1 | 103.2 | 24.6 | 155.1 | 54.3 | 30 | 0 | 50 | 5 | 325.81 | 43.4 | 3.945 | 3.945 | 6.151 | 90 | 90 | 120 | 6.52 | 90 | I
La2O3 | La | 1.1 | 103.2 | 24.6 | 162.6 | 54.3 | 30 | 1 | 12.5 | 5 | 325.81 | 43.4 | 3.945 | 3.945 | 6.151 | 90 | 90 | 120 | 6.52 | 90 | I
La2O3 | La | 1.1 | 103.2 | 24.6 | 162.6 | 54.3 | 30 | 1 | 50 | 5 | 325.81 | 43.4 | 3.945 | 3.945 | 6.151 | 90 | 90 | 120 | 6.52 | 90 | I
NiO | Ni | 1.91 | 69 | 13.1 | 202.8 | 27.6 | 68.7 | 0 | 12.5 | 2 | 74.6928 | 17.1 | 4.171 | 4.171 | 4.171 | 90 | 90 | 90 | 6.62 | 90 | I
Sb2O3 | Sb | 2.05 | 76 | 11.8 | 195.5 | -35.3 | 93.6 | 1 | 100 | 5 | 291.52 | 43.4 | 4.92 | 12.46 | 5.42 | 90 | 90 | 90 | 5.36 | 90 | I
SiO2 | Si | 1.9 | 40 | 13.5 | 181.9 | -31.8 | 640 | 0 | 3.2 | 3 | 60.08 | 34.1 | - | - | - | - | - | - | - | 90 | I
SiO2 | Si | 1.9 | 40 | 13.5 | 46.4 | -31.8 | 640 | 1 | 6.3 | 3 | 60.08 | 34.1 | - | - | - | - | - | - | - | 90 | I
SiO2 | Si | 1.9 | 40 | 13.5 | 46.4 | -31.8 | 640 | 1 | 25 | 3 | 60.08 | 34.1 | - | - | - | - | - | - | - | 90 | I
SiO2 | Si | 1.9 | 40 | 13.5 | 46.4 | -31.8 | 640 | 1 | 6.3 | 3 | 60.08 | 34.1 | - | - | - | - | - | - | - | 90 | I
SiO2 | Si | 1.9 | 40 | 13.5 | 46.4 | -31.8 | 640 | 1 | 200 | 3 | 60.08 | 34.1 | - | - | - | - | - | - | - | 90 | I
Mn2O3 | Mn | 1.55 | 58 | 51.5 | 298.4 | -46.1 | 25.9 | 0 | 6.3 | 5 | 157.8743 | 43.4 | 5.752 | 5.752 | 9.426 | 90 | 90 | 90 | 4.59 | 90.8 | I
Fe2O3 | Fe | 1.83 | 55 | 12.3 | 206.3 | -2.1 | 93.1 | 0 | 0.4 | 5 | 159.69 | 43.4 | 5.028 | 5.028 | 13.728 | 90 | 90 | 120 | 5.07 | 91 | I
Fe2O3 | Fe | 1.83 | 55 | 12.3 | 196.6 | -2.1 | 93.1 | 1 | 0.8 | 5 | 159.69 | 43.4 | 5.028 | 5.028 | 13.728 | 90 | 90 | 120 | 5.07 | 91 | I
Gd2O3 | Gd | 1.2 | 93.5 | 43.8 | 222 | 6.5 | 40 | 1 | 12.5 | 5 | 362.5 | 43.4 | 10.796 | 10.796 | 10.796 | 90 | 90 | 90 | 7.51 | 91 | I
Gd2O3 | Gd | 1.2 | 93.5 | 43.8 | 222 | 6.5 | 40 | 1 | 200 | 5 | 362.5 | 43.4 | 10.796 | 10.796 | 10.796 | 90 | 90 | 90 | 7.51 | 91 | I
In2O3 | In | 1.78 | 80 | 59.6 | 244.5 | 61.9 | 14 | 1 | 6.3 | 5 | 277.64 | 43.4 | 10.118 | 10.118 | 10.118 | 90 | 90 | 90 | 6.75 | 91 | I
La2O3 | La | 1.1 | 103.2 | 24.6 | 162.6 | 54.3 | 30 | 1 | 1.6 | 5 | 325.81 | 43.4 | 3.945 | 3.945 | 6.151 | 90 | 90 | 120 | 6.52 | 91 | I
Sb2O3 | Sb | 2.05 | 76 | 11.8 | 274.9 | -35.3 | 93.6 | 0 | 200 | 5 | 291.52 | 43.4 | 4.92 | 12.46 | 5.42 | 90 | 90 | 90 | 5.36 | 91 | I
Sb2O3 | Sb | 2.05 | 76 | 11.8 | 195.5 | -35.3 | 93.6 | 1 | 3.2 | 5 | 291.52 | 43.4 | 4.92 | 12.46 | 5.42 | 90 | 90 | 90 | 5.36 | 91 | I
Sb2O3 | Sb | 2.05 | 76 | 11.8 | 195.5 | -35.3 | 93.6 | 1 | 50 | 5 | 291.52 | 43.4 | 4.92 | 12.46 | 5.42 | 90 | 90 | 90 | 5.36 | 91 | I
SiO2 | Si | 1.9 | 40 | 13.5 | 181.9 | -31.8 | 640 | 0 | 0.8 | 3 | 60.08 | 34.1 | - | - | - | - | - | - | - | 91 | I
SiO2 | Si | 1.9 | 40 | 13.5 | 181.9 | -31.8 | 640 | 0 | 3.2 | 3 | 60.08 | 34.1 | - | - | - | - | - | - | - | 91 | I
SiO2 | Si | 1.9 | 40 | 13.5 | 181.9 | -31.8 | 640 | 0 | 50 | 3 | 60.08 | 34.1 | - | - | - | - | - | - | - | 91 | I
SiO2 | Si | 1.9 | 40 | 13.5 | 181.9 | -31.8 | 640 | 0 | 100 | 3 | 60.08 | 34.1 | - | - | - | - | - | - | - | 91 | I
Mn2O3 | Mn | 1.55 | 58 | 51.5 | 291.7 | -46.1 | 25.9 | 1 | 3.2 | 5 | 157.8743 | 43.4 | 5.752 | 5.752 | 9.426 | 90 | 90 | 90 | 4.59 | 91.4 | I
CoO | Co | 1.88 | 65 | 71.8 | 208.3 | 21.6 | 13 | 0 | 1.6 | 2 | 74.9326 | 17.1 | 4.24 | 4.24 | 4.24 | 90 | 90 | 90 | 6.31 | 91.7 | I
ZnO | Zn | 1.65 | 74 | 22.6 | 69.4 | 28.8 | 47.4 | 1 | 3.2 | 2 | 81.38 | 17.1 | 3.249 | 3.249 | 5.206 | 90 | 90 | 120 | 5.44 | 91.8 | I
Al2O3 | Al | 1.61 | 53.5 | 14.7 | 260.4 | 0 | 101.4 | 0 | 25 | 5 | 101.96 | 43.4 | 4.75 | 4.75 | 12.97 | 90 | 90 | 120 | 3.87 | 92 | I
Al2O3 | Al | 1.61 | 53.5 | 14.7 | 260.4 | 0 | 101.4 | 0 | 1.6 | 5 | 101.96 | 43.4 | 4.75 | 4.75 | 12.97 | 90 | 90 | 120 | 3.87 | 92 | I
Al2O3 | Al | 1.61 | 53.5 | 14.7 | 230.5 | 0 | 101.4 | 1 | 0.4 | 5 | 101.96 | 43.4 | 4.75 | 4.75 | 12.97 | 90 | 90 | 120 | 3.87 | 92 | I
Al2O3 | Al | 1.61 | 53.5 | 14.7 | 230.5 | 0 | 101.4 | 1 | 1.6 | 5 | 101.96 | 43.4 | 4.75 | 4.75 | 12.97 | 90 | 90 | 120 | 3.87 | 92 | I
Fe2O3 | Fe | 1.83 | 55 | 12.3 | 196.6 | -2.1 | 93.1 | 1 | 25 | 5 | 159.69 | 43.4 | 5.028 | 5.028 | 13.728 | 90 | 90 | 120 | 5.07 | 92 | I
Fe2O3 | Fe | 1.83 | 55 | 12.3 | 196.6 | -2.1 | 93.1 | 1 | 25 | 5 | 159.69 | 43.4 | 5.028 | 5.028 | 13.728 | 90 | 90 | 120 | 5.07 | 92 | I
Gd2O3 | Gd | 1.2 | 93.5 | 43.8 | 10 | 6.5 | 40 | 1 | 200 | 5 | 362.5 | 43.4 | 10.796 | 10.796 | 10.796 | 90 | 90 | 90 | 7.51 | 92 | I
NiO | Ni | 1.91 | 69 | 13.1 | 202.8 | 27.6 | 68.7 | 0 | 12.5 | 2 | 74.6928 | 17.1 | 4.171 | 4.171 | 4.171 | 90 | 90 | 90 | 6.62 | 92 | I
Sb2O3 | Sb | 2.05 | 76 | 11.8 | 274.9 | -35.3 | 93.6 | 0 | 6.3 | 5 | 291.52 | 43.4 | 4.92 | 12.46 | 5.42 | 90 | 90 | 90 | 5.36 | 92 | I
SiO2 | Si | 1.9 | 40 | 13.5 | 181.9 | -31.8 | 640 | 0 | 100 | 3 | 60.08 | 34.1 | - | - | - | - | - | - | - | 92 | I
CoO | Co | 1.88 | 65 | 71.8 | 191.6 | 21.6 | 13 | 1 | 6.3 | 2 | 74.9326 | 17.1 | 4.24 | 4.24 | 4.24 | 90 | 90 | 90 | 6.31 | 92.3 | I
CoO | Co | 1.88 | 65 | 71.8 | 208.3 | 21.6 | 13 | 0 | 6.3 | 2 | 74.9326 | 17.1 | 4.24 | 4.24 | 4.24 | 90 | 90 | 90 | 6.31 | 92.8 | I
CuO | Cu | 1.9 | 73 | 12.8 | 313.8 | 7.6 | 74.2 | 1 | 3.2 | 2 | 79.545 | 17.1 | 4.685 | 3.423 | 5.132 | 90 | 99.5 | 90 | 5.94 | 92.8 | I
ZnO | Zn | 1.65 | 74 | 22.6 | 114.7 | 28.8 | 47.4 | 0 | 3.2 | 2 | 81.38 | 17.1 | 3.249 | 3.249 | 5.206 | 90 | 90 | 120 | 5.44 | 92.8 | I
Al2O3 | Al | 1.61 | 53.5 | 14.7 | 260.4 | 0 | 101.4 | 0 | 200 | 5 | 101.96 | 43.4 | 4.75 | 4.75 | 12.97 | 90 | 90 | 120 | 3.87 | 93 | I
CeO2 | Ce | 1.12 | 87 | 18.3 | 248.4 | 21.4 | 44 | 1 | 0.4 | 3 | 172.115 | 34.1 | 5.41 | 5.41 | 5.41 | 90 | 90 | 90 | 6.99 | 93 | I
CeO2 | Ce | 1.12 | 87 | 18.3 | 248.4 | 21.4 | 44 | 1 | 6.3 | 3 | 172.115 | 34.1 | 5.41 | 5.41 | 5.41 | 90 | 90 | 90 | 6.99 | 93 | I
CeO2 | Ce | 1.12 | 87 | 18.3 | 248.4 | 21.4 | 44 | 1 | 12.5 | 3 | 172.115 | 34.1 | 5.41 | 5.41 | 5.41 | 90 | 90 | 90 | 6.99 | 93 | I
CeO2 | Ce | 1.12 | 87 | 18.3 | 248.4 | 21.4 | 44 | 1 | 25 | 3 | 172.115 | 34.1 | 5.41 | 5.41 | 5.41 | 90 | 90 | 90 | 6.99 | 93 | I
Fe2O3 | Fe | 1.83 | 55 | 12.3 | 206.3 | -2.1 | 93.1 | 0 | 6.3 | 5 | 159.69 | 43.4 | 5.028 | 5.028 | 13.728 | 90 | 90 | 120 | 5.07 | 93 | I
Gd2O3 | Gd | 1.2 | 93.5 | 43.8 | 227.4 | 6.5 | 40 | 0 | 1.6 | 5 | 362.5 | 43.4 | 10.796 | 10.796 | 10.796 | 90 | 90 | 90 | 7.51 | 93 | I
Gd2O3 | Gd | 1.2 | 93.5 | 43.8 | 227.4 | 6.5 | 40 | 0 | 200 | 5 | 362.5 | 43.4 | 10.796 | 10.796 | 10.796 | 90 | 90 | 90 | 7.51 | 93 | I
Gd2O3 | Gd | 1.2 | 93.5 | 43.8 | 222 | 6.5 | 40 | 1 | 6.3 | 5 | 362.5 | 43.4 | 10.796 | 10.796 | 10.796 | 90 | 90 | 90 | 7.51 | 93 | I
HfO2 | Hf | 1.3 | 71 | 28.4 | 307.7 | 33.5 | 21.8 | 0 | 0.8 | 3 | 210.49 | 34.1 | 5.12 | 5.18 | 5.25 | 90 | 90 | 90 | 9.97 | 93 | I
HfO2 | Hf | 1.3 | 71 | 28.4 | 307.7 | 33.5 | 21.8 | 0 | 50 | 3 | 210.49 | 34.1 | 5.12 | 5.18 | 5.25 | 90 | 90 | 90 | 9.97 | 93 | I
In2O3 | In | 1.78 | 80 | 59.6 | 259.8 | 61.9 | 14 | 0 | 200 | 5 | 277.64 | 43.4 | 10.118 | 10.118 | 10.118 | 90 | 90 | 90 | 6.75 | 93 | I
La2O3 | La | 1.1 | 103.2 | 24.6 | 155.1 | 54.3 | 30 | 0 | 100 | 5 | 325.81 | 43.4 | 3.945 | 3.945 | 6.151 | 90 | 90 | 120 | 6.52 | 93 | I
La2O3 | La | 1.1 | 103.2 | 24.6 | 155.1 | 54.3 | 30 | 0 | 50 | 5 | 325.81 | 43.4 | 3.945 | 3.945 | 6.151 | 90 | 90 | 120 | 6.52 | 93 | I
Mn2O3 | Mn | 1.55 | 58 | 51.5 | 291.7 | -46.1 | 25.9 | 1 | 3.2 | 5 | 157.8743 | 43.4 | 5.752 | 5.752 | 9.426 | 90 | 90 | 90 | 4.59 | 93 | I
NiO | Ni | 1.91 | 69 | 13.1 | 189.5 | 27.6 | 68.7 | 1 | 6.3 | 2 | 74.6928 | 17.1 | 4.171 | 4.171 | 4.171 | 90 | 90 | 90 | 6.62 | 93 | I
Sb2O3 | Sb | 2.05 | 76 | 11.8 | 274.9 | -35.3 | 93.6 | 0 | 0.4 | 5 | 291.52 | 43.4 | 4.92 | 12.46 | 5.42 | 90 | 90 | 90 | 5.36 | 93 | I
Sb2O3 | Sb | 2.05 | 76 | 11.8 | 195.5 | -35.3 | 93.6 | 1 | 3.2 | 5 | 291.52 | 43.4 | 4.92 | 12.46 | 5.42 | 90 | 90 | 90 | 5.36 | 93 | I
SiO2 | Si | 1.9 | 40 | 13.5 | 46.4 | -31.8 | 640 | 1 | 200 | 3 | 60.08 | 34.1 | - | - | - | - | - | - | - | 93 | I
SiO2 | Si | 1.9 | 40 | 13.5 | 46.4 | -31.8 | 640 | 1 | 0.8 | 3 | 60.08 | 34.1 | - | - | - | - | - | - | - | 93 | I
ZnO | Zn | 1.65 | 74 | 22.6 | 114.7 | 28.8 | 47.4 | 0 | 0.8 | 2 | 81.38 | 17.1 | 3.249 | 3.249 | 5.206 | 90 | 90 | 120 | 5.44 | 93.6 | I
Al2O3 | Al | 1.61 | 53.5 | 14.7 | 260.4 | 0 | 101.4 | 0 | 1.6 | 5 | 101.96 | 43.4 | 4.75 | 4.75 | 12.97 | 90 | 90 | 120 | 3.87 | 94 | I
CeO2 | Ce | 1.12 | 87 | 18.3 | 261.6 | 21.4 | 44 | 0 | 1.6 | 3 | 172.115 | 34.1 | 5.41 | 5.41 | 5.41 | 90 | 90 | 90 | 6.99 | 94 | I
CeO2 | Ce | 1.12 | 87 | 18.3 | 248.4 | 21.4 | 44 | 1 | 50 | 3 | 172.115 | 34.1 | 5.41 | 5.41 | 5.41 | 90 | 90 | 90 | 6.99 | 94 | I
Fe2O3 | Fe | 1.83 | 55 | 12.3 | 206.3 | -2.1 | 93.1 | 0 | 3.2 | 5 | 159.69 | 43.4 | 5.028 | 5.028 | 13.728 | 90 | 90 | 120 | 5.07 | 94 | I
Gd2O3 | Gd | 1.2 | 93.5 | 43.8 | 227.4 | 6.5 | 40 | 0 | 200 | 5 | 362.5 | 43.4 | 10.796 | 10.796 | 10.796 | 90 | 90 | 90 | 7.51 | 94 | I
Gd2O3 | Gd | 1.2 | 93.5 | 43.8 | 222 | 6.5 | 40 | 1 | 12.5 | 5 | 362.5 | 43.4 | 10.796 | 10.796 | 10.796 | 90 | 90 | 90 | 7.51 | 94 | I
HfO2 | Hf | 1.3 | 71 | 28.4 | 307.7 | 33.5 | 21.8 | 0 | 6.3 | 3 | 210.49 | 34.1 | 5.12 | 5.18 | 5.25 | 90 | 90 | 90 | 9.97 | 94 | I
In2O3 | In | 1.78 | 80 | 59.6 | 259.8 | 61.9 | 14 | 0 | 0.8 | 5 | 277.64 | 43.4 | 10.118 | 10.118 | 10.118 | 90 | 90 | 90 | 6.75 | 94 | I
In2O3 | In | 1.78 | 80 | 59.6 | 244.5 | 61.9 | 14 | 1 | 200 | 5 | 277.64 | 43.4 | 10.118 | 10.118 | 10.118 | 90 | 90 | 90 | 6.75 | 94 | I
In2O3 | In | 1.78 | 80 | 59.6 | 244.5 | 61.9 | 14 | 1 | 12.5 | 5 | 277.64 | 43.4 | 10.118 | 10.118 | 10.118 | 90 | 90 | 90 | 6.75 | 94 | I
In2O3 | In | 1.78 | 80 | 59.6 | 244.5 | 61.9 | 14 | 1 | 100 | 5 | 277.64 | 43.4 | 10.118 | 10.118 | 10.118 | 90 | 90 | 90 | 6.75 | 94 | I
La2O3 | La | 1.1 | 103.2 | 24.6 | 155.1 | 54.3 | 30 | 0 | 3.2 | 5 | 325.81 | 43.4 | 3.945 | 3.945 | 6.151 | 90 | 90 | 120 | 6.52 | 94 | I
La2O3 | La | 1.1 | 103.2 | 24.6 | 162.6 | 54.3 | 30 | 1 | 0.8 | 5 | 325.81 | 43.4 | 3.945 | 3.945 | 6.151 | 90 | 90 | 120 | 6.52 | 94 | I
La2O3 | La | 1.1 | 103.2 | 24.6 | 162.6 | 54.3 | 30 | 1 | 100 | 5 | 325.81 | 43.4 | 3.945 | 3.945 | 6.151 | 90 | 90 | 120 | 6.52 | 94 | I
NiO | Ni | 1.91 | 69 | 13.1 | 202.8 | 27.6 | 68.7 | 0 | 100 | 2 | 74.6928 | 17.1 | 4.171 | 4.171 | 4.171 | 90 | 90 | 90 | 6.62 | 94 | I
NiO | Ni | 1.91 | 69 | 13.1 | 202.8 | 27.6 | 68.7 | 0 | 200 | 2 | 74.6928 | 17.1 | 4.171 | 4.171 | 4.171 | 90 | 90 | 90 | 6.62 | 94 | I
Sb2O3 | Sb | 2.05 | 76 | 11.8 | 274.9 | -35.3 | 93.6 | 0 | 12.5 | 5 | 291.52 | 43.4 | 4.92 | 12.46 | 5.42 | 90 | 90 | 90 | 5.36 | 94 | I
SiO2 | Si | 1.9 | 40 | 13.5 | 46.4 | -31.8 | 640 | 1 | 3.2 | 3 | 60.08 | 34.1 | - | - | - | - | - | - | - | 94 | I
SiO2 | Si | 1.9 | 40 | 13.5 | 46.4 | -31.8 | 640 | 1 | 25 | 3 | 60.08 | 34.1 | - | - | - | - | - | - | - | 94 | I
Mn2O3 | Mn | 1.55 | 58 | 51.5 | 291.7 | -46.1 | 25.9 | 1 | 1.6 | 5 | 157.8743 | 43.4 | 5.752 | 5.752 | 9.426 | 90 | 90 | 90 | 4.59 | 94.4 | I
CoO | Co | 1.88 | 65 | 71.8 | 208.3 | 21.6 | 13 | 0 | 3.2 | 2 | 74.9326 | 17.1 | 4.24 | 4.24 | 4.24 | 90 | 90 | 90 | 6.31 | 94.6 | I
ZnO | Zn | 1.65 | 74 | 22.6 | 69.4 | 28.8 | 47.4 | 1 | 1.6 | 2 | 81.38 | 17.1 | 3.249 | 3.249 | 5.206 | 90 | 90 | 120 | 5.44 | 94.9 | I
Al2O3 | Al | 1.61 | 53.5 | 14.7 | 260.4 |  | 101.4 | 0 | 3.2 | 5 | 101.96 | 43.4 | 4.75 | 4.75 | 12.97 | 90 | 90 | 120 | 3.87 | 95 | I
Al2O3 | Al | 1.61 | 53.5 | 14.7 | 230.5 | 0 | 101.4 | 1 | 0.4 | 5 | 101.96 | 43.4 | 4.75 | 4.75 | 12.97 | 90 | 90 | 120 | 3.87 | 95 | I
Al2O3 | Al | 1.61 | 53.5 | 14.7 | 230.5 | 0 | 101.4 | 1 | 200 | 5 | 101.96 | 43.4 | 4.75 | 4.75 | 12.97 | 90 | 90 | 120 | 3.87 | 95 | I
Al2O3 | Al | 1.61 | 53.5 | 14.7 | 230.5 | 0 | 101.4 | 1 | 25 | 5 | 101.96 | 43.4 | 4.75 | 4.75 | 12.97 | 90 | 90 | 120 | 3.87 | 95 | I
CeO2 | Ce | 1.12 | 87 | 18.3 | 261.6 | 21.4 | 44 | 0 | 100 | 3 | 172.115 | 34.1 | 5.41 | 5.41 | 5.41 | 90 | 90 | 90 | 6.99 | 95 | I
Fe2O3 | Fe | 1.83 | 55 | 12.3 | 196.6 | -2.1 | 93.1 | 1 | 12.5 | 5 | 159.69 | 43.4 | 5.028 | 5.028 | 13.728 | 90 | 90 | 120 | 5.07 | 95 | I
Gd2O3 | Gd | 1.2 | 93.5 | 43.8 | 222 | 6.5 | 40 | 1 | 6.3 | 5 | 362.5 | 43.4 | 10.796 | 10.796 | 10.796 | 90 | 90 | 90 | 7.51 | 95 | I
Gd2O3 | Gd | 1.2 | 93.5 | 43.8 | 222 | 6.5 | 40 | 1 | 25 | 5 | 362.5 | 43.4 | 10.796 | 10.796 | 10.796 | 90 | 90 | 90 | 7.51 | 95 | I
Gd2O3 | Gd | 1.2 | 93.5 | 43.8 | 222 | 6.5 | 40 | 1 | 100 | 5 | 362.5 | 43.4 | 10.796 | 10.796 | 10.796 | 90 | 90 | 90 | 7.51 | 95 | I
HfO2 | Hf | 1.3 | 71 | 28.4 | 280.6 | 33.5 | 21.8 | 1 | 1.6 | 3 | 210.49 | 34.1 | 5.12 | 5.18 | 5.25 | 90 | 90 | 90 | 9.97 | 95 | I
HfO2 | Hf | 1.3 | 71 | 28.4 | 280.6 | 33.5 | 21.8 | 1 | 12.5 | 3 | 210.49 | 34.1 | 5.12 | 5.18 | 5.25 | 90 | 90 | 90 | 9.97 | 95 | I
HfO2 | Hf | 1.3 | 71 | 28.4 | 280.6 | 33.5 | 21.8 | 1 | 100 | 3 | 210.49 | 34.1 | 5.12 | 5.18 | 5.25 | 90 | 90 | 90 | 9.97 | 95 | I
In2O3 | In | 1.78 | 80 | 59.6 | 259.8 | 61.9 | 14 | 0 | 3.2 | 5 | 277.64 | 43.4 | 10.118 | 10.118 | 10.118 | 90 | 90 | 90 | 6.75 | 95 | I
La2O3 | La | 1.1 | 103.2 | 24.6 | 162.6 | 54.3 | 30 | 1 | 6.3 | 5 | 325.81 | 43.4 | 3.945 | 3.945 | 6.151 | 90 | 90 | 120 | 6.52 | 95 | I
La2O3 | La | 1.1 | 103.2 | 24.6 | 162.6 | 54.3 | 30 | 1 | 0.4 | 5 | 325.81 | 43.4 | 3.945 | 3.945 | 6.151 | 90 | 90 | 120 | 6.52 | 95 | I
La2O3 | La | 1.1 | 103.2 | 24.6 | 162.6 | 54.3 | 30 | 1 | 25 | 5 | 325.81 | 43.4 | 3.945 | 3.945 | 6.151 | 90 | 90 | 120 | 6.52 | 95 | I
NiO | Ni | 1.91 | 69 | 13.1 | 202.8 | 27.6 | 68.7 | 0 | 3.2 | 2 | 74.6928 | 17.1 | 4.171 | 4.171 | 4.171 | 90 | 90 | 90 | 6.62 | 95 | I
NiO | Ni | 1.91 | 69 | 13.1 | 189.5 | 27.6 | 68.7 | 1 | 0.8 | 2 | 74.6928 | 17.1 | 4.171 | 4.171 | 4.171 | 90 | 90 | 90 | 6.62 | 95 | I
NiO | Ni | 1.91 | 69 | 13.1 | 189.5 | 27.6 | 68.7 | 1 | 200 | 2 | 74.6928 | 17.1 | 4.171 | 4.171 | 4.171 | 90 | 90 | 90 | 6.62 | 95 | I
NiO | Ni | 1.91 | 69 | 13.1 | 189.5 | 27.6 | 68.7 | 1 | 1.6 | 2 | 74.6928 | 17.1 | 4.171 | 4.171 | 4.171 | 90 | 90 | 90 | 6.62 | 95 | I
Sb2O3 | Sb | 2.05 | 76 | 11.8 | 195.5 | -35.3 | 93.6 | 1 | 12.5 | 5 | 291.52 | 43.4 | 4.92 | 12.46 | 5.42 | 90 | 90 | 90 | 5.36 | 95 | I
Sb2O3 | Sb | 2.05 | 76 | 11.8 | 195.5 | -35.3 | 93.6 | 1 | 25 | 5 | 291.52 | 43.4 | 4.92 | 12.46 | 5.42 | 90 | 90 | 90 | 5.36 | 95 | I
CoO | Co | 1.88 | 65 | 71.8 | 191.6 | 21.6 | 13 | 1 | 3.2 | 2 | 74.9326 | 17.1 | 4.24 | 4.24 | 4.24 | 90 | 90 | 90 | 6.31 | 95.7 | I
Al2O3 | Al | 1.61 | 53.5 | 14.7 | 260.4 | 0 | 101.4 | 0 | 6.3 | 5 | 101.96 | 43.4 | 4.75 | 4.75 | 12.97 | 90 | 90 | 120 | 3.87 | 96 | I
Al2O3 | Al | 1.61 | 53.5 | 14.7 | 230.5 | 0 | 101.4 | 1 | 12.5 | 5 | 101.96 | 43.4 | 4.75 | 4.75 | 12.97 | 90 | 90 | 120 | 3.87 | 96 | I
CeO2 | Ce | 1.12 | 87 | 18.3 | 261.6 | 21.4 | 44 | 0 | 3.2 | 3 | 172.115 | 34.1 | 5.41 | 5.41 | 5.41 | 90 | 90 | 90 | 6.99 | 96 | I
CeO2 | Ce | 1.12 | 87 | 18.3 | 248.4 | 21.4 | 44 | 1 | 25 | 3 | 172.115 | 34.1 | 5.41 | 5.41 | 5.41 | 90 | 90 | 90 | 6.99 | 96 | I
Fe2O3 | Fe | 1.83 | 55 | 12.3 | 206.3 | -2.1 | 93.1 | 0 | 0.8 | 5 | 159.69 | 43.4 | 5.028 | 5.028 | 13.728 | 90 | 90 | 120 | 5.07 | 96 | I
Fe2O3 | Fe | 1.83 | 55 | 12.3 | 206.3 | -2.1 | 93.1 | 0 | 6.3 | 5 | 159.69 | 43.4 | 5.028 | 5.028 | 13.728 | 90 | 90 | 120 | 5.07 | 96 | I
Fe2O3 | Fe | 1.83 | 55 | 12.3 | 196.6 | -2.1 | 93.1 | 1 | 1.6 | 5 | 159.69 | 43.4 | 5.028 | 5.028 | 13.728 | 90 | 90 | 120 | 5.07 | 96 | I
Fe2O3 | Fe | 1.83 | 55 | 12.3 | 196.6 | -2.1 | 93.1 | 1 | 3.2 | 5 | 159.69 | 43.4 | 5.028 | 5.028 | 13.728 | 90 | 90 | 120 | 5.07 | 96 | I
Gd2O3 | Gd | 1.2 | 93.5 | 43.8 | 227.4 | 6.5 | 40 | 0 | 12.5 | 5 | 362.5 | 43.4 | 10.796 | 10.796 | 10.796 | 90 | 90 | 90 | 7.51 | 96 | I
Gd2O3 | Gd | 1.2 | 93.5 | 43.8 | 227.4 | 6.5 | 40 | 0 | 50 | 5 | 362.5 | 43.4 | 10.796 | 10.796 | 10.796 | 90 | 90 | 90 | 7.51 | 96 | I
Gd2O3 | Gd | 1.2 | 93.5 | 43.8 | 227.4 | 6.5 | 40 | 0 | 25 | 5 | 362.5 | 43.4 | 10.796 | 10.796 | 10.796 | 90 | 90 | 90 | 7.51 | 96 | I
Gd2O3 | Gd | 1.2 | 93.5 | 43.8 | 222 | 6.5 | 40 | 1 | 1.6 | 5 | 362.5 | 43.4 | 10.796 | 10.796 | 10.796 | 90 | 90 | 90 | 7.51 | 96 | I
Gd2O3 | Gd | 1.2 | 93.5 | 43.8 | 222 | 6.5 | 40 | 1 | 3.2 | 5 | 362.5 | 43.4 | 10.796 | 10.796 | 10.796 | 90 | 90 | 90 | 7.51 | 96 | I
Gd2O3 | Gd | 1.2 | 93.5 | 43.8 | 222 | 6.5 | 40 | 1 | 50 | 5 | 362.5 | 43.4 | 10.796 | 10.796 | 10.796 | 90 | 90 | 90 | 7.51 | 96 | I
Gd2O3 | Gd | 1.2 | 93.5 | 43.8 | 222 | 6.5 | 40 | 1 | 1.6 | 5 | 362.5 | 43.4 | 10.796 | 10.796 | 10.796 | 90 | 90 | 90 | 7.51 | 96 | I
HfO2 | Hf | 1.3 | 71 | 28.4 | 307.7 | 33.5 | 21.8 | 0 | 0.4 | 3 | 210.49 | 34.1 | 5.12 | 5.18 | 5.25 | 90 | 90 | 90 | 9.97 | 96 | I
HfO2 | Hf | 1.3 | 71 | 28.4 | 307.7 | 33.5 | 21.8 | 0 | 25 | 3 | 210.49 | 34.1 | 5.12 | 5.18 | 5.25 | 90 | 90 | 90 | 9.97 | 96 | I
HfO2 | Hf | 1.3 | 71 | 28.4 | 280.6 | 33.5 | 21.8 | 1 | 25 | 3 | 210.49 | 34.1 | 5.12 | 5.18 | 5.25 | 90 | 90 | 90 | 9.97 | 96 | I
HfO2 | Hf | 1.3 | 71 | 28.4 | 280.6 | 33.5 | 21.8 | 1 | 50 | 3 | 210.49 | 34.1 | 5.12 | 5.18 | 5.25 | 90 | 90 | 90 | 9.97 | 96 | I
In2O3 | In | 1.78 | 80 | 59.6 | 259.8 | 61.9 | 14 | 0 | 6.3 | 5 | 277.64 | 43.4 | 10.118 | 10.118 | 10.118 | 90 | 90 | 90 | 6.75 | 96 | I
In2O3 | In | 1.78 | 80 | 59.6 | 259.8 | 61.9 | 14 | 0 | 1.6 | 5 | 277.64 | 43.4 | 10.118 | 10.118 | 10.118 | 90 | 90 | 90 | 6.75 | 96 | I
In2O3 | In | 1.78 | 80 | 59.6 | 259.8 | 61.9 | 14 | 0 | 100 | 5 | 277.64 | 43.4 | 10.118 | 10.118 | 10.118 | 90 | 90 | 90 | 6.75 | 96 | I
La2O3 | La | 1.1 | 103.2 | 24.6 | 162.6 | 54.3 | 30 | 1 | 50 | 5 | 325.81 | 43.4 | 3.945 | 3.945 | 6.151 | 90 | 90 | 120 | 6.52 | 96 | I
NiO | Ni | 1.91 | 69 | 13.1 | 189.5 | 27.6 | 68.7 | 1 | 0.4 | 2 | 74.6928 | 17.1 | 4.171 | 4.171 | 4.171 | 90 | 90 | 90 | 6.62 | 96 | I
NiO | Ni | 1.91 | 69 | 13.1 | 189.5 | 27.6 | 68.7 | 1 | 12.5 | 2 | 74.6928 | 17.1 | 4.171 | 4.171 | 4.171 | 90 | 90 | 90 | 6.62 | 96 | I
Sb2O3 | Sb | 2.05 | 76 | 11.8 | 195.5 | -35.3 | 93.6 | 1 | 0.8 | 5 | 291.52 | 43.4 | 4.92 | 12.46 | 5.42 | 90 | 90 | 90 | 5.36 | 96 | I
Sb2O3 | Sb | 2.05 | 76 | 11.8 | 195.5 | -35.3 | 93.6 | 1 | 25 | 5 | 291.52 | 43.4 | 4.92 | 12.46 | 5.42 | 90 | 90 | 90 | 5.36 | 96 | I
Sb2O3 | Sb | 2.05 | 76 | 11.8 | 195.5 | -35.3 | 93.6 | 1 | 0.4 | 5 | 291.52 | 43.4 | 4.92 | 12.46 | 5.42 | 90 | 90 | 90 | 5.36 | 96 | I
SiO2 | Si | 1.9 | 40 | 13.5 | 181.9 | -31.8 | 640 | 0 | 25 | 3 | 60.08 | 34.1 | - | - | - | - | - | - | - | 96 | I
SiO2 | Si | 1.9 | 40 | 13.5 | 181.9 | -31.8 | 640 | 0 | 0.8 | 3 | 60.08 | 34.1 | - | - | - | - | - | - | - | 96 | I
CuO | Cu | 1.9 | 73 | 12.8 | 305.3 | 7.6 | 74.2 | 0 | 3.2 | 2 | 79.545 | 17.1 | 4.685 | 3.423 | 5.132 | 90 | 99.5 | 90 | 5.94 | 96.8 | I
CoO | Co | 1.88 | 65 | 71.8 | 191.6 | 21.6 | 13 | 1 | 3.2 | 2 | 74.9326 | 17.1 | 4.24 | 4.24 | 4.24 | 90 | 90 | 90 | 6.31 | 96.9 | I
Al2O3 | Al | 1.61 | 53.5 | 14.7 | 260.4 | 0 | 101.4 | 0 | 0.8 | 5 | 101.96 | 43.4 | 4.75 | 4.75 | 12.97 | 90 | 90 | 120 | 3.87 | 97 | I
Al2O3 | Al | 1.61 | 53.5 | 14.7 | 230.5 | 0 | 101.4 | 1 | 0.8 | 5 | 101.96 | 43.4 | 4.75 | 4.75 | 12.97 | 90 | 90 | 120 | 3.87 | 97 | I
Al2O3 | Al | 1.61 | 53.5 | 14.7 | 230.5 | 0 | 101.4 | 1 | 6.3 | 5 | 101.96 | 43.4 | 4.75 | 4.75 | 12.97 | 90 | 90 | 120 | 3.87 | 97 | I
CeO2 | Ce | 1.12 | 87 | 18.3 | 248.4 | 21.4 | 44 | 1 | 6.3 | 3 | 172.115 | 34.1 | 5.41 | 5.41 | 5.41 | 90 | 90 | 90 | 6.99 | 97 | I
Fe2O3 | Fe | 1.83 | 55 | 12.3 | 206.3 | -2.1 | 93.1 | 0 | 1.6 | 5 | 159.69 | 43.4 | 5.028 | 5.028 | 13.728 | 90 | 90 | 120 | 5.07 | 97 | I
Gd2O3 | Gd | 1.2 | 93.5 | 43.8 | 227.4 | 6.5 | 40 | 0 | 0.8 | 5 | 362.5 | 43.4 | 10.796 | 10.796 | 10.796 | 90 | 90 | 90 | 7.51 | 97 | I
Gd2O3 | Gd | 1.2 | 93.5 | 43.8 | 227.4 | 6.5 | 40 | 0 | 0.4 | 5 | 362.5 | 43.4 | 10.796 | 10.796 | 10.796 | 90 | 90 | 90 | 7.51 | 97 | I
Gd2O3 | Gd | 1.2 | 93.5 | 43.8 | 222 | 6.5 | 40 | 1 | 0.8 | 5 | 362.5 | 43.4 | 10.796 | 10.796 | 10.796 | 90 | 90 | 90 | 7.51 | 97 | I
HfO2 | Hf | 1.3 | 71 | 28.4 | 307.7 | 33.5 | 21.8 | 0 | 0.8 | 3 | 210.49 | 34.1 | 5.12 | 5.18 | 5.25 | 90 | 90 | 90 | 9.97 | 97 | I
HfO2 | Hf | 1.3 | 71 | 28.4 | 307.7 | 33.5 | 21.8 | 0 | 0.4 | 3 | 210.49 | 34.1 | 5.12 | 5.18 | 5.25 | 90 | 90 | 90 | 9.97 | 97 | I
HfO2 | Hf | 1.3 | 71 | 28.4 | 307.7 | 33.5 | 21.8 | 0 | 1.6 | 3 | 210.49 | 34.1 | 5.12 | 5.18 | 5.25 | 90 | 90 | 90 | 9.97 | 97 | I
In2O3 | In | 1.78 | 80 | 59.6 | 259.8 | 61.9 | 14 | 0 | 0.8 | 5 | 277.64 | 43.4 | 10.118 | 10.118 | 10.118 | 90 | 90 | 90 | 6.75 | 97 | I
In2O3 | In | 1.78 | 80 | 59.6 | 259.8 | 61.9 | 14 | 0 | 25 | 5 | 277.64 | 43.4 | 10.118 | 10.118 | 10.118 | 90 | 90 | 90 | 6.75 | 97 | I
In2O3 | In | 1.78 | 80 | 59.6 | 244.5 | 61.9 | 14 | 1 | 1.6 | 5 | 277.64 | 43.4 | 10.118 | 10.118 | 10.118 | 90 | 90 | 90 | 6.75 | 97 | I
NiO | Ni | 1.91 | 69 | 13.1 | 189.5 | 27.6 | 68.7 | 1 | 25 | 2 | 74.6928 | 17.1 | 4.171 | 4.171 | 4.171 | 90 | 90 | 90 | 6.62 | 97 | I
Sb2O3 | Sb | 2.05 | 76 | 11.8 | 274.9 | -35.3 | 93.6 | 0 | 3.2 | 5 | 291.52 | 43.4 | 4.92 | 12.46 | 5.42 | 90 | 90 | 90 | 5.36 | 97 | I
Sb2O3 | Sb | 2.05 | 76 | 11.8 | 274.9 | -35.3 | 93.6 | 0 | 200 | 5 | 291.52 | 43.4 | 4.92 | 12.46 | 5.42 | 90 | 90 | 90 | 5.36 | 97 | I
SiO2 | Si | 1.9 | 40 | 13.5 | 181.9 | -31.8 | 640 | 0 | 1.6 | 3 | 60.08 | 34.1 | - | - | - | - | - | - | - | 97 | I
SiO2 | Si | 1.9 | 40 | 13.5 | 181.9 | -31.8 | 640 | 0 | 1.6 | 3 | 60.08 | 34.1 | - | - | - | - | - | - | - | 97 | I
CoO | Co | 1.88 | 65 | 71.8 | 191.6 | 21.6 | 13 | 1 | 6.3 | 2 | 74.9326 | 17.1 | 4.24 | 4.24 | 4.24 | 90 | 90 | 90 | 6.31 | 97.1 | I
Al2O3 | Al | 1.61 | 53.5 | 14.7 | 260.4 | 0 | 101.4 | 0 | 6.3 | 5 | 101.96 | 43.4 | 4.75 | 4.75 | 12.97 | 90 | 90 | 120 | 3.87 | 98 | I
CeO2 | Ce | 1.12 | 87 | 18.3 | 248.4 | 21.4 | 44 | 1 | 1.6 | 3 | 172.115 | 34.1 | 5.41 | 5.41 | 5.41 | 90 | 90 | 90 | 6.99 | 98 | I
CeO2 | Ce | 1.12 | 87 | 18.3 | 248.4 | 21.4 | 44 | 1 | 12.5 | 3 | 172.115 | 34.1 | 5.41 | 5.41 | 5.41 | 90 | 90 | 90 | 6.99 | 98 | I
Fe2O3 | Fe | 1.83 | 55 | 12.3 | 206.3 | -2.1 | 93.1 | 0 | 3.2 | 5 | 159.69 | 43.4 | 5.028 | 5.028 | 13.728 | 90 | 90 | 120 | 5.07 | 98 | I
Fe2O3 | Fe | 1.83 | 55 | 12.3 | 206.3 | -2.1 | 93.1 | 0 | 25 | 5 | 159.69 | 43.4 | 5.028 | 5.028 | 13.728 | 90 | 90 | 120 | 5.07 | 98 | I
Fe2O3 | Fe | 1.83 | 55 | 12.3 | 206.3 | -2.1 | 93.1 | 0 | 50 | 5 | 159.69 | 43.4 | 5.028 | 5.028 | 13.728 | 90 | 90 | 120 | 5.07 | 98 | I
Gd2O3 | Gd | 1.2 | 93.5 | 43.8 | 222 | 6.5 | 40 | 1 | 25 | 5 | 362.5 | 43.4 | 10.796 | 10.796 | 10.796 | 90 | 90 | 90 | 7.51 | 98 | I
HfO2 | Hf | 1.3 | 71 | 28.4 | 307.7 | 33.5 | 21.8 | 0 | 100 | 3 | 210.49 | 34.1 | 5.12 | 5.18 | 5.25 | 90 | 90 | 90 | 9.97 | 98 | I
In2O3 | In | 1.78 | 80 | 59.6 | 244.5 | 61.9 | 14 | 1 | 200 | 5 | 277.64 | 43.4 | 10.118 | 10.118 | 10.118 | 90 | 90 | 90 | 6.75 | 98 | I
La2O3 | La | 1.1 | 103.2 | 24.6 | 155.1 | 54.3 | 30 | 0 | 6.3 | 5 | 325.81 | 43.4 | 3.945 | 3.945 | 6.151 | 90 | 90 | 120 | 6.52 | 98 | I
La2O3 | La | 1.1 | 103.2 | 24.6 | 155.1 | 54.3 | 30 | 0 | 12.5 | 5 | 325.81 | 43.4 | 3.945 | 3.945 | 6.151 | 90 | 90 | 120 | 6.52 | 98 | I
La2O3 | La | 1.1 | 103.2 | 24.6 | 162.6 | 54.3 | 30 | 1 | 1.6 | 5 | 325.81 | 43.4 | 3.945 | 3.945 | 6.151 | 90 | 90 | 120 | 6.52 | 98 | I
NiO | Ni | 1.91 | 69 | 13.1 | 202.8 | 27.6 | 68.7 | 0 | 0.4 | 2 | 74.6928 | 17.1 | 4.171 | 4.171 | 4.171 | 90 | 90 | 90 | 6.62 | 98 | I
Sb2O3 | Sb | 2.05 | 76 | 11.8 | 274.9 | -35.3 | 93.6 | 0 | 25 | 5 | 291.52 | 43.4 | 4.92 | 12.46 | 5.42 | 90 | 90 | 90 | 5.36 | 98 | I
Sb2O3 | Sb | 2.05 | 76 | 11.8 | 274.9 | -35.3 | 93.6 | 0 | 100 | 5 | 291.52 | 43.4 | 4.92 | 12.46 | 5.42 | 90 | 90 | 90 | 5.36 | 98 | I
SiO2 | Si | 1.9 | 40 | 13.5 | 46.4 | -31.8 | 640 | 1 | 3.2 | 3 | 60.08 | 34.1 | - | - | - | - | - | - | - | 98 | I
Al2O3 | Al | 1.61 | 53.5 | 14.7 | 260.4 | 0 | 101.4 | 0 | 25 | 5 | 101.96 | 43.4 | 4.75 | 4.75 | 12.97 | 90 | 90 | 120 | 3.87 | 99 | I
HfO2 | Hf | 1.3 | 71 | 28.4 | 307.7 | 33.5 | 21.8 | 0 | 50 | 3 | 210.49 | 34.1 | 5.12 | 5.18 | 5.25 | 90 | 90 | 90 | 9.97 | 99 | I
HfO2 | Hf | 1.3 | 71 | 28.4 | 280.6 | 33.5 | 21.8 | 1 | 3.2 | 3 | 210.49 | 34.1 | 5.12 | 5.18 | 5.25 | 90 | 90 | 90 | 9.97 | 99 | I
In2O3 | In | 1.78 | 80 | 59.6 | 259.8 | 61.9 | 14 | 0 | 1.6 | 5 | 277.64 | 43.4 | 10.118 | 10.118 | 10.118 | 90 | 90 | 90 | 6.75 | 99 | I
In2O3 | In | 1.78 | 80 | 59.6 | 20 | 61.9 | 14 | 0 | 50 | 5 | 277.64 | 43.4 | 10.118 | 10.118 | 10.118 | 90 | 90 | 90 | 6.75 | 99 | I
In2O3 | In | 1.78 | 80 | 59.6 | 244.5 | 61.9 | 14 | 1 | 3.2 | 5 | 277.64 | 43.4 | 10.118 | 10.118 | 10.118 | 90 | 90 | 90 | 6.75 | 99 | I
La2O3 | La | 1.1 | 103.2 | 24.6 | 155.1 | 54.3 | 30 | 0 | 0.4 | 5 | 325.81 | 43.4 | 3.945 | 3.945 | 6.151 | 90 | 90 | 120 | 6.52 | 99 | I
NiO | Ni | 1.91 | 69 | 13.1 | 202.8 | 27.6 | 68.7 | 0 | 0.8 | 2 | 74.6928 | 17.1 | 4.171 | 4.171 | 4.171 | 90 | 90 | 90 | 6.62 | 99 | I
NiO | Ni | 1.91 | 69 | 13.1 | 189.5 | 27.6 | 68.7 | 1 | 1.6 | 2 | 74.6928 | 17.1 | 4.171 | 4.171 | 4.171 | 90 | 90 | 90 | 6.62 | 99 | I
NiO | Ni | 1.91 | 69 | 13.1 | 189.5 | 27.6 | 68.7 | 1 | 50 | 2 | 74.6928 | 17.1 | 4.171 | 4.171 | 4.171 | 90 | 90 | 90 | 6.62 | 99 | I
Sb2O3 | Sb | 2.05 | 76 | 11.8 | 274.9 | -35.3 | 93.6 | 0 | 0.8 | 5 | 291.52 | 43.4 | 4.92 | 12.46 | 5.42 | 90 | 90 | 90 | 5.36 | 99 | I
Sb2O3 | Sb | 2.05 | 76 | 11.8 | 274.9 | -35.3 | 93.6 | 0 | 25 | 5 | 291.52 | 43.4 | 4.92 | 12.46 | 5.42 | 90 | 90 | 90 | 5.36 | 99 | I
ZnO | Zn | 1.65 | 74 | 22.6 | 69.4 | 28.8 | 47.4 | 1 | 1.6 | 2 | 81.38 | [8 empty] | 99.7 | I
Al2O3 | Al | 1.61 | 53.5 | 39.7 | 267 | 36.3 | 64.7 | 0 | 0.001 | 5 | 101.96 | [8 empty] | 92.5258 | I
Al2O3 | Al | 1.61 | 53.5 | 39.7 | 267 | 36.3 | 64.7 | 0 | 0.01 | 5 | 101.96 | [8 empty] | 96.134 | I
Al2O3 | Al | 1.61 | 53.5 | 39.7 | 267 | 36.3 | 64.7 | 0 | 0.1 | 5 | 101.96 | [8 empty] | 93.5567 | I
Al2O3 | Al | 1.61 | 53.5 | 39.7 | 267 | 36.3 | 64.7 | 0 | 1 | 5 | 101.96 | [8 empty] | 97.6804 | I
Al2O3 | Al | 1.61 | 53.5 | 39.7 | 267 | 36.3 | 64.7 | 0 | 5 | 5 | 101.96 | [8 empty] | 94.8454 | I
Al2O3 | Al | 1.61 | 53.5 | 39.7 | 267 | 36.3 | 64.7 | 0 | 10 | 5 | 101.96 | [8 empty] | 96.3918 | I
Al2O3 | Al | 1.61 | 53.5 | 39.7 | 267 | 363 | 64.7 | 0 | 20 | 5 | 101.96 | [8 empty] | 92.268 | I
Al2O3 | Al | 1.61 | 53.5 | 39.7 | 267 | 36.3 | 64.7 | 0 | 50 | 5 | 101.96 | [8 empty] | 92.268 | I
Al2O3 | Al | 1.61 | 53.5 | 39.7 | 267 | 36.3 | 64.7 | 0 | 100 | 5 | 101.96 | [8 empty] | 82.732 | I
Al2O3 | Al | 1.61 | 53.5 | 39.7 | 267 | 36.3 | 64.7 | 0 | 0.001 | 5 | 101.96 | [8 empty] | 95.6897 | I
Al2O3 | Al | 1.61 | 53.5 | 39.7 | 267 | 36.3 | 64.7 | 0 | 0.01 | 5 | 101.96 | [8 empty] | 94.4828 | I
Al2O3 | Al | 1.61 | 53.5 | 39.7 | 267 | 36.3 | 64.7 | 0 | 0.1 | 5 | 101.96 | [8 empty] | 96.8966 | I
Al2O3 | Al | 1.61 | 53.5 | 39.7 | 267 | 36.3 | 64.7 | 0 | 1 | 5 | 101.96 | [8 empty] | 99.4828 | I
Al2O3 | Al | 1.61 | 53.5 | 39.7 | 267 | 36.3 | 64.7 | 0 | 5 | 5 | 101.96 | [8 empty] | 94.6552 | I
Al2O3 | Al | 1.61 | 53.5 | 39.7 | 267 | 36.3 | 64.7 | 0 | 10 | 5 | 101.96 | [8 empty] | 95.431 | I
Al2O3 | Al | 1.61 | 53.5 | 39.7 | 267 | 36.3 | 64.7 | 0 | 20 | 5 | 101.96 | [8 empty] | 94.3966 | I
Al2O3 | Al | 1.61 | 53.5 | 39.7 | 267 | 36.3 | 64.7 | 0 | 50 | 5 | 101.96 | [8 empty] | 96.4655 | I
Al2O3 | Al | 1.61 | 53.5 | 39.7 | 267 | 36.3 | 64.7 | 0 | 100 | 5 | 101.96 | [8 empty] | 91.0345 | I
CuO | Cu | 1.9 | 73 | 46.3 | 239 | 42.8 | 24.1 | 0 | 0.001 | 2 | 79.545 | [8 empty] | 96.134 | I
CuO | Cu | 1.9 | 73 | 46.3 | 239 | 42.8 | 24.1 | 0 | 0.01 | 2 | 79.545 | [8 empty] | 100 | I
CuO | Cu | 1.9 | 73 | 46.3 | 239 | 42.8 | 24.1 | 0 | 0.1 | 2 | 79.545 | [8 empty] | 95.3608 | I
CuO | Cu | 1.9 | 73 | 46.3 | 239 | 42.8 | 24.1 | 0 | 1 | 2 | 79.545 | [8 empty] | 96.6495 | I
CuO | Cu | 1.9 | 73 | 46.3 | 239 | 42.8 | 24.1 | 0 | 5 | 2 | 79.545 | [8 empty] | 74.7423 | I
CuO | Cu | 1.9 | 73 | 46.3 | 239 | 42.8 | 24.1 | 0 | 10 | 2 | 79.545 | [8 empty] | 43.299 | I
CuO | Cu | 1.9 | 73 | 46.3 | 239 | 42.8 | 24.1 | 0 | 20 | 2 | 79.545 | [8 empty] | 15.2062 | I
CuO | Cu | 1.9 | 73 | 46.3 | 239 | 42.8 | 24.1 | 0 | 50 | 2 | 79.545 | [8 empty] | 13.6598 | I
CuO | Cu | 1.9 | 73 | 46.3 | 239 | 42.8 | 24.1 | 0 | 100 | 2 | 79.545 | [8 empty] | 13.6598 | I
CuO | Cu | 1.9 | 73 | 46.3 | 239 | 42.8 | 24.1 | 0 | 0.001 | 2 | 79.545 | [8 empty] | 96.9828 | I
CuO | Cu | 1.9 | 73 | 46.3 | 239 | 42.8 | 24.1 | 0 | 0.01 | 2 | 79.545 | [8 empty] | 94.6552 | I
CuO | Cu | 1.9 | 73 | 46.3 | 239 | 42.8 | 24.1 | 0 | 0.1 | 2 | 79.545 | [8 empty] | 95.431 | I
CuO | Cu | 1.9 | 73 | 46.3 | 239 | 42.8 | 24.1 | 0 | 1 | 2 | 79.545 | [8 empty] | 98.2759 | I
CuO | Cu | 1.9 | 73 | 46.3 | 239 | 42.8 | 24.1 | 0 | 5 | 2 | 79.545 | [8 empty] | 82.2414 | I
CuO | Cu | 1.9 | 73 | 46.3 | 239 | 42.8 | 24.1 | 0 | 10 | 2 | 79.545 | [8 empty] | 62.3276 | I
CuO | Cu | 1.9 | 73 | 46.3 | 239 | 42.8 | 24.1 | 0 | 20 | 2 | 79.545 | [8 empty] | 44.4828 | I
CuO | Cu | 1.9 | 73 | 46.3 | 239 | 42.8 | 24.1 | 0 | 50 | 2 | 79.545 | [8 empty] | 15.7759 | I
CuO | Cu | 1.9 | 73 | 46.3 | 239 | 42.8 | 24.1 | 0 | 100 | 2 | 79.545 | [8 empty] | 13.9655 | I
Fe2O3 | Fe | 1.83 | 55 | 42.5 | 957 | -8.2 | 82.8 | 0 | 0.001 | 5 | 159.69 | [8 empty] | 96.8912 | I
Fe2O3 | Fe | 1.83 | 55 | 42.5 | 957 | -8.2 | 82.8 | 0 | 0.01 | 5 | 159.69 | [8 empty] | 98.1865 | I
Fe2O3 | Fe | 1.83 | 55 | 42.5 | 957 | -8.2 | 82.8 | 0 | 0.1 | 5 | 159.69 | [8 empty] | 100.2591 | I
Fe2O3 | Fe | 1.83 | 55 | 42.5 | 957 | -8.2 | 82.8 | 0 | 1 | 5 | 159.69 | [8 empty] | 95.8549 | I
Fe2O3 | Fe | 1.83 | 55 | 42.5 | 957 | -8.2 | 82.8 | 0 | 5 | 5 | 159.69 | [8 empty] | 90.9326 | I
Fe2O3 | Fe | 1.83 | 55 | 42.5 | 957 | -8.2 | 82.8 | 0 | 10 | 5 | 159.69 | [8 empty] | 90.9326 | I
Fe2O3 | Fe | 1.83 | 55 | 42.5 | 957 | -8.2 | 82.8 | 0 | 20 | 5 | 159.69 | [8 empty] | 94.3005 | I
Fe2O3 | Fe | 1.83 | 55 | 42.5 | 957 | -8.2 | 82.8 | 0 | 50 | 5 | 159.69 | [8 empty] | 94.5596 | I
Fe2O3 | Fe | 1.83 | 55 | 42.5 | 957 | -8.2 | 82.8 | 0 | 100 | 5 | 159.69 | [8 empty] | 91.9689 | I
Fe2O3 | Fe | 1.83 | 55 | 42.5 | 957 | -8.2 | 82.8 | 0 | 0.001 | 5 | 159.69 | [8 empty] | 96.6234 | I
Fe2O3 | Fe | 1.83 | 55 | 42.5 | 957 | -8.2 | 82.8 | 0 | 0.01 | 5 | 159.69 | [8 empty] | 96.3636 | I
Fe2O3 | Fe | 1.83 | 55 | 42.5 | 957 | -8.2 | 82.8 | 0 | 0.1 | 5 | 159.69 | [8 empty] | 98.7013 | I
Fe2O3 | Fe | 1.83 | 55 | 42.5 | 957 | -8.2 | 82.8 | 0 | 1 | 5 | 159.69 | [8 empty] | 98.7013 | I
Fe2O3 | Fe | 1.83 | 55 | 42.5 | 957 | -8.2 | 82.8 | 0 | 5 | 5 | 159.69 | [8 empty] | 100.7792 | I
Fe2O3 | Fe | 1.83 | 55 | 42.5 | 957 | -8.2 | 82.8 | 0 | 10 | 5 | 159.69 | [8 empty] | 100.4329 | I
Fe2O3 | Fe | 1.83 | 55 | 42.5 | 957 | -8.2 | 82.8 | 0 | 20 | 5 | 159.69 | [8 empty] | 98.7013 | I
Fe2O3 | Fe | 1.83 | 55 | 42.5 | 957 | -8.2 | 82.8 | 0 | 50 | 5 | 159.69 | [8 empty] | 99.7403 | I
Fe2O3 | Fe | 1.83 | 55 | 42.5 | 957 | -8.2 | 82.8 | 0 | 100 | 5 | 159.69 | [8 empty] | 98.0087 | I
Fe3O4 | Fe | 1.83 | 69 | 10 | 80 | -35 | 110 | 1 | 0 | 7 | 231.533 | [8 empty] | 100 | I
Fe3O4 | Fe | 1.83 | 69 | 10 | 80 | -35 | 110 | 1 | 1 | 7 | 231.533 | [8 empty] | 95 | I
Fe3O4 | Fe | 1.83 | 69 | 10 | 80 | -35 | 110 | 1 | 10 | 7 | 231.533 | [8 empty] | 91 | I
Fe3O4 | Fe | 1.83 | 69 | 10 | 80 | -35 | 110 | 1 | 100 | 7 | 231.533 | [8 empty] | 88 | I
Fe3O4 | Fe | 1.83 | 69 | 10 | 80 | -35 | 110 | 1 | 0 | 7 | 231.533 | [8 empty] | 100 | I
Fe3O4 | Fe | 1.83 | 69 | 10 | 80 | -35 | 110 | 1 | 1 | 7 | 231.533 | [8 empty] | 96.376 | I
Fe3O4 | Fe | 1.83 | 69 | 10 | 80 | -35 | 110 | 1 | 10 | 7 | 231.533 | [8 empty] | 95.302 | I
Fe3O4 | Fe | 1.83 | 69 | 10 | 80 | -35 | 110 | 1 | 100 | 7 | 231.533 | [8 empty] | 93.691 | I
Fe3O4 | Fe | 1.83 | 69 | 46.8 | 1025 | 1.7 | 147.4 | 0 | 0.001 | 7 | 231.533 | [8 empty] | 99.4819 | I
Fe3O4 | Fe | 1.83 | 69 | 46.8 | 1025 | 1.7 | 147.4 | 0 | 0.01 | 7 | 231.533 | [8 empty] | 101.5544 | I
Fe3O4 | Fe | 1.83 | 69 | 46.8 | 1025 | 1.7 | 147.4 | 0 | 0.1 | 7 | 231.533 | [8 empty] | 93.5233 | I
Fe3O4 | Fe | 1.83 | 69 | 46.8 | 1025 | 1.7 | 147.4 | 0 | 1 | 7 | 231.533 | [8 empty] | 96.6321 | I
Fe3O4 | Fe | 1.83 | 69 | 46.8 | 1025 | 1.7 | 147.4 | 0 | 5 | 7 | 231.533 | [8 empty] | 91.9689 | I
Fe3O4 | Fe | 1.83 | 69 | 46.8 | 1025 | 1.7 | 147.4 | 0 | 10 | 7 | 231.533 | [8 empty] | 93.5233 | I
Fe3O4 | Fe | 1.83 | 69 | 46.8 | 1025 | 1.7 | 147.4 | 0 | 20 | 7 | 231.533 | [8 empty] | 90.1554 | I
Fe3O4 | Fe | 1.83 | 69 | 46.8 | 1025 | 1.7 | 147.4 | 0 | 50 | 7 | 231.533 | [8 empty] | 89.8964 | I
Fe3O4 | Fe | 1.83 | 69 | 46.8 | 1025 | 1.7 | 147.4 | 0 | 100 | 7 | 231.533 | [8 empty] | 93.7824 | I
Fe3O4 | Fe | 1.83 | 69 | 46.8 | 1025 | 1.7 | 147.4 | 0 | 0.001 | 7 | 231.533 | [8 empty] | 99.3939 | I
Fe3O4 | Fe | 1.83 | 69 | 46.8 | 1025 | 1.7 | 147.4 | 0 | 0.01 | 7 | 231.533 | [8 empty] | 96.2771 | I
Fe3O4 | Fe | 1.83 | 69 | 46.8 | 1025 | 1.7 | 147.4 | 0 | 0.1 | 7 | 231.533 | [8 empty] | 99.2208 | I
Fe3O4 | Fe | 1.83 | 69 | 46.8 | 1025 | 1.7 | 147.4 | 0 | 1 | 7 | 231.533 | [8 empty] | 101.2987 | I
Fe3O4 | Fe | 1.83 | 69 | 46.8 | 1025 | 1.7 | 147.4 | 0 | 5 | 7 | 231.533 | [8 empty] | 97.8355 | I
Fe3O4 | Fe | 1.83 | 69 | 46.8 | 1025 | 1.7 | 147.4 | 0 | 10 | 7 | 231.533 | [8 empty] | 100.7792 | I
Fe3O4 | Fe | 1.83 | 69 | 46.8 | 1025 | 1.7 | 147.4 | 0 | 20 | 7 | 231.533 | [8 empty] | 97.4892 | I
Fe3O4 | Fe | 1.83 | 69 | 46.8 | 1025 | 1.7 | 147.4 | 0 | 50 | 7 | 231.533 | [8 empty] | 99.5671 | I
Fe3O4 | Fe | 1.83 | 69 | 46.8 | 1025 | 1.7 | 147.4 | 0 | 100 | 7 | 231.533 | [8 empty] | 97.8355 | I
SiO2 | Si | 1.9 | 40 | 33.5 | 120 | -47.6 | 576.23 | 0 | 0.01 | 3 | 60.08 | [8 empty] | 91.5663 | I
SiO2 | Si | 1.9 | 40 | 33.5 | 120 | -47.6 | 576.23 | 0 | 0.1 | 3 | 60.08 | [8 empty] | 115.6627 | I
SiO2 | Si | 1.9 | 40 | 33.5 | 120 | -47.6 | 576.23 | 0 | 1 | 3 | 60.08 | [8 empty] | 101.4056 | I
SiO2 | Si | 1.9 | 40 | 33.5 | 120 | -47.6 | 576.23 | 0 | 10 | 3 | 60.08 | [8 empty] | 85.9438 | I
SiO2 | Si | 1.9 | 40 | 33.5 | 120 | -47.6 | 576.23 | 0 | 25 | 3 | 60.08 | [8 empty] | 94.9799 | I
SiO2 | Si | 1.9 | 40 | 33.5 | 120 | -47.6 | 576.23 | 0 | 50 | 3 | 60.08 | [8 empty] | 61.245 | I
SiO2 | Si | 1.9 | 40 | 33.5 | 120 | -47.6 | 576.23 | 0 | 75 | 3 | 60.08 | [8 empty] | 53.6145 | I
SiO2 | Si | 1.9 | 40 | 33.5 | 120 | -47.6 | 576.23 | 0 | 100 | 3 | 60.08 | [8 empty] | 67.8715 | I
SiO2 | Si | 1.9 | 40 | 33.5 | 120 | -47.6 | 576.23 | 1 | 0.01 | 3 | 60.08 | [8 empty] | 107.4297 | I
SiO2 | Si | 1.9 | 40 | 33.5 | 120 | -47.6 | 576.23 | 1 | 0.1 | 3 | 60.08 | [8 empty] | 107.6305 | I
SiO2 | Si | 1.9 | 40 | 33.5 | 120 | -47.6 | 576.23 | 1 | 1 | 3 | 60.08 | [8 empty] | 113.253 | I
SiO2 | Si | 1.9 | 40 | 33.5 | 120 | -47.6 | 576.23 | 1 | 10 | 3 | 60.08 | [8 empty] | 109.4377 | I
SiO2 | Si | 1.9 | 40 | 33.5 | 120 | -47.6 | 576.23 | 1 | 25 | 3 | 60.08 | [8 empty] | 105.2209 | I
SiO2 | Si | 1.9 | 40 | 33.5 | 120 | -47.6 | 576.23 | 1 | 50 | 3 | 60.08 | [8 empty] | 96.3855 | I
SiO2 | Si | 1.9 | 40 | 33.5 | 120 | -47.6 | 576.23 | 1 | 75 | 3 | 60.08 | [8 empty] | 91.3655 | I
SiO2 | Si | 1.9 | 40 | 33.5 | 120 | -47.6 | 576.23 | 1 | 100 | 3 | 60.08 | [8 empty] | 91.9679 | I
SiO2 | Si | 1.9 | 40 | 369 | 546 | -38.7 | 9 | 0 | 0 | 3 | 60.08 | [8 empty] | 94.2 | I
SiO2 | Si | 1.9 | 40 | 369 | 546 | -38.7 | 9 | 0 | 1440 | 3 | 60.08 | [8 empty] | 90.6 | I
SiO2 | Si | 1.9 | 40 | 369 | 546 | -38.7 | 9 | 0 | 0 | 3 | 60.08 | [8 empty] | 94.1 | I
SiO2 | Si | 1.9 | 40 | 369 | 546 | -38.7 | 9 | 0 | 1440 | 3 | 60.08 | [8 empty] | 85.6 | I
SiO2 | Si | 1.9 | 40 | 27.5 | 75.1 | -29.5 | 65 | 0 | 0 | 3 | 60.08 | [8 empty] | 94.2 | I
SiO2 | Si | 1.9 | 40 | 27.5 | 75.1 | -29.5 | 65 | 0 | 200 | 3 | 60.08 | [8 empty] | 91.9 | I
SiO2 | Si | 1.9 | 40 | 27.5 | 75.1 | -29.5 | 65 | 0 | 0 | 3 | 60.08 | [8 empty] | 94.1 | I
SiO2 | Si | 1.9 | 40 | 27.5 | 75.1 | -29.5 | 65 | 0 | 200 | 3 | 60.08 | [8 empty] | 91.6 | I
SiO2 | Si | 1.9 | 40 | 50 | 79 | -13.2 | 108.3 | 1 | 0 | 3 | 60.08 | [8 empty] | 101.28 | I
SiO2 | Si | 1.9 | 40 | 50 | 79 | -13.2 | 108.3 | 1 | 0.001 | 3 | 60.08 | [8 empty] | 102.24 | I
SiO2 | Si | 1.9 | 40 | 50 | 79 | -13.2 | 108.3 | 1 | 0.01 | 3 | 60.08 | [8 empty] | 101.28 | I
SiO2 | Si | 1.9 | 40 | 50 | 79 | -13.2 | 108.3 | 1 | 0.1 | 3 | 60.08 | [8 empty] | 96.48 | I
SiO2 | Si | 1.9 | 40 | 50 | 79 | -13.2 | 108.3 | 1 | 1 | 3 | 60.08 | [8 empty] | 98.4 | I
SiO2 | Si | 1.9 | 40 | 50 | 79 | -13.2 | 108.3 | 1 | 10 | 3 | 60.08 | [8 empty] | 97.92 | I
SiO2 | Si | 1.9 | 40 | 50 | 79 | -13.2 | 108.3 | 1 | 100 | 3 | 60.08 | [8 empty] | 99.36 | I
TiO2 | Ti | 1.54 | 68 | 25 | 504.5 | -10.7 | 210 | 1 | 0 | 3 | 79.866 | [8 empty] | 100 | I
TiO2 | Ti | 1.54 | 68 | 25 | 504.5 | -10.7 | 210 | 1 | 20 | 3 | 79.866 | [8 empty] | 90 | I
TiO2 | Ti | 1.54 | 68 | 25 | 504.5 | -10.7 | 210 | 1 | 40 | 3 | 79.866 | [8 empty] | 122.2222 | I
TiO2 | Ti | 1.54 | 68 | 25 | 504.5 | -10.7 | 210 | 1 | 60 | 3 | 79.866 | [8 empty] | 111.1111 | I
TiO2 | Ti | 1.54 | 68 | 25 | 504.5 | -10.7 | 210 | 1 | 80 | 3 | 79.866 | [8 empty] | 127.7778 | I
TiO2 | Ti | 1.54 | 68 | 25 | 504.5 | -10.7 | 210 | 1 | 100 | 3 | 79.866 | [8 empty] | 142.2222 | I
TiO2 | Ti | 1.54 | 68 | 25 | 504.5 | -10.7 | 210 | 1 | 120 | 3 | 79.866 | [8 empty] | 115.5556 | I
TiO2 | Ti | 1.54 | 68 | 25 | 504.5 | -10.7 | 210 | 1 | 150 | 3 | 79.866 | [8 empty] | 151.1111 | I
TiO2 | Ti | 1.54 | 68 | 25 | 504.5 | -10.7 | 210 | 1 | 0 | 3 | 79.866 | [8 empty] | 100 | I
TiO2 | Ti | 1.54 | 68 | 25 | 504.5 | -10.7 | 210 | 1 | 20 | 3 | 79.866 | [8 empty] | 116.6667 | I
TiO2 | Ti | 1.54 | 68 | 25 | 504.5 | -10.7 | 210 | 1 | 40 | 3 | 79.866 | [8 empty] | 110 | I
TiO2 | Ti | 1.54 | 68 | 25 | 504.5 | -10.7 | 210 | 1 | 60 | 3 | 79.866 | [8 empty] | 104.4444 | I
TiO2 | Ti | 1.54 | 68 | 25 | 504.5 | -10.7 | 210 | 1 | 80 | 3 | 79.866 | [8 empty] | 111.1111 | I
TiO2 | Ti | 1.54 | 68 | 25 | 504.5 | -10.7 | 210 | 1 | 100 | 3 | 79.866 | [8 empty] | 122.2222 | I
TiO2 | Ti | 1.54 | 68 | 25 | 504.5 | -10.7 | 210 | 1 | 120 | 3 | 79.866 | [8 empty] | 121.1111 | I
TiO2 | Ti | 1.54 | 68 | 25 | 504.5 | -10.7 | 210 | 1 | 150 | 3 | 79.866 | [8 empty] | 121.1111 | I
TiO2 | Ti | 1.54 | 68 | 25 | 504.5 | -10.7 | 210 | 1 | 0 | 3 | 79.866 | [8 empty] | 100 | I
TiO2 | Ti | 1.54 | 68 | 25 | 504.5 | -10.7 | 210 | 1 | 20 | 3 | 79.866 | [8 empty] | 110 | I
TiO2 | Ti | 1.54 | 68 | 25 | 504.5 | -10.7 | 210 | 1 | 40 | 3 | 79.866 | [8 empty] | 120 | I
TiO2 | Ti | 1.54 | 68 | 25 | 504.5 | -10.7 | 210 | 1 | 60 | 3 | 79.866 | [8 empty] | 115.5556 | I
TiO2 | Ti | 1.54 | 68 | 25 | 504.5 | -10.7 | 210 | 1 | 80 | 3 | 79.866 | [8 empty] | 114.4444 | I
TiO2 | Ti | 1.54 | 68 | 25 | 504.5 | -10.7 | 210 | 1 | 100 | 3 | 79.866 | [8 empty] | 122.2222 | I
TiO2 | Ti | 1.54 | 68 | 25 | 504.5 | -10.7 | 210 | 1 | 120 | 3 | 79.866 | [8 empty] | 121.1111 | I
TiO2 | Ti | 1.54 | 68 | 25 | 504.5 | -10.7 | 210 | 1 | 150 | 3 | 79.866 | [8 empty] | 116.6667 | I
TiO2 | Ti | 1.54 | 68 | 25 | 504.5 | -10.7 | 210 | 1 | 0 | 3 | 79.866 | [8 empty] | 100 | I
TiO2 | Ti | 1.54 | 68 | 25 | 504.5 | -10.7 | 210 | 1 | 20 | 3 | 79.866 | [8 empty] | 82.2599 | I
TiO2 | Ti | 1.54 | 68 | 25 | 504.5 | -10.7 | 210 | 1 | 40 | 3 | 79.866 | [8 empty] | 76.7232 | I
TiO2 | Ti | 1.54 | 68 | 25 | 504.5 | -10.7 | 210 | 1 | 60 | 3 | 79.866 | [8 empty] | 83.8418 | I
TiO2 | Ti | 1.54 | 68 | 25 | 504.5 | -10.7 | 210 | 1 | 80 | 3 | 79.866 | [8 empty] | 85.4237 | I
TiO2 | Ti | 1.54 | 68 | 25 | 504.5 | -10.7 | 210 | 1 | 100 | 3 | 79.866 | [8 empty] | 93.3333 | I
TiO2 | Ti | 1.54 | 68 | 25 | 504.5 | -10.7 | 210 | 1 | 120 | 3 | 79.866 | [8 empty] | 90.1695 | I
TiO2 | Ti | 1.54 | 68 | 25 | 504.5 | -10.7 | 210 | 1 | 150 | 3 | 79.866 | [8 empty] | 98.8701 | I
TiO2 | Ti | 1.54 | 68 | 25 | 504.5 | -10.7 | 210 | 1 | 0 | 3 | 79.866 | [8 empty] | 100 | I
TiO2 | Ti | 1.54 | 68 | 25 | 504.5 | -10.7 | 210 | 1 | 20 | 3 | 79.866 | [8 empty] | 90.1695 | I
TiO2 | Ti | 1.54 | 68 | 25 | 504.5 | -10.7 | 210 | 1 | 40 | 3 | 79.866 | [8 empty] | 103.6158 | I
TiO2 | Ti | 1.54 | 68 | 25 | 504.5 | -10.7 | 210 | 1 | 60 | 3 | 79.866 | [8 empty] | 88.5876 | I
TiO2 | Ti | 1.54 | 68 | 25 | 504.5 | -10.7 | 210 | 1 | 80 | 3 | 79.866 | [8 empty] | 96.4972 | I
TiO2 | Ti | 1.54 | 68 | 25 | 504.5 | -10.7 | 210 | 1 | 100 | 3 | 79.866 | [8 empty] | 115.4802 | I
TiO2 | Ti | 1.54 | 68 | 25 | 504.5 | -10.7 | 210 | 1 | 120 | 3 | 79.866 | [8 empty] | 95.7062 | I
TiO2 | Ti | 1.54 | 68 | 25 | 504.5 | -10.7 | 210 | 1 | 150 | 3 | 79.866 | [8 empty] | 118.6441 | I
TiO2 | Ti | 1.54 | 68 | 25 | 504.5 | -10.7 | 210 | 1 | 0 | 3 | 79.866 | [8 empty] | 100 | I
TiO2 | Ti | 1.54 | 68 | 25 | 504.5 | -10.7 | 210 | 1 | 20 | 3 | 79.866 | [8 empty] | 90.9605 | I
TiO2 | Ti | 1.54 | 68 | 25 | 504.5 | -10.7 | 210 | 1 | 40 | 3 | 79.866 | [8 empty] | 94.1243 | I
TiO2 | Ti | 1.54 | 68 | 25 | 504.5 | -10.7 | 210 | 1 | 60 | 3 | 79.866 | [8 empty] | 104.4068 | I
TiO2 | Ti | 1.54 | 68 | 25 | 504.5 | -10.7 | 210 | 1 | 80 | 3 | 79.866 | [8 empty] | 87.0056 | I
TiO2 | Ti | 1.54 | 68 | 25 | 504.5 | -10.7 | 210 | 1 | 100 | 3 | 79.866 | [8 empty] | 82.2599 | I
TiO2 | Ti | 1.54 | 68 | 25 | 504.5 | -10.7 | 210 | 1 | 120 | 3 | 79.866 | [8 empty] | 106.7797 | I
TiO2 | Ti | 1.54 | 68 | 25 | 504.5 | -10.7 | 210 | 1 | 150 | 3 | 79.866 | [8 empty] | 94.1243 | I
TiO2 | Ti | 1.54 | 68 | 25 | 228.3 | -10.7 | 40 | 1 | 0 | 3 | 79.866 | [8 empty] | 100 | I
TiO2 | Ti | 1.54 | 68 | 25 | 228.3 | -10.7 | 40 | 1 | 20 | 3 | 79.866 | [8 empty] | 87.62 | I
TiO2 | Ti | 1.54 | 68 | 2500 | 228.3 | -10.7 | 40 | 1 | 40 | 3 | 79.866 | [8 empty] | 94.16 | I
TiO2 | Ti | 1.54 | 68 | 25 | 228.3 | -10.7 | 40 | 1 | 60 | 3 | 79.866 | [8 empty] | 84.14 | I
TiO2 | Ti | 1.54 | 68 | 25 | 228.3 | -10.7 | 40 | 1 | 80 | 3 | 79.866 | [8 empty] | 99.83 | I
TiO2 | Ti | 1.54 | 68 | 25 | 228.3 | -10.7 | 40 | 1 | 100 | 3 | 79.866 | [8 empty] | 101.14 | I
TiO2 | Ti | 1.54 | 68 | 25 | 228.3 | -10.7 | 40 | 1 | 120 | 3 | 79.866 | [8 empty] | 112.47 | I
TiO2 | Ti | 1.54 | 68 | 25 | 228.3 | -10.7 | 40 | 1 | 150 | 3 | 79.866 | [8 empty] | 108.55 | I
TiO2 | Ti | 1.54 | 68 | 25 | 228.3 | -10.7 | 40 | 1 | 0 | 3 | 79.866 | [8 empty] | 100 | I
TiO2 | Ti | 1.54 | 68 | 25 | 228.3 | -10.7 | 40 | 1 | 20 | 3 | 79.866 | [8 empty] | 95.9 | I
TiO2 | Ti | 1.54 | 68 | 25 | 228.3 | -10.7 | 40 | 1 | 40 | 3 | 79.866 | [8 empty] | 100.7 | I
TiO2 | Ti | 1.54 | 68 | 25 | 228.3 | -10.7 | 40 | 1 | 60 | 3 | 79.866 | [8 empty] | 87.19 | I
TiO2 | Ti | 1.54 | 68 | 25 | 228.3 | -10.7 | 40 | 1 | 80 | 3 | 79.866 | [8 empty] | 112.04 | I
TiO2 | Ti | 1.54 | 68 | 25 | 228.3 | -10.7 | 40 | 1 | 100 | 3 | 79.866 | [8 empty] | 102.01 | I
TiO2 | Ti | 1.54 | 68 | 25 | 228.3 | -10.7 | 40 | 1 | 120 | 3 | 79.866 | [8 empty] | 102.01 | I
TiO2 | Ti | 1.54 | 68 | 25 | 228.3 | -10.7 | 40 | 1 | 150 | 3 | 79.866 | [8 empty] | 91.11 | I
TiO2 | Ti | 1.54 | 68 | 25 | 228.3 | -10.7 | 40 | 1 | 0 | 3 | 79.866 | [8 empty] | 100 | I
TiO2 | Ti | 1.54 | 68 | 25 | 228.3 | -10.7 | 40 | 1 | 20 | 3 | 79.866 | [8 empty] | 122.5 | I
TiO2 | Ti | 1.54 | 68 | 25 | 228.3 | -10.7 | 40 | 1 | 40 | 3 | 79.866 | [8 empty] | 124.6 | I
TiO2 | Ti | 1.54 | 68 | 25 | 228.3 | -10.7 | 40 | 1 | 60 | 3 | 79.866 | [8 empty] | 125.9 | I
TiO2 | Ti | 1.54 | 68 | 25 | 228.3 | -10.7 | 40 | 1 | 80 | 3 | 79.866 | [8 empty] | 127.3 | I
TiO2 | Ti | 1.54 | 68 | 25 | 228.3 | -10.7 | 40 | 1 | 100 | 3 | 79.866 | [8 empty] | 118.14 | I
TiO2 | Ti | 1.54 | 68 | 25 | 228.3 | -10.7 | 40 | 1 | 120 | 3 | 79.866 | [8 empty] | 116.4 | I
TiO2 | Ti | 1.54 | 68 | 25 | 228.3 | -10.7 | 40 | 1 | 150 | 3 | 79.866 | [8 empty] | 116.4 | I
TiO2 | Ti | 1.54 | 68 | 25 | 228.3 | -10.7 | 40 | 1 | 0 | 3 | 79.866 | [8 empty] | 100 | I
TiO2 | Ti | 1.54 | 68 | 25 | 228.3 | -10.7 | 40 | 1 | 20 | 3 | 79.866 | [8 empty] | 105.5 | I
TiO2 | Ti | 1.54 | 68 | 25 | 228.3 | -10.7 | 40 | 1 | 40 | 3 | 79.866 | [8 empty] | 95.67 | I
TiO2 | Ti | 1.54 | 68 | 25 | 228.3 | -10.7 | 40 | 1 | 60 | 3 | 79.866 | [8 empty] | 102.71 | I
TiO2 | Ti | 1.54 | 68 | 25 | 228.3 | -10.7 | 40 | 1 | 80 | 3 | 79.866 | [8 empty] | 106.58 | I
TiO2 | Ti | 1.54 | 68 | 25 | 228.3 | -10.7 | 40 | 1 | 100 | 3 | 79.866 | [8 empty] | 99.89 | I
TiO2 | Ti | 1.54 | 68 | 25 | 228.3 | -10.7 | 40 | 1 | 120 | 3 | 79.866 | [8 empty] | 114.67 | I
TiO2 | Ti | 1.54 | 68 | 25 | 228.3 | -10.7 | 40 | 1 | 150 | 3 | 79.866 | [8 empty] | 119.59 | I
TiO2 | Ti | 1.54 | 68 | 25 | 228.3 | -10.7 | 40 | 1 | 0 | 3 | 79.866 | [8 empty] | 100 | I
TiO2 | Ti | 1.54 | 68 | 25 | 228.3 | -10.7 | 40 | 1 | 20 | 3 | 79.866 | [8 empty] | 93.91 | I
TiO2 | Ti | 1.54 | 68 | 25 | 228.3 | -10.7 | 40 | 1 | 40 | 3 | 79.866 | [8 empty] | 92.16 | I
TiO2 | Ti | 1.54 | 68 | 25 | 228.3 | -10.7 | 40 | 1 | 60 | 3 | 79.866 | [8 empty] | 95.67 | I
TiO2 | Ti | 1.54 | 68 | 25 | 228.3 | -10.7 | 40 | 1 | 80 | 3 | 79.866 | [8 empty] | 90.05 | I
TiO2 | Ti | 1.54 | 68 | 25 | 228.3 | -10.7 | 40 | 1 | 100 | 3 | 79.866 | [8 empty] | 88.29 | I
TiO2 | Ti | 1.54 | 68 | 25 | 228.3 | -10.7 | 40 | 1 | 120 | 3 | 79.866 | [8 empty] | 103.06 | I
TiO2 | Ti | 1.54 | 68 | 25 | 228.3 | -10.7 | 40 | 1 | 150 | 3 | 79.866 | [8 empty] | 90.75 | I
TiO2 | Ti | 1.54 | 68 | 25 | 228.3 | -10.7 | 40 | 1 | 0 | 3 | 79.866 | [8 empty] | 100 | I
TiO2 | Ti | 1.54 | 68 | 25 | 228.3 | -10.7 | 40 | 1 | 20 | 3 | 79.866 | [8 empty] | 107.9 | I
TiO2 | Ti | 1.54 | 68 | 25 | 228.3 | -10.7 | 40 | 1 | 40 | 3 | 79.866 | [8 empty] | 101.6 | I
TiO2 | Ti | 1.54 | 68 | 25 | 228.3 | -10.7 | 40 | 1 | 60 | 3 | 79.866 | [8 empty] | 105.1 | I
TiO2 | Ti | 1.54 | 68 | 25 | 228.3 | -10.7 | 40 | 1 | 80 | 3 | 79.866 | [8 empty] | 103.06 | I
TiO2 | Ti | 1.54 | 68 | 25 | 228.3 | -10.7 | 40 | 1 | 100 | 3 | 79.866 | [8 empty] | 94.97 | I
TiO2 | Ti | 1.54 | 68 | 25 | 228.3 | -10.7 | 40 | 1 | 120 | 3 | 79.866 | [8 empty] | 95.32 | I
TiO2 | Ti | 1.54 | 68 | 25 | 228.3 | -10.7 | 40 | 1 | 150 | 3 | 79.866 | [8 empty] | 97.78 | I
TiO2 | Ti | 1.54 | 68 | 21 | 74 | -9.42 | 57 | 1 | 0 | 3 | 79.866 | [8 empty] | 96.1027 | I
TiO2 | Ti | 1.54 | 68 | 21 | 74 | -9.42 | 57 | 1 | 150 | 3 | 79.866 | [8 empty] | 80.5606 | I
TiO2 | Ti | 1.54 | 68 | 21 | 74 | -9.42 | 57 | 1 | 0 | 3 | 79.866 | [8 empty] | 96.5641 | I
TiO2 | Ti | 1.54 | 68 | 21 | 74 | -9.42 | 57 | 1 | 150 | 3 | 79.866 | [8 empty] | 96.0304 | I
TiO2 | Ti | 1.54 | 68 | 21 | 74 | -9.42 | 57 | 0 | 0 | 3 | 79.866 | [8 empty] | 94.1623 | I
TiO2 | Ti | 1.54 | 68 | 21 | 74 | -9.42 | 57 | 0 | 150 | 3 | 79.866 | [8 empty] | 75.8821 | I
TiO2 | Ti | 1.54 | 68 | 21 | 74 | -9.42 | 57 | 0 | 0 | 3 | 79.866 | [8 empty] | 94.7795 | I
TiO2 | Ti | 1.54 | 68 | 21 | 74 | -9.42 | 57 | 0 | 150 | 3 | 79.866 | [8 empty] | 79.0703 | I
TiO2 | Ti | 1.54 | 68 | 21 | 74 | -9.42 | 57 | 0 | 0 | 3 | 79.866 | [8 empty] | 93.757 | I
TiO2 | Ti | 1.54 | 68 | 21 | 74 | -9.42 | 57 | 0 | 150 | 3 | 79.866 | [8 empty] | 79.0703 | I
TiO2 | Ti | 1.54 | 68 | 21 | 74 | -9.42 | 57 | 0 | 0 | 3 | 79.866 | [8 empty] | 95.6434 | I
TiO2 | Ti | 1.54 | 68 | 21 | 74 | -9.42 | 57 | 0 | 150 | 3 | 79.866 | [8 empty] | 94.7002 | I
TiO2 | Ti | 1.54 | 68 | 21 | 133 | -9.42 | 57 | 0 | 0 | 3 | 79.866 | [8 empty] | 93.757 | I
TiO2 | Ti | 1.54 | 68 | 21 | 133 | -9.42 | 57 | 0 | 150 | 3 | 79.866 | [8 empty] | 59.1287 | I
TiO2 | Ti | 1.54 | 68 | 21 | 133 | -9.42 | 57 | 0 | 0 | 3 | 79.866 | [8 empty] | 95.6434 | I
TiO2 | Ti | 1.54 | 68 | 21 | 133 | -9.42 | 57 | 0 | 150 | 3 | 79.866 | [8 empty] | 93.2046 | I
TiO2 | Ti | 1.54 | 68 | 21 | 327 | -9.42 | 57 | 0 | 0 | 3 | 79.866 | [8 empty] | 93.757 | I
TiO2 | Ti | 1.54 | 68 | 21 | 327 | -9.42 | 57 | 0 | 0 | 3 | 79.866 | [8 empty] | 95.6434 | I
TiO2 | Ti | 1.54 | 68 | 40 | 322.3 | -25.27 | 50 | 0 | 0 | 3 | 79.866 | [8 empty] | 90.4 | I
TiO2 | Ti | 1.54 | 68 | 40 | 322.3 | -25.27 | 50 | 0 | 1 | 3 | 79.866 | [8 empty] | 91.1 | I
TiO2 | Ti | 1.54 | 68 | 40 | 322.3 | -25.27 | 50 | 0 | 5 | 3 | 79.866 | [8 empty] | 92.6 | I
TiO2 | Ti | 1.54 | 68 | 40 | 322.3 | -25.27 | 50 | 0 | 10 | 3 | 79.866 | [8 empty] | 89.6 | I
TiO2 | Ti | 1.54 | 68 | 40 | 322.3 | -25.27 | 50 | 0 | 0 | 3 | 79.866 | [8 empty] | 92.6 | I
TiO2 | Ti | 1.54 | 68 | 40 | 322.3 | -25.27 | 50 | 0 | 1 | 3 | 79.866 | [8 empty] | 93.9 | I
TiO2 | Ti | 1.54 | 68 | 40 | 322.3 | -25.27 | 50 | 0 | 5 | 3 | 79.866 | [8 empty] | 92.2 | I
TiO2 | Ti | 1.54 | 68 | 40 | 322.3 | -25.27 | 50 | 0 | 10 | 3 | 79.866 | [8 empty] | 92.5 | I
TiO2 | Ti | 1.54 | 68 | 40 | 322.3 | -25.27 | 50 | 0 | 0 | 3 | 79.866 | [8 empty] | 96.2 | I
TiO2 | Ti | 1.54 | 68 | 40 | 322.3 | -25.27 | 50 | 0 | 1 | 3 | 79.866 | [8 empty] | 97.3 | I
TiO2 | Ti | 1.54 | 68 | 40 | 322.3 | -25.27 | 50 | 0 | 5 | 3 | 79.866 | [8 empty] | 89.4 | I
TiO2 | Ti | 1.54 | 68 | 40 | 322.3 | -25.27 | 50 | 0 | 10 | 3 | 79.866 | [8 empty] | 91.5 | I
TiO2 | Ti | 1.54 | 68 | 169.4 | 365 | -13 | 9.8 | 0 | 0 | 3 | 79.866 | [8 empty] | 100.7463 | I
TiO2 | Ti | 1.54 | 68 | 169.4 | 365 | -13 | 9.8 | 0 | 10 | 3 | 79.866 | [8 empty] | 79.7761 | I
TiO2 | Ti | 1.54 | 68 | 169.4 | 365 | -13 | 9.8 | 0 | 100 | 3 | 79.866 | [8 empty] | 58.6567 | I
TiO2 | Ti | 1.54 | 68 | 169.4 | 365 | -13 | 9.8 | 0 | 0 | 3 | 79.866 | [8 empty] | 100.7463 | I
TiO2 | Ti | 1.54 | 68 | 169.4 | 365 | -13 | 9.8 | 0 | 10 | 3 | 79.866 | [8 empty] | 83.1343 | I
TiO2 | Ti | 1.54 | 68 | 169.4 | 365 | -13 | 9.8 | 0 | 100 | 3 | 79.866 | [8 empty] | 59.2537 | I
TiO2 | Ti | 1.54 | 68 | 15.5 | 420 | -12 | 107.4 | 0 | 0 | 3 | 79.866 | [8 empty] | 100.7463 | I
TiO2 | Ti | 1.54 | 68 | 15.5 | 420 | -12 | 107.4 | 0 | 10 | 3 | 79.866 | [8 empty] | 68.1343 | I
TiO2 | Ti | 1.54 | 68 | 15.5 | 420 | -12 | 107.4 | 0 | 100 | 3 | 79.866 | [8 empty] | 38.0597 | I
TiO2 | Ti | 1.54 | 68 | 15.5 | 420 | -12 | 107.4 | 0 | 0 | 3 | 79.866 | [8 empty] | 100.7463 | I
TiO2 | Ti | 1.54 | 68 | 15.5 | 420 | -12 | 107.4 | 0 | 10 | 3 | 79.866 | [8 empty] | 70.8955 | I
TiO2 | Ti | 1.54 | 68 | 15.5 | 420 | -12 | 107.4 | 0 | 100 | 3 | 79.866 | [8 empty] | 40.6716 | I
TiO2 | Ti | 1.54 | 68 | 34.1 | 400 | -12 | 48.9 | 0 | 0 | 3 | 79.866 | [8 empty] | 100.7463 | I
TiO2 | Ti | 1.54 | 68 | 34.1 | 400 | -12 | 48.9 | 0 | 10 | 3 | 79.866 | [8 empty] | 78.5821 | I
TiO2 | Ti | 1.54 | 68 | 34.1 | 400 | -12 | 48.9 | 0 | 100 | 3 | 79.866 | [8 empty] | 45.5224 | I
TiO2 | Ti | 1.54 | 68 | 34.1 | 400 | -12 | 48.9 | 0 | 0 | 3 | 79.866 | [8 empty] | 100.7463 | I
TiO2 | Ti | 1.54 | 68 | 34.1 | 400 | -12 | 48.9 | 0 | 10 | 3 | 79.866 | [8 empty] | 77.3881 | I
TiO2 | Ti | 1.54 | 68 | 34.1 | 400 | -12 | 48.9 | 0 | 100 | 3 | 79.866 | [8 empty] | 48.4328 | I
TiO2 | Ti | 1.54 | 68 | 5.9 | 460 | -12 | 280.9 | 0 | 0 | 3 | 79.866 | [8 empty] | 100.7463 | I
TiO2 | Ti | 1.54 | 68 | 5.9 | 460 | -12 | 280.9 | 0 | 10 | 3 | 79.866 | [8 empty] | 79.9254 | I
TiO2 | Ti | 1.54 | 68 | 5.9 | 460 | -12 | 280.9 | 0 | 100 | 3 | 79.866 | [8 empty] | 48.2836 | I
TiO2 | Ti | 1.54 | 68 | 20 | 707 | -12.1 | 50.4 | 0 | 0 | 3 | 79.866 | [8 empty] | 100 | I
TiO2 | Ti | 1.54 | 68 | 20 | 707 | -12.1 | 50.4 | 0 | 10 | 3 | 79.866 | [8 empty] | 99.27102057 | I
TiO2 | Ti | 1.54 | 68 | 20 | 707 | -12.1 | 50.4 | 0 | 30 | 3 | 79.866 | [8 empty] | 100 | I
TiO2 | Ti | 1.54 | 68 | 20 | 707 | -12.1 | 50.4 | 0 | 100000 | 3 | 79.866 | [8 empty] | 96.7845017 | I
TiO2 | Ti | 1.54 | 68 | 20 | 707 | -12.1 | 50.4 | 0 | 300 | 3 | 79.866 | [8 empty] | 79.74835231 | I
TiO2 | Ti | 1.54 | 68 | 10 | 1457 | -11 | 166 | 0 | 0 | 3 | 79.866 | [8 empty] | 100 | I
TiO2 | Ti | 1.54 | 68 | 10 | 1457 | -11 | 166 | 0 | 10 | 3 | 79.866 | [8 empty] | 94.68656716 | I
TiO2 | Ti | 1.54 | 68 | 10 | 1457 | -11 | 166 | 0 | 30 | 3 | 79.866 | [8 empty] | 91.30348259 | I
TiO2 | Ti | 1.54 | 68 | 10 | 1457 | -11 | 166 | 0 | 100 | 3 | 79.866 | [8 empty] | 96.75621891 | I
TiO2 | Ti | 1.54 | 68 | 10 | 1457 | -11 | 166 | 0 | 300 | 3 | 79.866 | [8 empty] | 84.50746269 | I
TiO2 | Ti | 1.54 | 68 | 20 | 338 | -7.7 | 50.4 | 1 | 0 | 3 | 79.866 | [8 empty] | 100 | I
TiO2 | Ti | 1.54 | 68 | 20 | 338 | -7.7 | 50.4 | 1 | 10 | 3 | 79.866 | [8 empty] | 107.9472843 | I
TiO2 | Ti | 1.54 | 68 | 20 | 338 | -7.7 | 50.4 | 1 | 30 | 3 | 79.866 | [8 empty] | 116.9728435 | I
TiO2 | Ti | 1.54 | 68 | 20 | 338 | -7.7 | 50.4 | 1 | 100 | 3 | 79.866 | [8 empty] | 106.8590256 | I
TiO2 | Ti | 1.54 | 68 | 20 | 338 | -7.7 | 50.4 | 1 | 300 | 3 | 79.866 | [8 empty] | 99.68051118 | I
TiO2 | Ti | 1.54 | 68 | 10 | 262 | -5.7 | 166 | 1 | 0 | 3 | 79.866 | [8 empty] | 100 | I
TiO2 | Ti | 1.54 | 68 | 10 | 262 | -5.7 | 166 | 1 | 10 | 3 | 79.866 | [8 empty] | 103.9594111 | I
TiO2 | Ti | 1.54 | 68 | 10 | 262 | -5.7 | 166 | 1 | 30 | 3 | 79.866 | [8 empty] | 95.68245125 | I
TiO2 | Ti | 1.54 | 68 | 10 | 262 | -5.7 | 166 | 1 | 100 | 3 | 79.866 | [8 empty] | 104.6756864 | I
TiO2 | Ti | 1.54 | 68 | 10 | 262 | -5.7 | 166 | 1 | 300 | 3 | 79.866 | [8 empty] | 91.0465579 | I
TiO2 | Ti | 1.54 | 68 | 35 | 1814 | -35.5 | 0 | 1 | 0 | 3 | 79.866 | [8 empty] | 101.5761 | I
TiO2 | Ti | 1.54 | 68 | 35 | 1814 | -35.5 | 66 | 1 | 6.25 | 3 | 79.866 | [8 empty] | 76.5942 | I
TiO2 | Ti | 1.54 | 68 | 35 | 1814 | -35.5 | 66 | 1 | 12.5 | 3 | 79.866 | [8 empty] | 82.4275 | I
TiO2 | Ti | 1.54 | 68 | 35 | 1814 | -35.5 | 66 | 1 | 25 | 3 | 79.866 | [8 empty] | 76.721 | I
TiO2 | Ti | 1.54 | 68 | 35 | 1814 | -35.5 | 66 | 1 | 50 | 3 | 79.866 | [8 empty] | 73.2971 | I
TiO2 | Ti | 1.54 | 68 | 35 | 1814 | -35.5 | 66 | 1 | 0 | 3 | 79.866 | [8 empty] | 100.7394 | I
TiO2 | Ti | 1.54 | 68 | 35 | 1814 | -35.5 | 66 | 1 | 6.25 | 3 | 79.866 | [8 empty] | 124.9775 | I
TiO2 | Ti | 1.54 | 68 | 35 | 1814 | -35.5 | 66 | 1 | 12.5 | 3 | 79.866 | [8 empty] | 105.284 | I
TiO2 | Ti | 1.54 | 68 | 35 | 1814 | -35.5 | 66 | 1 | 25 | 3 | 79.866 | [8 empty] | 106.9252 | I
TiO2 | Ti | 1.54 | 68 | 35 | 1814 | -35.5 | 66 | 1 | 50 | 3 | 79.866 | [8 empty] | 101.6231 | I
TiO2 | Ti | 1.54 | 68 | 30 | 1843 | -30.8 | 69 | 1 | 0 | 3 | 79.866 | [8 empty] | 101.5761 | I
TiO2 | Ti | 1.54 | 68 | 30 | 1843 | -30.8 | 69 | 1 | 6.25 | 3 | 79.866 | [8 empty] | 91.4312 | I
TiO2 | Ti | 1.54 | 68 | 30 | 1843 | -30.8 | 69 | 1 | 12.5 | 3 | 79.866 | [8 empty] | 89.2754 | I
TiO2 | Ti | 1.54 | 68 | 30 | 1843 | -30.8 | 69 | 1 | 25 | 3 | 79.866 | [8 empty] | 90.7971 | I
TiO2 | Ti | 1.54 | 68 | 30 | 1843 | -30.8 | 69 | 1 | 50 | 3 | 79.866 | [8 empty] | 81.9837 | I
TiO2 | Ti | 1.54 | 68 | 30 | 1843 | -30.8 | 69 | 1 | 0 | 3 | 79.866 | [8 empty] | 100.9919 | I
TiO2 | Ti | 1.54 | 68 | 30 | 1843 | -30.8 | 69 | 1 | 6.25 | 3 | 79.866 | [8 empty] | 119.4229 | I
TiO2 | Ti | 1.54 | 68 | 30 | 1843 | -30.8 | 69 | 1 | 12.5 | 3 | 79.866 | [8 empty] | 117.4031 | I
TiO2 | Ti | 1.54 | 68 | 30 | 1843 | -30.8 | 69 | 1 | 25 | 3 | 79.866 | [8 empty] | 111.7538 | I
TiO2 | Ti | 1.54 | 68 | 30 | 1843 | -30.8 | 69 | 1 | 50 | 3 | 79.866 | [8 empty] | 99.5401 | I
TiO2 | Ti | 1.54 | 68 | 125 | 1054 | -40.8 | 38 | 1 | 0 | 3 | 79.866 | [8 empty] | 101.7029 | I
TiO2 | Ti | 1.54 | 68 | 125 | 1054 | -40.8 | 38 | 1 | 6.25 | 3 | 79.866 | [8 empty] | 68.4783 | I
TiO2 | Ti | 1.54 | 68 | 125 | 1054 | -40.8 | 38 | 1 | 12.5 | 3 | 79.866 | [8 empty] | 57.6993 | I
TiO2 | Ti | 1.54 | 68 | 125 | 1054 | -40.8 | 38 | 1 | 25 | 3 | 79.866 | [8 empty] | 51.6123 | I
TiO2 | Ti | 1.54 | 68 | 125 | 1054 | -40.8 | 38 | 1 | 50 | 3 | 79.866 | [8 empty] | 44.5109 | I
TiO2 | Ti | 1.54 | 68 | 125 | 1054 | -40.8 | 38 | 1 | 0 | 3 | 79.866 | [8 empty] | 100.8656 | I
TiO2 | Ti | 1.54 | 68 | 125 | 1054 | -40.8 | 38 | 1 | 6.25 | 3 | 79.866 | [8 empty] | 102.3805 | I
TiO2 | Ti | 1.54 | 68 | 125 | 1054 | -40.8 | 38 | 1 | 12.5 | 3 | 79.866 | [8 empty] | 90.2615 | I
TiO2 | Ti | 1.54 | 68 | 125 | 1054 | -40.8 | 38 | 1 | 25 | 3 | 79.866 | [8 empty] | 88.1154 | I
TiO2 | Ti | 1.54 | 68 | 125 | 1054 | -40.8 | 38 | 1 | 50 | 3 | 79.866 | [8 empty] | 80.5095 | I
TiO2 | Ti | 1.54 | 68 | 5.9 | 460 | -12 | 280.9 | 0 | 0 | 3 | 79.866 | [8 empty] | 100.7463 | I
TiO2 | Ti | 1.54 | 68 | 5.9 | 460 | -12 | 280.9 | 0 | 10 | 3 | 79.866 | [8 empty] | 78.6567 | I
TiO2 | Ti | 1.54 | 68 | 5.9 | 460 | -12 | 280.9 | 0 | 100 | 3 | 79.866 | [8 empty] | 44.3284 | I
TiO2 | Ti | 1.54 | 68 | 33.7 | 303 | -25.3 | 42.5 | 1 | 0.1 | 3 | 79.866 | [8 empty] | 102.5502 | I
TiO2 | Ti | 1.54 | 68 | 33.7 | 303 | -25.3 | 42.5 | 1 | 1 | 3 | 79.866 | [8 empty] | 87.8069 | I
TiO2 | Ti | 1.54 | 68 | 33.7 | 303 | -25.3 | 42.5 | 1 | 10 | 3 | 79.866 | [8 empty] | 71.2139 | I
TiO2 | Ti | 1.54 | 68 | 33.7 | 303 | -25.3 | 42.5 | 1 | 0.1 | 3 | 79.866 | [8 empty] | 79.6464 | I
TiO2 | Ti | 1.54 | 68 | 33.7 | 303 | -25.3 | 42.5 | 1 | 1 | 3 | 79.866 | [8 empty] | 73.7708 | I
TiO2 | Ti | 1.54 | 68 | 33.7 | 303 | -25.3 | 42.5 | 1 | 10 | 3 | 79.866 | [8 empty] | 75.6749 | I
TiO2 | Ti | 1.54 | 68 | 33.7 | 308 | -25.3 | 42.5 | 1 | 0.1 | 3 | 79.866 | [8 empty] | 107.3156 | I
TiO2 | Ti | 1.54 | 68 | 33.7 | 308 | -25.3 | 42.5 | 1 | 1 | 3 | 79.866 | [8 empty] | 116.3194 | I
TiO2 | Ti | 1.54 | 68 | 33.7 | 308 | -25.3 | 42.5 | 1 | 10 | 3 | 79.866 | [8 empty] | 90.5247 | I
TiO2 | Ti | 1.54 | 68 | 33.7 | 308 | -25.3 | 42.5 | 1 | 100 | 3 | 79.866 | [8 empty] | 116.8061 | I
TiO2 | Ti | 1.54 | 68 | 33.7 | 308 | -25.3 | 42.5 | 1 | 0.1 | 3 | 79.866 | [8 empty] | 100.0152 | I
TiO2 | Ti | 1.54 | 68 | 33.7 | 308 | -25.3 | 42.5 | 1 | 1 | 3 | 79.866 | [8 empty] | 86.1445 | I
TiO2 | Ti | 1.54 | 68 | 33.7 | 308 | -25.3 | 42.5 | 1 | 10 | 3 | 79.866 | [8 empty] | 86.0837 | I
TiO2 | Ti | 1.54 | 68 | 33.7 | 308 | -25.3 | 42.5 | 1 | 100 | 3 | 79.866 | [8 empty] | 106.5856 | I
TiO2 | Ti | 1.54 | 68 | 33.7 | 303 | -25.3 | 42.5 | 1 | 0.1 | 3 | 79.866 | [8 empty] | 103.6437 | I
TiO2 | Ti | 1.54 | 68 | 33.7 | 303 | -25.3 | 42.5 | 1 | 1 | 3 | 79.866 | [8 empty] | 99.1734 | I
TiO2 | Ti | 1.54 | 68 | 33.7 | 303 | -25.3 | 42.5 | 1 | 10 | 3 | 79.866 | [8 empty] | 104.3185 | I
TiO2 | Ti | 1.54 | 68 | 33.7 | 303 | -25.3 | 42.5 | 1 | 100 | 3 | 79.866 | [8 empty] | 83.3333 | I
TiO2 | Ti | 1.54 | 68 | 33.7 | 303 | -25.3 | 42.5 | 1 | 0.1 | 3 | 79.866 | [8 empty] | 93.8597 | I
TiO2 | Ti | 1.54 | 68 | 33.7 | 303 | -25.3 | 42.5 | 1 | 1 | 3 | 79.866 | [8 empty] | 90.2159 | I
TiO2 | Ti | 1.54 | 68 | 33.7 | 303 | -25.3 | 42.5 | 1 | 10 | 3 | 79.866 | [8 empty] | 101.9568 | I
TiO2 | Ti | 1.54 | 68 | 33.7 | 308 | -25.3 | 42.5 | 1 | 0.1 | 3 | 79.866 | [8 empty] | 106.0908 | I
TiO2 | Ti | 1.54 | 68 | 33.7 | 308 | -25.3 | 42.5 | 1 | 1 | 3 | 79.866 | [8 empty] | 101.839 | I
TiO2 | Ti | 1.54 | 68 | 33.7 | 308 | -25.3 | 42.5 | 1 | 10 | 3 | 79.866 | [8 empty] | 103.9649 | I
TiO2 | Ti | 1.54 | 68 | 33.7 | 308 | -25.3 | 42.5 | 1 | 100 | 3 | 79.866 | [8 empty] | 124.7174 | I
TiO2 | Ti | 1.54 | 68 | 33.7 | 308 | -25.3 | 42.5 | 1 | 0.1 | 3 | 79.866 | [8 empty] | 116.2139 | I
TiO2 | Ti | 1.54 | 68 | 33.7 | 308 | -25.3 | 42.5 | 1 | 1 | 3 | 79.866 | [8 empty] | 91.4122 | I
TiO2 | Ti | 1.54 | 68 | 33.7 | 308 | -25.3 | 42.5 | 1 | 10 | 3 | 79.866 | [8 empty] | 93.0319 | I
TiO2 | Ti | 1.54 | 68 | 33.7 | 308 | -25.3 | 42.5 | 1 | 100 | 3 | 79.866 | [8 empty] | 105.9895 | I
ZnO | Zn | 1.65 | 74 | 45.3 | 310 | 32.7 | 21.3 | 0 | 0.001 | 2 | 81.38 | [8 empty] | 93.5233 | I
ZnO | Zn | 1.65 | 74 | 45.3 | 310 | 32.7 | 21.3 | 0 | 0.01 | 2 | 81.38 | [8 empty] | 98.7047 | I
ZnO | Zn | 1.65 | 74 | 45.3 | 310 | 32.7 | 21.3 | 0 | 0.1 | 2 | 81.38 | [8 empty] | 97.4093 | I
ZnO | Zn | 1.65 | 74 | 45.3 | 310 | 32.7 | 21.3 | 0 | 1 | 2 | 81.38 | [8 empty] | 97.9275 | I
ZnO | Zn | 1.65 | 74 | 45.3 | 310 | 32.7 | 21.3 | 0 | 5 | 2 | 81.38 | [8 empty] | 72.2798 | I
ZnO | Zn | 1.65 | 74 | 45.3 | 310 | 32.7 | 21.3 | 0 | 10 | 2 | 81.38 | [8 empty] | 62.4352 | I
ZnO | Zn | 1.65 | 74 | 45.3 | 310 | 32.7 | 21.3 | 0 | 20 | 2 | 81.38 | [8 empty] | 43.7824 | I
ZnO | Zn | 1.65 | 74 | 45.3 | 310 | 32.7 | 21.3 | 0 | 50 | 2 | 81.38 | [8 empty] | 28.7565 | I
ZnO | Zn | 1.65 | 74 | 45.3 | 310 | 32.7 | 21.3 | 0 | 100 | 2 | 81.38 | [8 empty] | 22.5389 | I
ZnO | Zn | 1.65 | 74 | 45.3 | 310 | 32.7 | 21.3 | 0 | 0.001 | 2 | 81.38 | [8 empty] | 96.1039 | I
ZnO | Zn | 1.65 | 74 | 45.3 | 310 | 32.7 | 21.3 | 0 | 0.01 | 2 | 81.38 | [8 empty] | 98.1818 | I
ZnO | Zn | 1.65 | 74 | 45.3 | 310 | 32.7 | 21.3 | 0 | 0.1 | 2 | 81.38 | [8 empty] | 101.039 | I
ZnO | Zn | 1.65 | 74 | 45.3 | 310 | 32.7 | 21.3 | 0 | 1 | 2 | 81.38 | [8 empty] | 99.2208 | I
ZnO | Zn | 1.65 | 74 | 45.3 | 310 | 32.7 | 21.3 | 0 | 5 | 2 | 81.38 | [8 empty] | 92.7273 | I
ZnO | Zn | 1.65 | 74 | 45.3 | 310 | 32.7 | 21.3 | 0 | 10 | 2 | 81.38 | [8 empty] | 75.3247 | I
ZnO | Zn | 1.65 | 74 | 45.3 | 310 | 32.7 | 21.3 | 0 | 20 | 2 | 81.38 | [8 empty] | 64.1558 | I
ZnO | Zn | 1.65 | 74 | 45.3 | 310 | 32.7 | 21.3 | 0 | 50 | 2 | 81.38 | [8 empty] | 36.6234 | I
ZnO | Zn | 1.65 | 74 | 45.3 | 310 | 32.7 | 21.3 | 0 | 100 | 2 | 81.38 | [8 empty] | 33.5065 | I
ZnO | Zn | 1.65 | 74 | 115 | 360 | -10 | 14.4 | 0 | 10 | 2 | 81.38 | [8 empty] | 105.62 | I
ZnO | Zn | 1.65 | 74 | 115 | 360 | -10 | 14.4 | 0 | 20 | 2 | 81.38 | [8 empty] | 108.74 | I
ZnO | Zn | 1.65 | 74 | 115 | 360 | -10 | 14.4 | 0 | 30 | 2 | 81.38 | [8 empty] | 36.16 | I
ZnO | Zn | 1.65 | 74 | 115 | 360 | -10 | 14.4 | 0 | 50 | 2 | 81.38 | [8 empty] | 27.54 | I
ZnO | Zn | 1.65 | 74 | 115 | 360 | -10 | 14.4 | 0 | 80 | 2 | 81.38 | [8 empty] | 30.17 | I
ZnO | Zn | 1.65 | 74 | 115 | 500 | -9 | 14.5 | 0 | 10 | 2 | 81.38 | [8 empty] | 92.69 | I
ZnO | Zn | 1.65 | 74 | 115 | 500 | -9 | 14.5 | 0 | 20 | 2 | 81.38 | [8 empty] | 106.1 | I
ZnO | Zn | 1.65 | 74 | 115 | 500 | -9 | 14.5 | 0 | 30 | 2 | 81.38 | [8 empty] | 52.93 | I
ZnO | Zn | 1.65 | 74 | 115 | 500 | -9 | 14.5 | 0 | 50 | 2 | 81.38 | [8 empty] | 28.26 | I
ZnO | Zn | 1.65 | 74 | 115 | 500 | -9 | 14.5 | 0 | 80 | 2 | 81.38 | [8 empty] | 29.46 | I
ZnO | Zn | 1.65 | 74 | 115 | 360 | -10 | 14.4 | 0 | 10 | 2 | 81.38 | [8 empty] | 100 | I
ZnO | Zn | 1.65 | 74 | 115 | 360 | -10 | 14.4 | 0 | 20 | 2 | 81.38 | [8 empty] | 98.12 | I
ZnO | Zn | 1.65 | 74 | 115 | 360 | -10 | 14.4 | 0 | 30 | 2 | 81.38 | [8 empty] | 20.14 | I
ZnO | Zn | 1.65 | 74 | 115 | 360 | -10 | 14.4 | 0 | 50 | 2 | 81.38 | [8 empty] | -1.43 | I
ZnO | Zn | 1.65 | 74 | 115 | 360 | -10 | 14.4 | 0 | 80 | 2 | 81.38 | [8 empty] | 2.877 | I
ZnO | Zn | 1.65 | 74 | 115 | 500 | -9 | 14.5 | 0 | 10 | 2 | 81.38 | [8 empty] | 106.76 | I
ZnO | Zn | 1.65 | 74 | 115 | 500 | -9 | 14.5 | 0 | 20 | 2 | 81.38 | [8 empty] | 101.58 | I
ZnO | Zn | 1.65 | 74 | 115 | 500 | -9 | 14.5 | 0 | 30 | 2 | 81.38 | [8 empty] | 26.76 | I
ZnO | Zn | 1.65 | 74 | 115 | 500 | -9 | 14.5 | 0 | 50 | 2 | 81.38 | [8 empty] | 1.438 | I
ZnO | Zn | 1.65 | 74 | 115 | 500 | -9 | 14.5 | 0 | 80 | 2 | 81.38 | [8 empty] | 1.35 | I
ZnO | Zn | 1.65 | 74 | 60 | 329 | -9.3 | 7.34 | 1 | 0 | 2 | 81.38 | [8 empty] | 100 | I
ZnO | Zn | 1.65 | 74 | 60 | 329 | -9.3 | 7.34 | 1 | 5 | 2 | 81.38 | [8 empty] | 97.2081 | I
ZnO | Zn | 1.65 | 74 | 60 | 329 | -9.3 | 7.34 | 1 | 10 | 2 | 81.38 | [8 empty] | 99.3638 | I
ZnO | Zn | 1.65 | 74 | 60 | 329 | -9.3 | 7.34 | 1 | 20 | 2 | 81.38 | [8 empty] | 79.7573 | I
ZnO | Zn | 1.65 | 74 | 60 | 329 | -9.3 | 7.34 | 1 | 40 | 2 | 81.38 | [8 empty] | 31.6136 | I
ZnO | Zn | 1.65 | 74 | 60 | 329 | -9.3 | 7.34 | 1 | 80 | 2 | 81.38 | [8 empty] | 15.2919 | I
ZnO | Zn | 1.65 | 74 | 60 | 320 | -7.5 | 7.34 | 1 | 0 | 2 | 81.38 | [8 empty] | 100 | I
ZnO | Zn | 1.65 | 74 | 60 | 320 | -7.5 | 7.34 | 1 | 5 | 2 | 81.38 | [8 empty] | 99.0558 | I
ZnO | Zn | 1.65 | 74 | 60 | 320 | -7.5 | 7.34 | 1 | 10 | 2 | 81.38 | [8 empty] | 91.6649 | I
ZnO | Zn | 1.65 | 74 | 60 | 320 | -7.5 | 7.34 | 1 | 20 | 2 | 81.38 | [8 empty] | 38.9018 | I
ZnO | Zn | 1.65 | 74 | 60 | 320 | -7.5 | 7.34 | 1 | 40 | 2 | 81.38 | [8 empty] | 23.9147 | I
ZnO | Zn | 1.65 | 74 | 60 | 320 | -7.5 | 7.34 | 1 | 80 | 2 | 81.38 | [8 empty] | 10.8779 | I
ZnO | Zn | 1.65 | 74 | 60 | 936 | -2.4 | 7.34 | 1 | 0 | 2 | 81.38 | [8 empty] | 100 | I
ZnO | Zn | 1.65 | 74 | 60 | 936 | -2.4 | 7.34 | 1 | 5 | 2 | 81.38 | [8 empty] | 97.6187 | I
ZnO | Zn | 1.65 | 74 | 60 | 936 | -2.4 | 7.34 | 1 | 10 | 2 | 81.38 | [8 empty] | 81.297 | I
ZnO | Zn | 1.65 | 74 | 60 | 936 | -2.4 | 7.34 | 1 | 20 | 2 | 81.38 | [8 empty] | 23.4014 | I
ZnO | Zn | 1.65 | 74 | 60 | 936 | -2.4 | 7.34 | 1 | 40 | 2 | 81.38 | [8 empty] | 9.8514 | I
ZnO | Zn | 1.65 | 74 | 60 | 936 | -2.4 | 7.34 | 1 | 80 | 2 | 81.38 | [8 empty] | 10.9805 | I
ZnO | Zn | 1.65 | 74 | 100 | 273.4 | -11.7 | 20 | 1 | 0 | 2 | 81.38 | [8 empty] | 100.2654 | I
ZnO | Zn | 1.65 | 74 | 100 | 273.4 | -11.7 | 20 | 1 | 10 | 2 | 81.38 | [8 empty] | 96.4053 | I
ZnO | Zn | 1.65 | 74 | 100 | 273.4 | -11.7 | 20 | 1 | 15 | 2 | 81.38 | [8 empty] | 100.5549 | I
ZnO | Zn | 1.65 | 74 | 100 | 273.4 | -11.7 | 20 | 1 | 20 | 2 | 81.38 | [8 empty] | 82.0748 | I
ZnO | Zn | 1.65 | 74 | 100 | 273.4 | -11.7 | 20 | 1 | 25 | 2 | 81.38 | [8 empty] | 63.3293 | I
ZnO | Zn | 1.65 | 74 | 100 | 273.4 | -11.7 | 20 | 1 | 30 | 2 | 81.38 | [8 empty] | 60.0724 | I
ZnO | Zn | 1.65 | 74 | 100 | 273.4 | -11.7 | 20 | 1 | 35 | 2 | 81.38 | [8 empty] | 59.6381 | I
ZnO | Zn | 1.65 | 74 | 100 | 273.4 | -11.7 | 20 | 1 | 40 | 2 | 81.38 | [8 empty] | 63.9807 | I
ZnO | Zn | 1.65 | 74 | 100 | 273.4 | -11.7 | 20 | 1 | 80 | 2 | 81.38 | [8 empty] | 55.6333 | I
ZnO | Zn | 1.65 | 74 | 100 | 273.4 | -11.7 | 20 | 1 | 0 | 2 | 81.38 | [8 empty] | 100.4584 | I
ZnO | Zn | 1.65 | 74 | 100 | 273.4 | -11.7 | 20 | 1 | 10 | 2 | 81.38 | [8 empty] | 105.4524 | I
ZnO | Zn | 1.65 | 74 | 100 | 273.4 | -11.7 | 20 | 1 | 15 | 2 | 81.38 | [8 empty] | 100.6755 | I
ZnO | Zn | 1.65 | 74 | 100 | 273.4 | -11.7 | 20 | 1 | 20 | 2 | 81.38 | [8 empty] | 93.2207 | I
ZnO | Zn | 1.65 | 74 | 100 | 273.4 | -11.7 | 20 | 1 | 25 | 2 | 81.38 | [8 empty] | 75.8987 | I
ZnO | Zn | 1.65 | 74 | 100 | 273.4 | -11.7 | 20 | 1 | 30 | 2 | 81.38 | [8 empty] | 71.2666 | I
ZnO | Zn | 1.65 | 74 | 100 | 273.4 | -11.7 | 20 | 1 | 35 | 2 | 81.38 | [8 empty] | 69.5296 | I
ZnO | Zn | 1.65 | 74 | 100 | 273.4 | -11.7 | 20 | 1 | 40 | 2 | 81.38 | [8 empty] | 69.9156 | I
ZnO | Zn | 1.65 | 74 | 100 | 273.4 | -11.7 | 20 | 1 | 80 | 2 | 81.38 | [8 empty] | 49.9397 | I
ZnO | Zn | 1.65 | 74 | 100 | 273.4 | -11.7 | 20 | 1 | 0 | 2 | 81.38 | [8 empty] | 100.6514 | I
ZnO | Zn | 1.65 | 74 | 100 | 273.4 | -11.7 | 20 | 1 | 10 | 2 | 81.38 | [8 empty] | 104.994 | I
ZnO | Zn | 1.65 | 74 | 100 | 273.4 | -11.7 | 20 | 1 | 15 | 2 | 81.38 | [8 empty] | 101.0374 | I
ZnO | Zn | 1.65 | 74 | 100 | 273.4 | -11.7 | 20 | 1 | 20 | 2 | 81.38 | [8 empty] | 105.38 | I
ZnO | Zn | 1.65 | 74 | 100 | 273.4 | -11.7 | 20 | 1 | 25 | 2 | 81.38 | [8 empty] | 76.6224 | I
ZnO | Zn | 1.65 | 74 | 100 | 273.4 | -11.7 | 20 | 1 | 30 | 2 | 81.38 | [8 empty] | 59.8311 | I
ZnO | Zn | 1.65 | 74 | 100 | 273.4 | -11.7 | 20 | 1 | 35 | 2 | 81.38 | [8 empty] | 55.9711 | I
ZnO | Zn | 1.65 | 74 | 100 | 273.4 | -11.7 | 20 | 1 | 40 | 2 | 81.38 | [8 empty] | 53.6309 | I
ZnO | Zn | 1.65 | 74 | 100 | 273.4 | -11.7 | 20 | 1 | 80 | 2 | 81.38 | [8 empty] | 60.2171 | I
ZnO | Zn | 1.65 | 74 | 100 | 273.4 | -11.7 | 20 | 1 | 0 | 2 | 81.38 | [8 empty] | 100.5066 | I
ZnO | Zn | 1.65 | 74 | 100 | 273.4 | -11.7 | 20 | 1 | 10 | 2 | 81.38 | [8 empty] | 101.9783 | I
ZnO | Zn | 1.65 | 74 | 100 | 273.4 | -11.7 | 20 | 1 | 15 | 2 | 81.38 | [8 empty] | 92.5694 | I
ZnO | Zn | 1.65 | 74 | 100 | 273.4 | -11.7 | 20 | 1 | 20 | 2 | 81.38 | [8 empty] | 86.4897 | I
ZnO | Zn | 1.65 | 74 | 100 | 273.4 | -11.7 | 20 | 1 | 25 | 2 | 81.38 | [8 empty] | 64.994 | I
ZnO | Zn | 1.65 | 74 | 100 | 273.4 | -11.7 | 20 | 1 | 30 | 2 | 81.38 | [8 empty] | 57.0808 | I
ZnO | Zn | 1.65 | 74 | 100 | 273.4 | -11.7 | 20 | 1 | 35 | 2 | 81.38 | [8 empty] | 57.0326 | I
ZnO | Zn | 1.65 | 74 | 100 | 273.4 | -11.7 | 20 | 1 | 40 | 2 | 81.38 | [8 empty] | 50.2292 | I
ZnO | Zn | 1.65 | 74 | 100 | 273.4 | -11.7 | 20 | 1 | 80 | 2 | 81.38 | [8 empty] | 61.7732 | I
ZnO | Zn | 1.65 | 74 | 100 | 273.4 | -11.7 | 20 | 1 | 0 | 2 | 81.38 | [8 empty] | 100.1351 | I
ZnO | Zn | 1.65 | 74 | 100 | 273.4 | -11.7 | 20 | 1 | 10 | 2 | 81.38 | [8 empty] | 77.2072 | I
ZnO | Zn | 1.65 | 74 | 100 | 273.4 | -11.7 | 20 | 1 | 15 | 2 | 81.38 | [8 empty] | 71.6667 | I
ZnO | Zn | 1.65 | 74 | 100 | 273.4 | -11.7 | 20 | 1 | 20 | 2 | 81.38 | [8 empty] | 55.8446 | I
ZnO | Zn | 1.65 | 74 | 100 | 273.4 | -11.7 | 20 | 1 | 25 | 2 | 81.38 | [8 empty] | 9.8311 | I
ZnO | Zn | 1.65 | 74 | 100 | 273.4 | -11.7 | 20 | 1 | 30 | 2 | 81.38 | [8 empty] | 8.5811 | I
ZnO | Zn | 1.65 | 74 | 100 | 273.4 | -11.7 | 20 | 1 | 35 | 2 | 81.38 | [8 empty] | 7.2973 | I
ZnO | Zn | 1.65 | 74 | 100 | 273.4 | -11.7 | 20 | 1 | 40 | 2 | 81.38 | [8 empty] | 7.0721 | I
ZnO | Zn | 1.65 | 74 | 100 | 273.4 | -11.7 | 20 | 1 | 0 | 2 | 81.38 | [8 empty] | 100.1126 | I
ZnO | Zn | 1.65 | 74 | 100 | 273.4 | -11.7 | 20 | 1 | 10 | 2 | 81.38 | [8 empty] | 79.8649 | I
ZnO | Zn | 1.65 | 74 | 100 | 273.4 | -11.7 | 20 | 1 | 15 | 2 | 81.38 | [8 empty] | 80.4054 | I
ZnO | Zn | 1.65 | 74 | 100 | 273.4 | -11.7 | 20 | 1 | 20 | 2 | 81.38 | [8 empty] | 73.0405 | I
ZnO | Zn | 1.65 | 74 | 100 | 273.4 | -11.7 | 20 | 1 | 25 | 2 | 81.38 | [8 empty] | 15.1351 | I
ZnO | Zn | 1.65 | 74 | 100 | 273.4 | -11.7 | 20 | 1 | 30 | 2 | 81.38 | [8 empty] | 11.7568 | I
ZnO | Zn | 1.65 | 74 | 100 | 273.4 | -11.7 | 20 | 1 | 35 | 2 | 81.38 | [8 empty] | 9.7973 | I
ZnO | Zn | 1.65 | 74 | 100 | 273.4 | -11.7 | 20 | 1 | 40 | 2 | 81.38 | [8 empty] | 8.8514 | I
ZnO | Zn | 1.65 | 74 | 100 | 273.4 | -11.7 | 20 | 1 | 80 | 2 | 81.38 | [8 empty] | -3.8739 | I
ZnO | Zn | 1.65 | 74 | 100 | 273.4 | -11.7 | 20 | 1 | 0 | 2 | 81.38 | [8 empty] | 100.2027 | I
ZnO | Zn | 1.65 | 74 | 100 | 273.4 | -11.7 | 20 | 1 | 10 | 2 | 81.38 | [8 empty] | 95.6081 | I
ZnO | Zn | 1.65 | 74 | 100 | 273.4 | -11.7 | 20 | 1 | 15 | 2 | 81.38 | [8 empty] | 86.2162 | I
ZnO | Zn | 1.65 | 74 | 100 | 273.4 | -11.7 | 20 | 1 | 20 | 2 | 81.38 | [8 empty] | 81.0811 | I
ZnO | Zn | 1.65 | 74 | 100 | 273.4 | -11.7 | 20 | 1 | 25 | 2 | 81.38 | [8 empty] | 72.3649 | I
ZnO | Zn | 1.65 | 74 | 100 | 273.4 | -11.7 | 20 | 1 | 30 | 2 | 81.38 | [8 empty] | 68.0405 | I
ZnO | Zn | 1.65 | 74 | 100 | 273.4 | -11.7 | 20 | 1 | 35 | 2 | 81.38 | [8 empty] | 60.7432 | I
ZnO | Zn | 1.65 | 74 | 100 | 273.4 | -11.7 | 20 | 1 | 40 | 2 | 81.38 | [8 empty] | 56.6892 | I
ZnO | Zn | 1.65 | 74 | 100 | 273.4 | -11.7 | 20 | 1 | 80 | 2 | 81.38 | [8 empty] | 30 | I
ZnO | Zn | 1.65 | 74 | 100 | 273.4 | -11.7 | 20 | 1 | 0 | 2 | 81.38 | [8 empty] | 100.2703 | I
ZnO | Zn | 1.65 | 74 | 100 | 273.4 | -11.7 | 20 | 1 | 10 | 2 | 81.38 | [8 empty] | 97.3649 | I
ZnO | Zn | 1.65 | 74 | 100 | 273.4 | -11.7 | 20 | 1 | 15 | 2 | 81.38 | [8 empty] | 90.8784 | I
ZnO | Zn | 1.65 | 74 | 100 | 273.4 | -11.7 | 20 | 1 | 20 | 2 | 81.38 | [8 empty] | 89.6622 | I
ZnO | Zn | 1.65 | 74 | 100 | 273.4 | -11.7 | 20 | 1 | 25 | 2 | 81.38 | [8 empty] | 76.8018 | I
ZnO | Zn | 1.65 | 74 | 100 | 273.4 | -11.7 | 20 | 1 | 30 | 2 | 81.38 | [8 empty] | 71.036 | I
ZnO | Zn | 1.65 | 74 | 100 | 273.4 | -11.7 | 20 | 1 | 35 | 2 | 81.38 | [8 empty] | 64.6396 | I
ZnO | Zn | 1.65 | 74 | 100 | 273.4 | -11.7 | 20 | 1 | 40 | 2 | 81.38 | [8 empty] | 61.6667 | I
ZnO | Zn | 1.65 | 74 | 100 | 273.4 | -11.7 | 20 | 1 | 80 | 2 | 81.38 | [8 empty] | 48.2432 | I
ZnO | Zn | 1.65 | 74 | 86 | 687 | 31.3 | 7 | 1 | 0 | 2 | 81.38 | [8 empty] | 101.5007 | I
ZnO | Zn | 1.65 | 74 | 86 | 687 | 31.3 | 7 | 1 | 1.56 | 2 | 81.38 | [8 empty] | 91.678 | I
ZnO | Zn | 1.65 | 74 | 86 | 687 | 31.3 | 7 | 1 | 3.13 | 2 | 81.38 | [8 empty] | 87.4215 | I
ZnO | Zn | 1.65 | 74 | 86 | 687 | 31.3 | 7 | 1 | 6.25 | 2 | 81.38 | [8 empty] | 67.94 | I
ZnO | Zn | 1.65 | 74 | 86 | 687 | 31.3 | 7 | 1 | 12.5 | 2 | 81.38 | [8 empty] | 4.7476 | I
ZnO | Zn | 1.65 | 74 | 86 | 687 | 31.3 | 7 | 1 | 25 | 2 | 81.38 | [8 empty] | 2.292 | I
ZnO | Zn | 1.65 | 74 | 86 | 687 | 31.3 | 7 | 1 | 50 | 2 | 81.38 | [8 empty] | 7.367 | I
ZnO | Zn | 1.65 | 74 | 86 | 687 | 31.3 | 7 | 1 | 0 | 2 | 81.38 | [8 empty] | 101.3115 | I
ZnO | Zn | 1.65 | 74 | 86 | 687 | 31.3 | 7 | 1 | 1.56 | 2 | 81.38 | [8 empty] | 98.0328 | I
ZnO | Zn | 1.65 | 74 | 86 | 687 | 31.3 | 7 | 1 | 3.13 | 2 | 81.38 | [8 empty] | 86.7213 | I
ZnO | Zn | 1.65 | 74 | 86 | 687 | 31.3 | 7 | 1 | 6.25 | 2 | 81.38 | [8 empty] | 78.8525 | I
ZnO | Zn | 1.65 | 74 | 86 | 687 | 31.3 | 7 | 1 | 12.5 | 2 | 81.38 | [8 empty] | 25.082 | I
ZnO | Zn | 1.65 | 74 | 86 | 687 | 31.3 | 7 | 1 | 25 | 2 | 81.38 | [8 empty] | 5.2459 | I
ZnO | Zn | 1.65 | 74 | 86 | 687 | 31.3 | 7 | 1 | 50 | 2 | 81.38 | [8 empty] | 8.6066 | I
ZnO | Zn | 1.65 | 74 | 86 | 687 | 31.3 | 7 | 1 | 0 | 2 | 81.38 | [8 empty] | 101.3115 | I
ZnO | Zn | 1.65 | 74 | 86 | 687 | 31.3 | 7 | 1 | 1.56 | 2 | 81.38 | [8 empty] | 111.3115 | I
ZnO | Zn | 1.65 | 74 | 86 | 687 | 31.3 | 7 | 1 | 3.13 | 2 | 81.38 | [8 empty] | 91.3115 | I
ZnO | Zn | 1.65 | 74 | 86 | 687 | 31.3 | 7 | 1 | 6.25 | 2 | 81.38 | [8 empty] | 88.0328 | I
ZnO | Zn | 1.65 | 74 | 86 | 687 | 31.3 | 7 | 1 | 12.5 | 2 | 81.38 | [8 empty] | 89.0164 | I
ZnO | Zn | 1.65 | 74 | 86 | 687 | 31.3 | 7 | 1 | 25 | 2 | 81.38 | [8 empty] | 55.9016 | I
ZnO | Zn | 1.65 | 74 | 86 | 687 | 31.3 | 7 | 1 | 50 | 2 | 81.38 | [8 empty] | 51.9672 | I
ZnO | Zn | 1.65 | 74 | 52 | 640 | 29.4 | 15 | 1 | 0 | 2 | 81.38 | [8 empty] | 101.337 | I
ZnO | Zn | 1.65 | 74 | 52 | 640 | 29.4 | 15 | 1 | 1.56 | 2 | 81.38 | [8 empty] | 85.457 | I
ZnO | Zn | 1.65 | 74 | 52 | 640 | 29.4 | 15 | 1 | 3.13 | 2 | 81.38 | [8 empty] | 83.8199 | I
ZnO | Zn | 1.65 | 74 | 52 | 640 | 29.4 | 15 | 1 | 6.25 | 2 | 81.38 | [8 empty] | 64.0109 | I
ZnO | Zn | 1.65 | 74 | 52 | 640 | 29.4 | 15 | 1 | 12.5 | 2 | 81.38 | [8 empty] | 2.4557 | I
ZnO | Zn | 1.65 | 74 | 52 | 640 | 29.4 | 15 | 1 | 25 | 2 | 81.38 | [8 empty] | 1.9645 | I
ZnO | Zn | 1.65 | 74 | 52 | 640 | 29.4 | 15 | 1 | 50 | 2 | 81.38 | [8 empty] | 4.2565 | I
ZnO | Zn | 1.65 | 74 | 52 | 640 | 29.4 | 15 | 1 | 0 | 2 | 81.38 | [8 empty] | 101.3115 | I
ZnO | Zn | 1.65 | 74 | 52 | 640 | 29.4 | 15 | 1 | 1.56 | 2 | 81.38 | [8 empty] | 99.1803 | I
ZnO | Zn | 1.65 | 74 | 52 | 640 | 29.4 | 15 | 1 | 3.13 | 2 | 81.38 | [8 empty] | 88.6885 | I
ZnO | Zn | 1.65 | 74 | 52 | 640 | 29.4 | 15 | 1 | 6.25 | 2 | 81.38 | [8 empty] | 81.4754 | I
ZnO | Zn | 1.65 | 74 | 52 | 640 | 29.4 | 15 | 1 | 12.5 | 2 | 81.38 | [8 empty] | 17.8688 | I
ZnO | Zn | 1.65 | 74 | 52 | 640 | 29.4 | 15 | 1 | 25 | 2 | 81.38 | [8 empty] | 4.7541 | I
ZnO | Zn | 1.65 | 74 | 52 | 640 | 29.4 | 15 | 1 | 50 | 2 | 81.38 | [8 empty] | 4.4262 | I
ZnO | Zn | 1.65 | 74 | 52 | 640 | 29.4 | 15 | 1 | 0 | 2 | 81.38 | [8 empty] | 101.1475 | I
ZnO | Zn | 1.65 | 74 | 52 | 640 | 29.4 | 15 | 1 | 1.56 | 2 | 81.38 | [8 empty] | 111.2295 | I
ZnO | Zn | 1.65 | 74 | 52 | 640 | 29.4 | 15 | 1 | 3.13 | 2 | 81.38 | [8 empty] | 106.3115 | I
ZnO | Zn | 1.65 | 74 | 52 | 640 | 29.4 | 15 | 1 | 6.25 | 2 | 81.38 | [8 empty] | 106.5574 | I
ZnO | Zn | 1.65 | 74 | 52 | 640 | 29.4 | 15 | 1 | 12.5 | 2 | 81.38 | [8 empty] | 73.4426 | I
ZnO | Zn | 1.65 | 74 | 52 | 640 | 29.4 | 15 | 1 | 25 | 2 | 81.38 | [8 empty] | 55.6557 | I
ZnO | Zn | 1.65 | 74 | 52 | 640 | 29.4 | 15 | 1 | 50 | 2 | 81.38 | [8 empty] | 54.5902 | I
ZnO | Zn | 1.65 | 74 | 7.5 | 795 | 27.4 | 90 | 1 | 0 | 2 | 81.38 | [8 empty] | 101.4501 | I
ZnO | Zn | 1.65 | 74 | 7.5 | 795 | 27.4 | 90 | 1 | 1.56 | 2 | 81.38 | [8 empty] | 78.3037 | I
ZnO | Zn | 1.65 | 74 | 7.5 | 795 | 27.4 | 90 | 1 | 3.13 | 2 | 81.38 | [8 empty] | 68.7825 | I
ZnO | Zn | 1.65 | 74 | 7.5 | 795 | 27.4 | 90 | 1 | 6.25 | 2 | 81.38 | [8 empty] | 58.6046 | I
ZnO | Zn | 1.65 | 74 | 7.5 | 795 | 27.4 | 90 | 1 | 12.5 | 2 | 81.38 | [8 empty] | 34.6375 | I
ZnO | Zn | 1.65 | 74 | 7.5 | 795 | 27.4 | 90 | 1 | 25 | 2 | 81.38 | [8 empty] | 1.4364 | I
ZnO | Zn | 1.65 | 74 | 7.5 | 795 | 27.4 | 90 | 1 | 50 | 2 | 81.38 | [8 empty] | 3.2832 | I
ZnO | Zn | 1.65 | 74 | 7.5 | 795 | 27.4 | 90 | 1 | 0 | 2 | 81.38 | [8 empty] | 101.6644 | I
ZnO | Zn | 1.65 | 74 | 7.5 | 795 | 27.4 | 90 | 1 | 1.56 | 2 | 81.38 | [8 empty] | 99.3724 | I
ZnO | Zn | 1.65 | 74 | 7.5 | 795 | 27.4 | 90 | 1 | 3.13 | 2 | 81.38 | [8 empty] | 90.8595 | I
ZnO | Zn | 1.65 | 74 | 7.5 | 795 | 27.4 | 90 | 1 | 6.25 | 2 | 81.38 | [8 empty] | 78.7449 | I
ZnO | Zn | 1.65 | 74 | 7.5 | 795 | 27.4 | 90 | 1 | 12.5 | 2 | 81.38 | [8 empty] | 63.8472 | I
ZnO | Zn | 1.65 | 74 | 7.5 | 795 | 27.4 | 90 | 1 | 25 | 2 | 81.38 | [8 empty] | 15.5525 | I
ZnO | Zn | 1.65 | 74 | 7.5 | 795 | 27.4 | 90 | 1 | 50 | 2 | 81.38 | [8 empty] | 2.292 | I
ZnO | Zn | 1.65 | 74 | 7.5 | 795 | 27.4 | 90 | 1 | 0 | 2 | 81.38 | [8 empty] | 100.9756 | I
ZnO | Zn | 1.65 | 74 | 7.5 | 795 | 27.4 | 90 | 1 | 1.56 | 2 | 81.38 | [8 empty] | 99.8374 | I
ZnO | Zn | 1.65 | 74 | 7.5 | 795 | 27.4 | 90 | 1 | 3.13 | 2 | 81.38 | [8 empty] | 84.878 | I
ZnO | Zn | 1.65 | 74 | 7.5 | 795 | 27.4 | 90 | 1 | 6.25 | 2 | 81.38 | [8 empty] | 84.065 | I
ZnO | Zn | 1.65 | 74 | 7.5 | 795 | 27.4 | 90 | 1 | 12.5 | 2 | 81.38 | [8 empty] | 79.187 | I
ZnO | Zn | 1.65 | 74 | 7.5 | 795 | 27.4 | 90 | 1 | 25 | 2 | 81.38 | [8 empty] | 35.6098 | I
ZnO | Zn | 1.65 | 74 | 7.5 | 795 | 27.4 | 90 | 1 | 50 | 2 | 81.38 | [8 empty] | 21.626 | I
ZnO | Zn | 1.65 | 74 | 32 | 1093 | 21.6 | 37 | 1 | 0 | 2 | 81.38 | [8 empty] | 102.2896 | I
ZnO | Zn | 1.65 | 74 | 32 | 1093 | 21.6 | 37 | 1 | 1.56 | 2 | 81.38 | [8 empty] | 80.6069 | I
ZnO | Zn | 1.65 | 74 | 32 | 1093 | 21.6 | 37 | 1 | 3.13 | 2 | 81.38 | [8 empty] | 72 | I
ZnO | Zn | 1.65 | 74 | 32 | 1093 | 21.6 | 37 | 1 | 6.25 | 2 | 81.38 | [8 empty] | 69.3517 | I
ZnO | Zn | 1.65 | 74 | 32 | 1093 | 21.6 | 37 | 1 | 12.5 | 2 | 81.38 | [8 empty] | 11.7517 | I
ZnO | Zn | 1.65 | 74 | 32 | 1093 | 21.6 | 37 | 1 | 25 | 2 | 81.38 | [8 empty] | 3.5586 | I
ZnO | Zn | 1.65 | 74 | 32 | 1093 | 21.6 | 37 | 1 | 50 | 2 | 81.38 | [8 empty] | 4.3035 | I
ZnO | Zn | 1.65 | 74 | 32 | 1093 | 21.6 | 37 | 1 | 0 | 2 | 81.38 | [8 empty] | 101.4433 | I
ZnO | Zn | 1.65 | 74 | 32 | 1093 | 21.6 | 37 | 1 | 1.56 | 2 | 81.38 | [8 empty] | 88.0825 | I
ZnO | Zn | 1.65 | 74 | 32 | 1093 | 21.6 | 37 | 1 | 3.13 | 2 | 81.38 | [8 empty] | 80.6598 | I
ZnO | Zn | 1.65 | 74 | 32 | 1093 | 21.6 | 37 | 1 | 6.25 | 2 | 81.38 | [8 empty] | 79.4227 | I
ZnO | Zn | 1.65 | 74 | 32 | 1093 | 21.6 | 37 | 1 | 12.5 | 2 | 81.38 | [8 empty] | 76.4536 | I
ZnO | Zn | 1.65 | 74 | 32 | 1093 | 21.6 | 37 | 1 | 25 | 2 | 81.38 | [8 empty] | 45.2784 | I
ZnO | Zn | 1.65 | 74 | 32 | 1093 | 21.6 | 37 | 1 | 50 | 2 | 81.38 | [8 empty] | 6.6804 | I
ZnO | Zn | 1.65 | 74 | 32 | 1093 | 21.6 | 37 | 1 | 0 | 2 | 81.38 | [8 empty] | 100.8197 | I
ZnO | Zn | 1.65 | 74 | 32 | 1093 | 21.6 | 37 | 1 | 1.56 | 2 | 81.38 | [8 empty] | 102.2951 | I
ZnO | Zn | 1.65 | 74 | 32 | 1093 | 21.6 | 37 | 1 | 3.13 | 2 | 81.38 | [8 empty] | 93.4426 | I
ZnO | Zn | 1.65 | 74 | 32 | 1093 | 21.6 | 37 | 1 | 6.25 | 2 | 81.38 | [8 empty] | 94.918 | I
ZnO | Zn | 1.65 | 74 | 32 | 1093 | 21.6 | 37 | 1 | 12.5 | 2 | 81.38 | [8 empty] | 98.1148 | I
ZnO | Zn | 1.65 | 74 | 32 | 1093 | 21.6 | 37 | 1 | 25 | 2 | 81.38 | [8 empty] | 55.8197 | I
ZnO | Zn | 1.65 | 74 | 32 | 1093 | 21.6 | 37 | 1 | 50 | 2 | 81.38 | [8 empty] | 24.3443 | I
ZnO | Zn | 1.65 | 74 | 35.6 | 295.5 | -41.6 | 27.9 | 1 | 0.1 | 2 | 81.38 | [8 empty] | 99.3899 | I
ZnO | Zn | 1.65 | 74 | 35.6 | 295.5 | -41.6 | 27.9 | 1 | 10 | 2 | 81.38 | [8 empty] | 16.6812 | I
ZnO | Zn | 1.65 | 74 | 35.6 | 295.5 | -41.6 | 27.9 | 1 | 100 | 2 | 81.38 | [8 empty] | 15.3939 | I
ZnO | Zn | 1.65 | 74 | 35.6 | 295.5 | -41.6 | 27.9 | 1 | 0.1 | 2 | 81.38 | [8 empty] | 83.9423 | I
ZnO | Zn | 1.65 | 74 | 35.6 | 295.5 | -41.6 | 27.9 | 1 | 10 | 2 | 81.38 | [8 empty] | 26.3359 | I
ZnO | Zn | 1.65 | 74 | 35.6 | 295.5 | -41.6 | 27.9 | 1 | 100 | 2 | 81.38 | [8 empty] | 18.6121 | I
ZnO | Zn | 1.65 | 74 | 35.6 | 236 | -41.6 | 27.9 | 1 | 0.1 | 2 | 81.38 | [8 empty] | 111.7895 | I
ZnO | Zn | 1.65 | 74 | 35.6 | 236 | -41.6 | 27.9 | 1 | 1 | 2 | 81.38 | [8 empty] | 109.2632 | I
ZnO | Zn | 1.65 | 74 | 35.6 | 236 | -41.6 | 27.9 | 1 | 0.1 | 2 | 81.38 | [8 empty] | 87.2481 | I
ZnO | Zn | 1.65 | 74 | 35.6 | 236 | -41.6 | 27.9 | 1 | 1 | 2 | 81.38 | [8 empty] | 65.2331 | I
ZnO | Zn | 1.65 | 74 | 35.6 | 295.5 | -41.6 | 27.9 | 1 | 0.1 | 2 | 81.38 | [8 empty] | 114.2285 | I
ZnO | Zn | 1.65 | 74 | 35.6 | 295.5 | -41.6 | 27.9 | 1 | 1 | 2 | 81.38 | [8 empty] | 107.8156 | I
ZnO | Zn | 1.65 | 74 | 35.6 | 295.5 | -41.6 | 27.9 | 1 | 10 | 2 | 81.38 | [8 empty] | 3.3066 | I
ZnO | Zn | 1.65 | 74 | 35.6 | 295.5 | -41.6 | 27.9 | 1 | 100 | 2 | 81.38 | [8 empty] | 4.8096 | I
ZnO | Zn | 1.65 | 74 | 35.6 | 295.5 | -41.6 | 27.9 | 1 | 0.1 | 2 | 81.38 | [8 empty] | 102.2712 | I
ZnO | Zn | 1.65 | 74 | 35.6 | 295.5 | -41.6 | 27.9 | 1 | 10 | 2 | 81.38 | [8 empty] | 2.004 | I
ZnO | Zn | 1.65 | 74 | 35.6 | 295.5 | -41.6 | 27.9 | 1 | 100 | 2 | 81.38 | [8 empty] | 0.4008 | I
ZnO | Zn | 1.65 | 74 | 35.6 | 236 | -41.6 | 27.9 | 1 | 0.1 | 2 | 81.38 | [8 empty] | 119.2404 | I
ZnO | Zn | 1.65 | 74 | 35.6 | 236 | -41.6 | 27.9 | 1 | 1 | 2 | 81.38 | [8 empty] | 127.4363 | I
ZnO | Zn | 1.65 | 74 | 35.6 | 236 | -41.6 | 27.9 | 1 | 10 | 2 | 81.38 | [8 empty] | 116.3751 | I
ZnO | Zn | 1.65 | 74 | 35.6 | 236 | -41.6 | 27.9 | 1 | 100 | 2 | 81.38 | [8 empty] | 40.8796 | I
ZnO | Zn | 1.65 | 74 | 35.6 | 236 | -41.6 | 27.9 | 1 | 0.1 | 2 | 81.38 | [8 empty] | 86.8566 | I
ZnO | Zn | 1.65 | 74 | 35.6 | 236 | -41.6 | 27.9 | 1 | 1 | 2 | 81.38 | [8 empty] | 84.4578 | I