## Sheet1
Material type | Elements | Electronegativity | Ionic radius | Core size (nm) | Hydro size (nm) | Surface charge (mV) | Surface area (m2/g) | Cell type | Exposure dose (ug/mL) | Number of atoms | Molecular weight (g/mol) | Topological polar surface area (Å²) | Viability (%)
CuO | Cu | 1.9 | 73 | 12.8 | 313.8 | 7.6 | 74.2 | 1 | 200 | 2 | 79.545 | 17.1 | 9.1
ZnO | Zn | 1.65 | 74 | 22.6 | 114.7 | 28.8 | 47.4 | 0 | 200 | 2 | 81.38 | 17.1 | 9.5
ZnO | Zn | 1.65 | 74 | 22.6 | 114.7 | 28.8 | 47.4 | 0 | 100 | 2 | 81.38 | 17.1 | 10.2
ZnO | Zn | 1.65 | 74 | 22.6 | 69.4 | 28.8 | 47.4 | 1 | 100 | 2 | 81.38 | 17.1 | 11
Mn2O3 | Mn | 1.55 | 58 | 51.5 | 291.7 | -46.1 | 25.9 | 1 | 200 | 5 | 157.8743 | 43.4 | 11.3
ZnO | Zn | 1.65 | 74 | 22.6 | 114.7 | 28.8 | 47.4 | 0 | 50 | 2 | 81.38 | 17.1 | 11.8
ZnO | Zn | 1.65 | 74 | 22.6 | 69.4 | 28.8 | 47.4 | 1 | 50 | 2 | 81.38 | 17.1 | 12.6
ZnO | Zn | 1.65 | 74 | 22.6 | 114.7 | 28.8 | 47.4 | 0 | 25 | 2 | 81.38 | 17.1 | 12.7
CoO | Co | 1.88 | 65 | 71.8 | 208.3 | 21.6 | 13 | 0 | 200 | 2 | 74.9326 | 17.1 | 13.1
ZnO | Zn | 1.65 | 74 | 22.6 | 69.4 | 28.8 | 47.4 | 1 | 200 | 2 | 81.38 | 17.1 | 13.6
CuO | Cu | 1.9 | 73 | 12.8 | 313.8 | 7.6 | 74.2 | 1 | 100 | 2 | 79.545 | 17.1 | 14.3
ZnO | Zn | 1.65 | 74 | 22.6 | 114.7 | 28.8 | 47.4 | 0 | 12.5 | 2 | 81.38 | 17.1 | 14.3
CuO | Cu | 1.9 | 73 | 12.8 | 305.3 | 7.6 | 74.2 | 0 | 200 | 2 | 79.545 | 17.1 | 14.8
Mn2O3 | Mn | 1.55 | 58 | 51.5 | 298.4 | -46.1 | 25.9 | 0 | 200 | 5 | 157.8743 | 43.4 | 15.7
CuO | Cu | 19 | 73 | 12.8 | 313.8 | 7.6 | 74.2 | 1 | 50 | 2 | 79.545 | 17.1 | 16.7
Mn2O3 | Mn | 1.55 | 58 | 51.5 | 291.7 | -46.1 | 25.9 | 1 | 100 | 5 | 157.8743 | 43.4 | 17.3
Mn2O3 | Mn | 1.55 | 58 | 51.5 | 298.4 | -46.1 | 25.9 | 0 | 100 | 5 | 157.8743 | 43.4 | 18.7
ZnO | Zn | 1.65 | 74 | 22.6 | 69.4 | 28.8 | 47.4 | 1 | 25 | 2 | 81.38 | 17.1 | 19.2
Mn2O3 | Mn | 1.55 | 58 | 51.5 | 298.4 | -46.1 | 25.9 | 0 | 200 | 5 | 157.8743 | 43.4 | 21.3
CoO | Co | 1.88 | 65 | 71.8 | 191.6 | 21.6 | 13 | 1 | 200 | 2 | 74.9326 | 17.1 | 21.9
Mn2O3 | Mn | 1.55 | 58 | 51.5 | 298.4 | -46.1 | 25.9 | 0 | 50 | 5 | 157.8743 | 43.4 | 23.3
Mn2O3 | Mn | 1.55 | 58 | 51.5 | 291.7 | -46.1 | 25.9 | 1 | 50 | 5 | 157.8743 | 43.4 | -23.6
CuO | Cu | 1.9 | 73 | 12.8 | 305.3 | 7.6 | 74.2 | 0 | 100 | 2 | 79.545 | 17.1 | 23.9
CuO | Cu | 1.9 | 73 | 12.8 | 305.3 | 7.6 | 74.2 | 0 | 200 | 2 | 79.545 | 17.1 | 25.8
ZnO | Zn | 1.65 | 74 | 22.6 | 114.7 | 28.8 | 47.4 | 0 | 200 | 2 | 81.38 | 17.1 | 26.3
CoO | Co | 1.88 | 65 | 71.8 | 208.3 | 21.6 | 13 | 0 | 200 | 2 | 74.9326 | 17.1 | 27.8
Mn2O3 | Mn | 1.55 | 58 | 51.5 | 291.7 | -46.1 | 25.9 | 1 | 25 | 5 | 157.8743 | 43.4 | 30.5
ZnO | Zn | 1.65 | 74 | 22.6 | 69.4 | 28.8 | 47.4 | 1 | 200 | 2 | 81.38 | 17.1 | 30.7
ZnO | Zn | 1.65 | 74 | 22.6 | 114.7 | 28.8 | 47.4 | 0 | 100 | 2 | 81.38 | 17.1 | 30.7
CuO | Cu | 1.9 | 73 | 12.8 | 313.8 | 7.6 | 74.2 | 1 | 200 | 2 | 79.545 | 17.1 | 30.8
CuO | Cu | 1.9 | 73 | 12.8 | 305.3 | 7.6 | 74.2 | 0 | 50 | 2 | 79.545 | 17.1 | 31.7
Mn2O3 | Mn | 1.55 | 58 | 51.5 | 298.4 | -46.1 | 25.9 | 0 | 100 | 5 | 157.8743 | 43.4 | 32.1
CuO | Cu | 1.9 | 73 | 12.8 | 313.8 | 7.6 | 74.2 | 1 | 25 | 2 | 79.545 | 17.1 | 32.2
CoO | Co | 1.88 | 65 | 71.8 | 191.6 | 21.6 | 13 | 1 | 100 | 2 | 74.9326 | 17.1 | 32.6
Mn2O3 | Mn | 1.55 | 58 | 51.5 | 291.7 | -46.1 | 25.9 | 1 | 200 | 5 | 157.8743 | 43.4 | 32.8
CoO | Co | 1.88 | 65 | 71.8 | 208.3 | 21.6 | 13 | 0 | 100 | 2 | 74.9326 | 17.1 | 32.9
ZnO | Zn | 1.65 | 74 | 22.6 | 114.7 | 28.8 | 47.4 | 0 | 6.3 | 2 | 81.38 | 17.1 | 33.8
CoO | Co | 1.88 | 65 | 71.8 | 191.6 | 21.6 | 13 | 1 | 200 | 2 | 74.9326 | 17.1 | 33.9
ZnO | Zn | 1.65 | 74 | 22.6 | 69.4 | 28.8 | 47.4 | 1 | 100 | 2 | 81.38 | 17.1 | 35.2
Mn2O3 | Mn | 1.55 | 58 | 51.5 | 298.4 | -46.1 | 25.9 | 0 | 25 | 5 | 157.8743 | 43.4 | 36.9
ZnO | Zn | 1.65 | 74 | 22.6 | 69.4 | 28.8 | 47.4 | 1 | 12.5 | 2 | 81.38 | 17.1 | 38.4
ZnO | Zn | 1.65 | 74 | 22.6 | 114.7 | 28.8 | 47.4 | 0 | 50 | 2 | 81.38 | 17.1 | 39.3
ZnO | Zn | 1.65 | 74 | 22.6 | 69.4 | 28.8 | 47.4 | 1 | 50 | 2 | 81.38 | 17.1 | 39.9
CuO | Cu | 1.9 | 73 | 12.8 | 305.3 | 7.6 | 74.2 | 0 | 100 | 2 | 79.545 | 17.1 | 41
CuO | Cu | 1.9 | 73 | 12.8 | 313.8 | 7.6 | 74.2 | 1 | 100 | 2 | 79.545 | 17.1 | 42.1
Mn2O3 | Mn | 1.55 | 58 | 51.5 | 291.7 | -46.1 | 25.9 | 1 | 12.5 | 5 | 157.8743 | 43.4 | 44.4
CuO | Cu | 1.9 | 73 | 12.8 | 305.3 | 7.6 | 74.2 | 0 | 25 | 2 | 79.545 | 17.1 | 45.3
Mn2O3 | Mn | 1.55 | 58 | 51.5 | 291.7 | -46.1 | 25.9 | 1 | 100 | 5 | 157.8743 | 43.4 | 46.1
CoO | Co | 1.88 | 65 | 71.8 | 191.6 | 21.6 | 13 | 1 | 50 | 2 | 74.9326 | 17.1 | 46.5
CoO | Co | 1.88 | 65 | 71.8 | 208.3 | 21.6 | 13 | 0 | 50 | 2 | 74.9326 | 17.1 | 48.2
CuO | Cu | 1.9 | 73 | 12.8 | 313.8 | 7.6 | 74.2 | 1 | 50 | 2 | 79.545 | 17.1 | 49.4
CoO | Co | 1.88 | 65 | 71.8 | 191.6 | 21.6 | 13 | 1 | 100 | 2 | 74.9326 | 17.1 | 50200
CoO | cobalt | 1.88 | 65 | 71.8 | 208.3 | 21.6 | 13 | 0 | 100 | 2 | 74.9326 | 17.1 | 50.8
ZnO | Zn | 165 | 74 | 22.6 | 69.4 | 28.8 | 47.4 | 1 | 25 | 2 | 81.38 | 17.1 | 52.4
CuO | Cu | 1.9 | 73 | 12.8 | 305.3 | 7.6 | 74.2 | 0 | 50 | 2 | 79.545 | 17.1 | 52.5
ZnO | Zn | 1.65 | 74 | 22.6 | 114.7 | 28.8 | 47.4 | 0 | 25 | 2 | 81.38 | 17.1 | 53.9
Mn2O3 | Mn | 1.55 | 58 | 51.5 | 298.4 | -46.1 | 25.9 | 0 | 12.5 | 5 | 157.8743 | 43.4 | 54.5
Mn2O3 | Mn | 1.55 | 58 | 51.5 | 291.7 | -46.1 | 25.9 | 1 | 6.3 | 5 | 157.8743 | 43.4 | 54.9
Mn2O3 | Mn | 1.55 | 58 | 51.5 | 298.4 | -46.1 | 25.9 | 0 | 50 | 5 | 157.8743 | 43.4 | 55
Mn2O3 | Mn | 1.55 | 58 | 51.5 | 291.7 | -46.1 | 25.9 | 1 | 50 | 5 | 157.8743 | 43.4 | 55.5
ZnO | Zn | 1.65 | 74 | 22.6 | 69.4 | 28.8 | 47.4 | 1 | 6.3 | 2 | 81.38 | 17.1 | 57.5
CuO | Cu | 1.9 | 73 | 12.8 | 313.8 | 7.6 | 74.2 | 1 | 12.5 | 2 | 79.545 | 17.1 | 57.8
ZnO | Zn | 1.65 | 74 | 22.6 | 114.7 | 28.8 | 47.4 | 0 | 3.2 | 2 | 81.38 | 17.1 | 58.8
CoO | Co | 1.88 | 65 | 71.8 | 208.3 | 21.6 | 13 | 0 | 25 | 2 | 74.9326 | 17.1 | 59.9
CoO | Co | 1.88 | 65 | 71.8 | 208.3 | 21.6 | 13 | 0 | 50 | 2 | 74.9326 | 17.1 | 62.6
CuO | Cu | 1.9 | 73 | 12.8 | 313.8 | 7.6 | 74.2 | 1 | 6.3 | 2 | 79.545 | 17.1 | 63.2
CuO | Cu | 1.9 | 73 | 12.8 | 313.8 | 7.6 | 74.2 | 1 | 25 | 2 | 79.545 | 17.1 | 66.2
CuO | Cu | 1.9 | 73 | 12.8 | 305.3 | 7.6 | 74.2 | 0 | 12.5 | 2 | 79.545 | 17.1 | 66.2
CoO | Co | 1.88 | 65 | 71.8 | 191.6 | 21.6 | 13 | 1 | 25 | 2 | 74.9326 | 17.1 | 67.6
CoO | Co | 1.88 | 65 | 71.8 | 191.6 | 21.6 | 13 | 1 | 50 | 2 | 74.9326 | 17.1 | 67.8
CoO | Co | 1.88 | 65 | 71.8 | 208.3 | 21.6 | 13 | 0 | 12.5 | 2 | 74.9326 | 17.1 | 67.8
CuO | Cu | 1.9 | 73 | 12.8 | 305.3 | 7.6 | 74.2 | 0 | 25 | 2 | 79.545 | 17.1 | 68.5
Mn2O3 | Mn | 1.55 | 58 | 51.5 | 298.4 | -46.1 | 25.9 | 0 | 6.3 | 5 | 157.8743 | 43.4 | 71.8
ZnO | Zn | 1.65 | 74 | 22.6 | 69.4 | 28.8 | 47.4 | 1 | 12.5 | 2 | 81.38 | 17.1 | 72.5
ZnO | Zn | 1.65 | 74 | 22.6 | 69.4 | 28.8 | 47.4 | 1 | 3.2 | 2 | 81.38 | 17.1 | 73.9
Mn2O3 | Mn | 1.55 | 58 | 51.5 | 298.4 | -46.1 | 25.9 | 0 | 25 | 5 | 157.8743 | 43.4 | 76.5
Mn2O3 | Mn | 1.55 | 58 | 51.5 | 291.7 | -46.1 | 25.9 | 1 | 25 | 5 | 157.8743 | 43.4 | 76.8
Mn2O3 | Mn | 1.55 | 58 | 51.5 | 298.4 | -46.1 | 25.9 | 0 | 3.2 | 5 | 157.8743 | 43.4 | 78.1
CuO | Cu | 1.9 | 73 | 12.8 | 313.8 | 7.6 | 74.2 | 1 | 12.5 | 2 | 79.545 | 17.1 | 79.1
ZnO | Zn | 1.65 | 74 | 22.6 | 114.7 | 28.8 | 47.4 | 0 | 12.5 | 2 | 81.38 | 17.1 | 79.6
CeO2 | Ce | 1.12 | 87 | 18.3 | 248.4 | 21.4 | 44 | 1 | 3.2 | 3 | 172.115 | 34.1 | 80
CeO2 | Ce | 1.12 | 87 | 18.3 | 248.4 | 21.4 | 44 | 1 | 3.2 | 3 | 172.115 | 34.1 | 80
Fe2O3 | Fe | 1.83 | 55 | 12.3 | 196.6 | -2.1 | 93.1 | 1 | 0.8 | 5 | 159.69 | 43.4 | 80
Gd2O3 | Gd | 1.2 | 93.5 | 43.8 | 227.4 | 6.5 | 40 | 0 | 0.8 | 5 | 362.5 | 43.4 | 80
HfO2 | Hf | 1.3 | 71 | 28.4 | 307.7 | 33.5 | 21.8 | 0 | 3.2 | 3 | 210.49 | 34.1 | 80
HfO2 | Hf | 1.3 | 71 | 28.4 | 307.7 | 33.5 | 21.8 | 0 | 200 | 3 | 210.49 | 34.1 | 80
HfO2 | Hf | 1.3 | 71 | 28.4 | 280.6 | 33.5 | 21.8 | 1 | 6.3 | 3 | 210.49 | 34.1 | 80
In2O3 | In | 1.78 | 80 | 59.6 | 259.8 | 61.9 | 14 | 0 | 3.2 | 5 | 277.64 | 43.4 | 80
In2O3 | In | 1.78 | 80 | 59.6 | 259.8 | 61.9 | 14 | 0 | 25 | 5 | 277.64 | 43.4 | 80
In2O3 | In | 1.78 | 80 | 59.6 | 244.5 | 61.9 | 14 | 1 | 0.4 | 5 | 277.64 | 43.4 | 80
In2O3 | In | 1.78 | 80 | 59.6 | 244.5 | 61.9 | 14 | 1 | 3.2 | 5 | 277.64 | 43.4 | 80
In2O3 | In | 1.78 | 80 | 59.6 | 244.5 | 61.9 | 14 | 1 | 1.6 | 5 | 277.64 | 43.4 | 80
La2O3 | La | 1.1 | 103.2 | 24.6 | 155.1 | 54.3 | 30 | 0 | 0.8 | 5 | 325.81 | 43.4 | 80
La2O3 | La | 1.1 | 103.2 | 24.6 | 155.1 | 54.3 | 30 | 0 | 0.8 | 5 | 325.81 | 43.4 | 80
La2O3 | La | 1.1 | 103.2 | 24.6 | 155.1 | 54.3 | 30 | 0 | 6.3 | 5 | 325.81 | 43.4 | 80
La2O3 | La | 1.1 | 103.2 | 24.6 | 162.6 | 54.3 | 30 | 1 | 12.5 | 5 | 325.81 | 43.4 | 80
NiO | Ni | 1.91 | 69 | 13.1 | 202.8 | 27.6 | 68.7 | 0 | 200 | 2 | 74.6928 | 17.1 | 80
Sb2O3 | Sb | 2.05 | 76 | 11.8 | 195.5 | -35.3 | 93.6 | 1 | 1.6 | 5 | 291.52 | 43.4 | 80
Sb2O3 | Sb | 2.05 | 76 | 11.8 | 195.5 | -35.3 | 93.6 | 1 | 200 | 5 | 291.52 | 43.4 | 80
SiO2 | Si | 1.9 | 40 | 13.5 | 46.4 | -31.8 | 640 | 1 | 0.4 | 3 | 60.08 | 34.1 | 80
ZnO | Zn | 1.65 | 74 | 22.6 | 114.7 | 28.8 | 47.4 | 0 | 1.6 | 2 | 81.38 | 17.1 | 80.5
CoO | Co | 1.88 | 65 | 71.8 | 208.3 | 21.6 | 13 | 0 | 6.3 | 2 | 74.9326 | 17.1 | 80.9
Al2O3 | Al | 1.61 | 53.5 | 14.7 | 260.4 | 0 | 101.4 | 0 | 0.4 | 5 | 101.96 | 43.4 | 81
Al2O3 | Al | 1.61 | 53.5 | 14.7 | 260.4 | 0 | 101.4 | 0 | 50 | 5 | 101.96 | 43.4 | 81
Al2O3 | Al | 1.61 | 53.5 | 14.7 | 230.5 | 0 | 101.4 | 1 | 1.6 | 5 | 101.96 | 43.4 | 81
CeO2 | Ce | 1.12 | 87 | 18.3 | 261.6 | 21.4 | 44 | 0 | 25 | 3 | 172.115 | 34.1 | 81
CeO2 | Ce | 1.12 | 87 | 18.3 | 248.4 | 21.4 | 44 | 1 | 0.8 | 3 | 172.115 | 34.1 | 81
Fe2O3 | Fe | 1.83 | 55 | 12.3 | 196.6 | -2.1 | 93.1 | 1 | 6.3 | 5 | 159.69 | 43.4 | 81
Fe2O3 | Fe | 1.83 | 55 | 12.3 | 196.6 | -2.1 | 93.1 | 1 | 0.4 | 5 | 159.69 | 43.4 | 81
HfO2 | Hf | 1.3 | 71 | 28.4 | 280.6 | 33.5 | 21.8 | 1 | 0.8 | 3 | 210.49 | 34.1 | 81
HfO2 | Hf | 1.3 | 71 | 28.4 | 280.6 | 33.5 | 21.8 | 1 | 200 | 3 | 210.49 | 34.1 | 81
In2O3 | In | 1.78 | 80 | 59.6 | 244.5 | 61.9 | 14 | 1 | 100 | 5 | 277.64 | 43.4 | 81
In2O3 | In | 1.78 | 80 | 59.6 | 244.5 | 61.9 | 14 | 1 | 50 | 5 | 277.64 | 43.4 | 81
La2O3 | La | 1.1 | 103.2 | 24.6 | 162.6 | 54.3 | 30 | 1 | 0.4 | 5 | 325.81 | 43.4 | 81
NiO | Ni | 1.91 | 69 | 13.1 | 202.8 | 27.6 | 68.7 | 0 | 0.8 | 2 | 74.6928 | 17.1 | 81
NiO | Ni | 1.91 | 69 | 13.1 | 202.8 | 27.6 | 68.7 | 0 | 50 | 2 | 74.6928 | 17.1 | 81
NiO | Ni | 1.91 | 69 | 13.1 | 189.5 | 27.6 | 68.7 | 1 | 0.4 | 2 | 74.6928 | 17.1 | 81
Sb2O3 | Sb | 2.05 | 76 | 11.8 | 274.9 | -35.3 | 93.6 | 0 | 0.4 | 5 | 291.52 | 43.4 | 81
Sb2O3 | Sb | 2.05 | 76 | 11.8 | 274.9 | -35.3 | 93.6 | 0 | 12.5 | 5 | 291.52 | 43.4 | 81
SiO2 | Si | 1.9 | 40 | 13.5 | 181.9 | -31.8 | 640 | 0 | 50 | 3 | 60.08 | 34.1 | 81
SiO2 | Si | 1.9 | 40 | 13.5 | 181.9 | -31.8 | 640 | 0 | 0.4 | 3 | 60.08 | 34.1 | 81
SiO2 | Si | 1.9 | 40 | 13.5 | 46.4 | -31.8 | 640 | 1 | 12.5 | 3 | 60.08 | 34.1 | 81
SiO2 | Si | 1.9 | 40 | 13.5 | 46.4 | -31.8 | 640 | 1 | 100 | 3 | 60.08 | 34.1 | 81
CoO | Co | 1.88 | 65 | 71.8 | 191.6 | 21.6 | 13 | 1 | 25 | 2 | 74.9326 | 17.1 | 81.5
CuO | Cu | 1.9 | 73 | 12.8 | 305.3 | 7.6 | 74.2 | 0 | 6.3 | 2 | 79.545 | 17.1 | 81.7
Mn2O3 | Mn | 1.55 | 58 | 51.5 | 298.4 | -46.1 | 25.9 | 0 | 12.5 | 5 | 157.8743 | 43.4 | 81.8
Al2O3 | Al | 1.61 | 53.5 | 14.7 | 260.4 | 0 | 101.4 | 0 | 200 | 5 | 101.96 | 43.4 | 82
Al2O3 | Al | 1.61 | 53.5 | 14.7 | 230.5 | 0 | 101.4 | 1 | 0.8 | 5 | 101.96 | 43.4 | 82
CeO2 | Ce | 1.12 | 87 | 18.3 | 261.6 | 21.4 | 44 | 0 | 1.6 | 3 | 172.115 | 34.1 | 82
CeO2 | Ce | 1.12 | 87 | 18.3 | 261.6 | 21.4 | 44 | 0 | 6.3 | 3 | 172.115 | 34.1 | 82
CeO2 | Ce | 1.12 | 87 | 18.3 | 261.6 | 21.4 | 44 | 0 | 50 | 3 | 172.115 | 34.1 | 82
CeO2 | Ce | 1.12 | 87 | 18.3 | 248.4 | 21.4 | 44 | 1 | 200 | 3 | 172.115 | 34.1 | 82
Fe2O3 | Fe | 1.83 | 55 | 12.3 | 206.3 | -2.1 | 93.1 | 0 | 0.4 | 5 | 159.69 | 43.4 | 82
Fe2O3 | Fe | 1.83 | 55 | 12.3 | 206.3 | -2.1 | 93.1 | 0 | 50 | 5 | 159.69 | 43.4 | 82
Fe2O3 | Fe | 1.83 | 55 | 12.3 | 206.3 | -2.1 | 93.1 | 0 | 200 | 5 | 159.69 | 43.4 | 82
Gd2O3 | Gd | 1.2 | 93.5 | 43.8 | 227.4 | 6.5 | 40 | 0 | 3.2 | 5 | 362.5 | 43.4 | 82
Gd2O3 | Gd | 1.2 | 93.5 | 43.8 | 222 | 6.5 | 40 | 1 | 50 | 5 | 362.5 | 43.4 | 82
HfO2 | Hf | 1.3 | 71 | 28.4 | 307.7 | 33.5 | 21.8 | 0 | 12.5 | 3 | 210.49 | 34.1 | 82
HfO2 | Hf | 1.3 | 71 | 28.4 | 280.6 | 33.5 | 21.8 | 1 | 200 | 3 | 210.49 | 34.1 | 82
In2O3 | In | 1.78 | 80 | 59.6 | 259.8 | 61.9 | 14 | 0 | 100 | 5 | 277.64 | 43.4 | 82
In2O3 | In | 1.78 | 80 | 59.6 | 244.5 | 61.9 | 14 | 1 | 0.8 | 5 | 277.64 | 43.4 | 82
La2O3 | La | 1.1 | 103.2 | 24.6 | 155.1 | 54.3 | 30 | 0 | 200 | 5 | 325.81 | 43.4 | 82
NiO | Ni | 1.91 | 69 | 13.1 | 189.5 | 27.6 | 68.7 | 1 | 100 | 2 | 74.6928 | 17.1 | 82
NiO | Ni | 1.91 | 69 | 13.1 | 189.5 | 27.6 | 68.7 | 1 | 12.5 | 2 | 74.6928 | 17.1 | 82
NiO | Ni | 1.91 | 69 | 13.1 | 189.5 | 27.6 | 68.7 | 1 | 200 | 2 | 74.6928 | 17.1 | 82
Sb2O3 | Sb | 2.05 | 76 | 11.8 | 274.9 | -35.3 | 93.6 | 0 | 0.8 | 5 | 291.52 | 43.4 | 82
Sb2O3 | Sb | 2.05 | 76 | 11.8 | 195.5 | -35.3 | 93.6 | 1 | 6.3 | 5 | 291.52 | 43.4 | 82
SiO2 | Si | 1.9 | 40 | 13.5 | 181.9 | -31.8 | 640 | 0 | 6.3 | 3 | 60.08 | 34.1 | 82
SiO2 | Si | 1.9 | 40 | 13.5 | 46.4 | -31.8 | 640 | 1 | 0.8 | 3 | 60.08 | 34.1 | 82
CeO2 | Ce | 1.12 | 87 | 18.3 | 261.6 | 21.4 | 44 | 0 | 6.3 | 3 | 172.115 | 34.1 | 83
CeO2 | Ce | 1.12 | 87 | 18.3 | 248.4 | 21.4 | 44 | 1 | 0.8 | 3 | 172.115 | 34.1 | 83
Fe2O3 | Iron | 1.83 | 55 | 12.3 | 206.3 | -2.1 | 93.1 | 0 | 12.5 | 5 | 159.69 | 43.4 | 83
Fe2O3 | Fe | 1.83 | 55 | 12.3 | 206.3 | -2.1 | 93.1 | 0 | 25 | 5 | 159.69 | 43.4 | 83
Fe2O3 | Fe | 1.83 | 55 | 12.3 | 206.3 | -2.1 | 93.1 | 0 | 1.6 | 5 | 159.69 | 43.4 | 83
Fe2O3 | Fe | 1.83 | 55 | 12.3 | 196.6 | -2.1 | 93.1 | 1 | 50 | 5 | 159.69 | 43.4 | 83
Gd2O3 | Gd | 1.2 | 93.5 | 43.8 | 222 | 6.5 | 40 | 1 | 0.8 | 5 | 362.5 | 43.4 | 83
Gd2O3 | Gd | 1.2 | 93.5 | 43.8 | 222 | 6.5 | 40 | 1 | 3.2 | 5 | 362.5 | 43.4 | 83
HfO2 | Hf | 1.3 | 71 | 28.4 | 307.7 | 33.5 | 21.8 | 0 | 6.3 | 3 | 210.49 | 34.1 | 83
HfO2 | Hf | 1.3 | 71 | 28.4 | 280.6 | 33.5 | 21.8 | 1 | 0.8 | 3 | 210.49 | 34.1 | 83
HfO2 | Hf | 1.3 | 71 | 28.4 | 280.6 | 33.5 | 21.8 | 1 | 100 | 3 | 210.49 | 34.1 | 83
NiO | Ni | 1.91 | 69 | 13.1 | 202.8 | 27.6 | 68.7 | 0 | 25 | 2 | 74.6928 | 17.1 | 83
Sb2O3 | Sb | 2.05 | 76 | 11.8 | 195.5 | -35.3 | 93.6 | 1 | 0.4 | 5 | 291.52 | 43.4 | 83
Sb2O3 | Sb | 2.05 | 76 | 11.8 | 195.5 | -35.3 | 93.6 | 1 | 200 | 5 | 291.52 | 43.4 | 83
CuO | Cu | 1.9 | 73 | 12.8 | 305.3 | 7.6 | 74.2 | 0 | 12.5 | 2 | 79.545 | 17.1 | 83.1
CoO | Co | 1.88 | 65 | 71.8 | 208.3 | 21.6 | 13 | 0 | 3.2 | 2 | 74.9326 | 17.1 | 83.5
Al2O3 | Al | 1.61 | 53.5 | 14.7 | 230.5 | 0 | 101.4 | 1 | 3.2 | 5 | 101.96 | 43.4 | 84
Al2O3 | Al | 1.61 | 53.5 | 14.7 | 230.5 | 0 | 101.4 | 1 | 100 | 5 | 101.96 | 43.4 | 84
Fe2O3 | Fe | 1.83 | 55 | 12.3 | 206.3 | -2.1 | 93.1 | 0 | 100 | 5 | 159.69 | 43.4 | 84
Fe2O3 | Fe | 1.83 | 55 | 12.3 | 206.3 | -2.1 | 93.1 | 0 | 200 | 5 | 159.69 | 43.4 | -84
Fe2O3 | Fe | 1.83 | 55 | 12.3 | 196.6 | -2.1 | 93.1 | 1 | 0.4 | 5 | 159.69 | 43.4 | 84
Fe2O3 | Fe | 1.83 | 55 | 12.3 | 196.6 | -2.1 | 93.1 | 1 | 1.6 | 5 | 159.69 | 43.4 | 84
HfO2 | Hf | 1.3 | 71 | 28.4 | 280.6 | 33.5 | 21.8 | 1 | 12.5 | 3 | 210.49 | 34.1 | 84
HfO2 | Hf | 1.3 | 71 | 28.4 | 280.6 | 33.5 | 21.8 | 1 | 50 | 3 | 210.49 | 34.1 | 84
In2O3 | In | 1.78 | 80 | 59.6 | 259.8 | 61.9 | 14 | 0 | 50 | 5 | 277.64 | 43.4 | 84
In2O3 | In | 1.78 | 80 | 59.6 | 244.5 | 61.9 | 14 | 1 | 6.3 | 5 | 277.64 | 43.4 | 84
La2O3 | La | 1.1 | 103.2 | 24.6 | 155.1 | 54.3 | 30 | 0 | 3.2 | 5 | 325.81 | 43.4 | 84
La2O3 | La | 1.1 | 103.2 | 24.6 | 155.1 | 54.3 | 30 | 0 | 1.6 | 5 | 325.81 | 43.4 | 84
La2O3 | La | 1.1 | 103.2 | 24.6 | 162.6 | 54.3 | 30 | 1 | 200 | 5 | 325.81 | 43.4 | 84
NiO | Ni | 1.91 | 69 | 13.1 | 189.5 | 27.6 | 68.7 | 1 | 6.3 | 2 | 74.6928 | 17.1 | 84
Sb2O3 | Sb | 2.05 | 76 | 11.8 | 274.9 | -35.3 | 93.6 | 0 | 3.2 | 5 | 291.52 | 43.4 | 84
SiO2 | Si | 1.9 | 40 | 13.5 | 181.9 | -31.8 | 640 | 0 | 6.3 | 3 | 60.08 | 34.1 | 84
SiO2 | Si | 1.9 | 40 | 13.5 | 181.9 | -31.8 | 640 | 0 | 25 | 3 | 60.08 | 34.1 | 84
SiO2 | Si | 1.9 | 40 | 13.5 | 46.4 | -31.8 | 640 | 1 | 1.6 | 3 | 60.08 | 34.1 | 84
SiO2 | Si | 1.9 | 40 | 13.5 | 46.4 | -31.8 | 640 | 1 | 50 | 3 | 60.08 | 34.1 | 84
SiO2 | Si | 1.9 | 40 | 13.5 | 46.4 | -31.8 | 640 | 1 | 50 | 3 | 60.08 | 34.1 | 84
SiO2 | Si | 1.9 | 40 | 13.5 | 46.4 | -31.8 | 640 | 1 | 100 | 3 | 60.08 | 34.1 | 84
Al2O3 | Al | 1.61 | 53.5 | 14.7 | 260.4 | 0 | 101.4 | 0 | 12.5 | 5 | 101.96 | 43.4 | 85
Al2O3 | Al | 1.61 | 53.5 | 14.7 | 260.4 | 0 | 101.4 | 0 | 100 | 5 | 101.96 | 43.4 | 85
Al2O3 | Al | 1.61 | 53.5 | 14.7 | 230.5 | 0 | 101.4 | 1 | 6.3 | 5 | 101.96 | 43.4 | 85
Al2O3 | Al | 1.61 | 53.5 | 14.7 | 230.5 | 0 | 101.4 | 1 | 50 | 5 | 101.96 | 43.4 | 85
Al2O3 | Al | 1.61 | 53.5 | 14.7 | 230.5 | 0 | 101.4 | 1 | 200 | 5 | 101.96 | 43.4 | 85
CeO2 | Ce | 1.12 | 87 | 18.3 | 261.6 | 21.4 | 44 | 0 | 0.4 | 3 | 172.115 | 34.1 | 85
CeO2 | Ce | 1.12 | 87 | 18.3 | 248.4 | 21.4 | 44 | 1 | 50 | 3 | 172.115 | 34.1 | 85
CeO2 | Ce | 1.12 | 87 | 18.3 | 248.4 | 21.4 | 44 | 1 | 0.4 | 3 | 172.115 | 34.1 | 85
Fe2O3 | Fe | 1.83 | 55 | 12.3 | 206.3 | -2.1 | 93.1 | 0 | 100 | 5 | 159.69 | 43.4 | 85
Gd2O3 | Gd | 1.2 | 93.5 | 43.8 | 227.4 | 6.5 | 40 | 0 | 50 | 5 | 362.5 | 43.4 | 85
HfO2 | Hf | 1.3 | 71 | 28.4 | 307.7 | 33.5 | 21.8 | 0 | 1.6 | 3 | 210.49 | 34.1 | 85
In2O3 | In | 1.78 | 80 | 59.6 | 259.8 | 61.9 | 14 | 0 | 0.4 | 5 | 277.64 | 43.4 | 85
In2O3 | In | 1.78 | 80 | 59.6 | 259.8 | 61.9 | 14 | 0 | 6.3 | 5 | 277.64 | 43.4 | 85
La2O3 | La | 1.1 | 103.2 | 24.6 | 162.6 | 54.3 | 30 | 1 | 100 | 5 | 325.81 | 43.4 | 85
La2O3 | La | 1.1 | 103.2 | 24.6 | 162.6 | 54.3 | 30 | 1 | 3.2 | 5 | 325.81 | 43.4 | 85
NiO | Ni | 1.91 | 69 | 13.1 | 202.8 | 27.6 | 68.7 | 0 | 1.6 | 2 | 74.6928 | 17.1 | 85
NiO | Ni | 1.91 | 69 | 13.1 | 202.8 | 27.6 | 68.7 | 0 | 25 | 2 | 74.6928 | 17.1 | 85
NiO | Ni | 1.91 | 69 | 13.1 | 189.5 | 27.6 | 68.7 | 1 | 25 | 2 | 74.6928 | 17.1 | 85
Sb2O3 | Sb | 2.05 | 76 | 11.8 | 195.5 | -35.3 | 93.6 | 1 | 6.3 | 5 | 291.52 | 43.4 | 85
CoO | Co | 1.88 | 65 | 71.8 | 208.3 | 21.6 | 13 | 0 | 25 | 2 | 74.9326 | 17.1 | 85.7
CuO | Cu | 1.9 | 73 | 12.8 | 313.8 | 7.6 | 74.2 | 1 | 3.2 | 2 | 79.545 | 17.1 | 85.9
Mn2O3 | Mn | 1.55 | 58 | 51.5 | 291.7 | -46.1 | 25.9 | 1 | 12.5 | 5 | 157.8743 | 43.4 | 85.9
Al2O3 | Al | 1.61 | 53.5 | 14.7 | 260.4 | 0 | 101.4 | 0 | 50 | 5 | 101.96 | 43.4 | 86
Al2O3 | Al | 1.61 | 53.5 | 14.7 | 260.4 | 0 | 101.4 | 0 | 3.2 | 5 | 101.96 | 43.4 | 86
Al2O3 | Al | 1.61 | 53.5 | 14.7 | 260.4 | 0 | 101.4 | 0 | 12.5 | 5 | 101.96 | 43.4 | 86
Al2O3 | Al | 1.61 | 53.5 | 14.7 | 230.5 | 0 | 101.4 | 1 | 100 | 5 | 101.96 | 43.4 | 86
CeO2 | Ce | 1.12 | 87 | 18.3 | 261.6 | 21.4 | 44 | 0 | 50 | 3 | 172.115 | 34.1 | 86
CeO2 | Ce | 1.12 | 87 | 18.3 | 261.6 | 21.4 | 44 | 0 | 200 | 3 | 172.115 | 34.1 | 86
CeO2 | Ce | 1.12 | 87 | 18.3 | 261.6 | 21.4 | 44 | 0 | 12.5 | 3 | 172.115 | 34.1 | 86
CeO2 | Ce | 1.12 | 87 | 18.3 | 248.4 | 21.4 | 44 | 1 | 100 | 3 | 172.115 | 34.1 | 86
Gd2O3 | Gd | 1.2 | 93.5 | 43.8 | 227.4 | 6.5 | 40 | 0 | 25 | 5 | 362.5 | 43.4 | 86
Gd2O3 | Gd | 1.2 | 93.5 | 43.8 | 227.4 | 6.5 | 40 | 0 | 100 | 5 | 362.5 | 43.4 | 86
Gd2O3 | Gd | 1.2 | 93.5 | 43.8 | 222 | 6.5 | 40 | 1 | 0.4 | 5 | 362.5 | 43.4 | 86
HfO2 | Hf | 1.3 | 71 | 28.4 | 307.7 | 33.5 | 21.8 | 0 | 200 | 3 | 210.49 | 34.1 | 86
HfO2 | Hf | 1.3 | 71 | 28.4 | 280.6 | 33.5 | 21.8 | 1 | 6.3 | 3 | 210.49 | 34.1 | 86
In2O3 | In | 1.78 | 80 | 59.6 | 244.5 | 61.9 | 14 | 1 | 0.8 | 5 | 277.64 | 43.4 | 86
La2O3 | La | 1.1 | 103.2 | 24.6 | 162.6 | 54.3 | 30 | 1 | 3.2 | 5 | 325.81 | 43.4 | 86
La2O3 | La | 1.1 | 103.2 | 24.6 | 162.6 | 54.3 | 30 | 1 | 25 | 5 | 325.81 | 43.4 | 86
La2O3 | La | 1.1 | 103.2 | 24.6 | 162.6 | 54.3 | 30 | 1 | 6.3 | 5 | 325.81 | 43.4 | 86
NiO | Ni | 1.91 | 69 | 13.1 | 189.5 | 27.6 | 68.7 | 1 | 3.2 | 2 | 74.6928 | 17.1 | 86
NiO | Ni | 1.91 | 69 | 13.1 | 189.5 | 27.6 | 68.7 | 1 | 0.8 | 2 | 74.6928 | 17.1 | 86
Sb2O3 | Sb | 2.05 | 76 | 11.8 | 274.9 | -35.3 | 93.6 | 0 | 6.3 | 5 | 291.52 | 43.4 | 86
Sb2O3 | Sb | 2.05 | 76 | 11.8 | 274.9 | -35.3 | 93.6 | 0 | 1.6 | 5 | 291.52 | 43.4 | 86
Sb2O3 | Sb | 2.05 | 76 | 11.8 | 274.9 | -35.3 | 93.6 | 0 | 50 | 5 | 291.52 | 43.4 | 86
Sb2O3 | Sb | 2.05 | 76 | 11.8 | 195.5 | -35.3 | 93.6 | 1 | 1.6 | 5 | 291.52 | 43.4 | 86
SiO2 | Si | 1.9 | 40 | 13.5 | 181.9 | -31.8 | 640 | 0 | 200 | 3 | 60.08 | 34.1 | 86
SiO2 | Si | 1.9 | 40 | 13.5 | 46.4 | -31.8 | 640 | 1 | 12.5 | 3 | 60.08 | 34.1 | 86
CeO2 | Ce | 1.12 | 87 | 18.3 | 261.6 | 21.4 | 44 | 0 | 100 | 3 | 172.115 | 34.1 | 87
CeO2 | Ce | 1.12 | 87 | 18.3 | 248.4 | 21.4 | 44 | 1 | 1.6 | 3 | 172.115 | 34.1 | 87
Fe2O3 | Fe | 1.83 | 55 | 12.3 | 196.6 | -2.1 | 93.1 | 1 | 200 | 5 | 159.69 | 43.4 | 87
Fe2O3 | Fe | 1.83 | 55 | 12.3 | 196.6 | -2.1 | 93.1 | 1 | 12.5 | 5 | 159.69 | 43.4 | 87
Fe2O3 | Fe | 1.83 | 55 | 12.3 | 196.6 | -2.1 | 93.1 | 1 | 100 | 5 | 159.69 | 43.4 | 87
Gd2O3 | Gd | 1.2 | 93.5 | 43.8 | 227.4 | 6.5 | 40 | 0 | 100 | 5 | 362.5 | 43.4 | 87
Gd2O3 | Gd | 1.2 | 93.5 | 43.8 | 227.4 | 6.5 | 40 | 0 | 6.3 | 5 | 362.5 | 43.4 | 87
HfO2 | Hf | 1.3 | 71 | 28.4 | 307.7 | 33.5 | 21.8 | 0 | 3.2 | 3 | 210.49 | 34.1 | 87
HfO2 | Hf | 1.3 | 71 | 28.4 | 307.7 | 33.5 | 21.8 | 0 | 12.5 | 3 | 210.49 | 34.1 | 87
HfO2 | Hf | 1.3 | 71 | 28.4 | 307.7 | 33.5 | 21.8 | 0 | 25 | 3 | 210.49 | 34.1 | 87
In2O3 | In | 1.78 | 80 | 59.6 | 244.5 | 61.9 | 14 | 1 | 12.5 | 5 | 277.64 | 43.4 | 87
NiO | Ni | 1.91 | 69 | 13.1 | 202.8 | 27.6 | 68.7 | 0 | 3.2 | 2 | 74.6928 | 17.1 | 87
NiO | Ni | 1.91 | 69 | 13.1 | 189.5 | 27.6 | 68.7 | 1 | 3.2 | 2 | 74.6928 | 17.1 | 87
NiO | Ni | 1.91 | 69 | 13.1 | 189.5 | 27.6 | 68.7 | 1 | 50 | 2 | 74.6928 | 17.1 | 87
Sb2O3 | Sb | 2.05 | 76 | 11.8 | 274.9 | -35.3 | 93.6 | 0 | 100 | 5 | 291.52 | 43.4 | 87
Sb2O3 | Sb | 2.05 | 76 | 11.8 | 195.5 | -35.3 | 93.6 | 1 | 0.8 | 5 | 291.52 | 43.4 | 87
Sb2O3 | Sb | 2.05 | 76 | 11.8 | 195.5 | -35.3 | 93.6 | 1 | 100 | 5 | 291.52 | 43.4 | 87
SiO2 | Si | 1.9 | 40 | 13.5 | 181.9 | -31.8 | 640 | 0 | 0.4 | 3 | 60.08 | 34.1 | 87
CoO | Co | 1.88 | 65 | 71.8 | 191.6 | 21.6 | 13 | 1 | 12.5 | 2 | 74.9326 | 17.1 | 87.3
CuO | Cu | 1.9 | 73 | 12.8 | 305.3 | 7.6 | 74.2 | 0 | 6.3 | 2 | 79.545 | 17.1 | 87.6
CuO | Cu | 1.9 | 73 | 12.8 | 313.8 | 7.6 | 74.2 | 1 | 6.3 | 2 | 79.545 | 17.1 | 87.9
Al2O3 | Al | 1.61 | 53.5 | 14.7 | 260.4 | 0 | 101.4 | 0 | 0.4 | 5 | 101.96 | 43.4 | 88
CeO2 | Ce | 1.12 | 87 | 18.3 | 261.6 | 21.4 | 44 | 0 | 3.2 | 3 | 172.115 | 34.1 | 88
CeO2 | Ce | 1.12 | 87 | 18.3 | 248.4 | 21.4 | 44 | 1 | 100 | 3 | 172.115 | 34.1 | 88
Fe2O3 | Fe | 1.83 | 55 | 12.3 | 196.6 | -2.1 | 93.1 | 1 | 3.2 | 5 | 159.69 | 43.4 | 88
Fe2O3 | Fe | 1.83 | 55 | 12.3 | 196.6 | -2.1 | 93.1 | 1 | 6.3 | 5 | 159.69 | 43.4 | 88
Gd2O3 | Gd | 1.2 | 93.5 | 43.8 | 227.4 | 6.5 | 40 | 0 | 1.6 | 5 | 362.5 | 43.4 | 88
In2O3 | In | 1.78 | 80 | 59.6 | 259.8 | 61.9 | 14 | 0 | 0.4 | 5 | 277.64 | 43.4 | 88
In2O3 | In | 1.78 | 80 | 59.6 | 244.5 | 61.9 | 14 | 1 | 50 | 5 | 277.64 | 43.4 | 88
In2O3 | In | 1.78 | 80 | 59.6 | 244.5 | 61.9 | 14 | 1 | 0.4 | 5 | 277.64 | 43.4 | 88
In2O3 | In | 1.78 | 80 | 59.6 | 244.5 | 61.9 | 14 | 1 | 25 | 5 | 277.64 | 43.4 | 88
La2O3 | La | 1.1 | 103.2 | 24.6 | 155.1 | 54.3 | 30 | 0 | 12.5 | 5 | 325.81 | 43.4 | 88
La2O3 | La | 1.1 | 103.2 | 24.6 | 155.1 | 54.3 | 30 | 0 | 25 | 5 | 325.81 | 43.4 | 88
La2O3 | La | 1.1 | 103.2 | 24.6 | 155.1 | 54.3 | 30 | 0 | 200 | 5 | 325.81 | 43.4 | 88
La2O3 | La | 1.1 | 103.2 | 24.6 | 162.6 | 54.3 | 30 | 1 | 0.8 | 5 | 325.81 | 43.4 | 88
NiO | Ni | 1.91 | 69 | 13.1 | 202.8 | 27.6 | 68.7 | 0 | 50 | 2 | 74.6928 | 17.1 | 88
NiO | Ni | 1.91 | 69 | 13.1 | 202.8 | 27.6 | 68.7 | 0 | 0.4 | 2 | 74.6928 | 17.1 | 88
Sb2O3 | Sb | 2.05 | 76 | 11.8 | 195.5 | -35.3 | 93.6 | 1 | 50 | 5 | 291.52 | 43.4 | 88
SiO2 | Si | 1.9 | 40 | 13.5 | 181.9 | -31.8 | 640 | 0 | 12.5 | 3 | 60.08 | 34.1 | 88
SiO2 | Si | 1.9 | 40 | 13.5 | 181.9 | -31.8 | 640 | 0 | 200 | 3 | 60.08 | 34.1 | 88
ZnO | Zn | 1.65 | 74 | 22.6 | 69.4 | 28.8 | 47.4 | 1 | 6.3 | 2 | 81.38 | 17.1 | 88.3
CoO | Co | 1.88 | 65 | 71.8 | 191.6 | 21.6 | 13 | 1 | 12.5 | 2 | 74.9326 | 17.1 | 88.6
ZnO | Zn | 1.65 | 74 | 22.6 | 114.7 | 28.8 | 47.4 | 0 | 6.3 | 2 | 81.38 | 17.1 | 88.7
Al2O3 | Al | 1.61 | 53.5 | 14.7 | 260.4 | 0 | 101.4 | 0 | 0.8 | 5 | 101.96 | 43.4 | 89
Al2O3 | Al | 1.61 | 53.5 | 14.7 | 230.5 | 0 | 101.4 | 1 | 12.5 | 5 | 101.96 | 43.4 | 89
Al2O3 | Al | 1.61 | 53.5 | 14.7 | 230.5 | 0 | 101.4 | 1 | 25 | 5 | 101.96 | 43.4 | 89
Al2O3 | Al | 1.61 | 53.5 | 14.7 | 230.5 | 0 | 101.4 | 1 | 50 | 5 | 101.96 | 43.4 | 89
CeO2 | Ce | 1.12 | 87 | 18.3 | 261.6 | 21.4 | 44 | 0 | 0.8 | 3 | 172.115 | 34.1 | 89
CeO2 | Ce | 1.12 | 87 | 18.3 | 261.6 | 21.4 | 44 | 0 | 0.8 | 3 | 172.115 | 34.1 | 89
CeO2 | Ce | 1.12 | 87 | 18.3 | 261.6 | 21.4 | 44 | 0 | 25 | 3 | 172.115 | 34.1 | 89
Fe2O3 | Fe | 1.83 | 55 | 12.3 | 206.3 | -2.1 | 93.1 | 0 | 0.8 | 5 | 159.69 | 43.4 | 89
Fe2O3 | Fe | 1.83 | 55 | 12.3 | 196.6 | -2.1 | 93.1 | 1 | 100 | 5 | 159.69 | 43.4 | 89
Fe2O3 | Fe | 1.83 | 55 | 12.3 | 196.6 | -2.1 | 93.1 | 1 | 200 | 5 | 159.69 | 43.4 | 89
Gd2O3 | Gd | 1.2 | 93.5 | 43.8 | 227.4 | 6.5 | 40 | 0 | 0.4 | 5 | 362.5 | 43.4 | 89
Gd2O3 | Gd | -1.2 | 93.5 | 43.8 | 227.4 | 6.5 | 40 | 0 | 3.2 | 5 | 362.5 | 43.4 | 89
Gd2O3 | Gd | 1.2 | 93.5 | 43.8 | 227.4 | 6.5 | 40 | 0 | 6.3 | 5 | 362.5 | 43.4 | 89
In2O3 | In | 1.78 | 80 | 59.6 | 244.5 | 61.9 | 14 | 1 | 25 | 5 | 277.64 | 43.4 | 89
La2O3 | La | 1.1 | 103.2 | 24.6 | 155.1 | 54.3 | 30 | 0 | 25 | 5 | 325.81 | 43.4 | 89
La2O3 | La | 1.1 | 103.2 | 24.6 | 162.6 | 54.3 | 30 | 1 | 200 | 5 | 325.81 | 43.4 | 89
SiO2 | Si | 1.9 | 40 | 13.5 | 46.4 | -31.8 | 640 | 1 | 0.4 | 3 | 60.08 | 34.1 | 89
CoO | Co | 1.88 | 65 | 71.8 | 208.3 | 21.6 | 13 | 0 | 12.5 | 2 | 74.9326 | 17.1 | 89.4
Mn2O3 | Mn | 1.55 | 58 | 51.5 | 291.7 | -46.1 | 25.9 | 1 | 6.3 | 5 | 157.8743 | 43.4 | 89.8
CeO2 | Ce | 1.12 | 87 | 18.3 | 261.6 | 21.4 | 44 | 0 | 0.4 | 3 | 172.115 | 34.1 | 90
CeO2 | Ce | 1.12 | 87 | 18.3 | 261.6 | 21.4 | 44 | 0 | 200 | 3 | 172.115 | 34.1 | 90
CeO2 | Ce | 1.12 | 87 | 18.3 | 248.4 | 21.4 | 44 | 1 | 200 | 3 | 172.115 | 34.1 | 90
Gd2O3 | Gd | 1.2 | 93.5 | 43.8 | 227.4 | 6.5 | 40 | 0 | 12.5 | 5 | 362.5 | 43.4 | 90
Gd2O3 | Gd | 1.2 | 93.5 | 43.8 | 222 | 6.5 | 40 | 1 | 0.4 | 5 | 362.5 | 43.4 | 90
HfO2 | Hf | 1.3 | 71 | 28.4 | 307.7 | 33.5 | 21.8 | 0 | 100 | 3 | 210.49 | 34.1 | 90
HfO2 | Hf | 1.3 | 71 | 28.4 | 280.6 | 33.5 | 21.8 | 1 | 3.2 | 3 | 210.49 | 34.1 | 90
HfO2 | Hf | 1.3 | 71 | 28.4 | 280.6 | 33.5 | 21.8 | 1 | 1.6 | 3 | 210.49 | 34.1 | 90
HfO2 | Hf | 1.3 | 71 | 28.4 | 280.6 | 33.5 | 21.8 | 1 | 25 | 3 | 210.49 | 34.1 | 90
In2O3 | In | 1.78 | 80 | 59.6 | 259.8 | 61.9 | 14 | 0 | 12.5 | 5 | 277.64 | 43.4 | 90
La2O3 | La | 1.1 | 103.2 | 24.6 | 155.1 | 54.3 | 30 | 0 | 0.4 | 5 | 325.81 | 43.4 | 90
La2O3 | La | 1.1 | 103.2 | 24.6 | 155.1 | 54.3 | 30 | 0 | 50 | 5 | 325.81 | 43.4 | 90
La2O3 | La | 1.1 | 103.2 | 24.6 | 162.6 | 54.3 | 30 | 1 | 12.5 | 5 | 325.81 | 43.4 | 90
La2O3 | La | 1.1 | 103.2 | 24.6 | 162.6 | 54.3 | 30 | 1 | 50 | 5 | 325.81 | 43.4 | 90
NiO | Ni | 1.91 | 69 | 13.1 | 202.8 | 27.6 | 68.7 | 0 | 12.5 | 2 | 74.6928 | 17.1 | 90
Sb2O3 | Sb | 2.05 | 76 | 11.8 | 195.5 | -35.3 | 93.6 | 1 | 100 | 5 | 291.52 | 43.4 | 90
SiO2 | Si | 1.9 | 40 | 13.5 | 181.9 | -31.8 | 640 | 0 | 3.2 | 3 | 60.08 | 34.1 | 90
SiO2 | Si | 1.9 | 40 | 13.5 | 46.4 | -31.8 | 640 | 1 | 6.3 | 3 | 60.08 | 34.1 | 90
SiO2 | Si | 1.9 | 40 | 13.5 | 46.4 | -31.8 | 640 | 1 | 25 | 3 | 60.08 | 34.1 | 90
SiO2 | Si | 1.9 | 40 | 13.5 | 46.4 | -31.8 | 640 | 1 | 6.3 | 3 | 60.08 | 34.1 | 90
SiO2 | Si | 1.9 | 40 | 13.5 | 46.4 | -31.8 | 640 | 1 | 200 | 3 | 60.08 | 34.1 | 90
Mn2O3 | Mn | 1.55 | 58 | 51.5 | 298.4 | -46.1 | 25.9 | 0 | 6.3 | 5 | 157.8743 | 43.4 | 90.8
Fe2O3 | Fe | 1.83 | 55 | 12.3 | 206.3 | -2.1 | 93.1 | 0 | 0.4 | 5 | 159.69 | 43.4 | 91
Fe2O3 | Fe | 1.83 | 55 | 12.3 | 196.6 | -2.1 | 93.1 | 1 | 0.8 | 5 | 159.69 | 43.4 | 91
Gd2O3 | Gd | 1.2 | 93.5 | 43.8 | 222 | 6.5 | 40 | 1 | 12.5 | 5 | 362.5 | 43.4 | 91
Gd2O3 | Gd | 1.2 | 93.5 | 43.8 | 222 | 6.5 | 40 | 1 | 200 | 5 | 362.5 | 43.4 | 91
In2O3 | In | 1.78 | 80 | 59.6 | 244.5 | 61.9 | 14 | 1 | 6.3 | 5 | 277.64 | 43.4 | 91
La2O3 | La | 1.1 | 103.2 | 24.6 | 162.6 | 54.3 | 30 | 1 | 1.6 | 5 | 325.81 | 43.4 | 91
Sb2O3 | Sb | 2.05 | 76 | 11.8 | 274.9 | -35.3 | 93.6 | 0 | 200 | 5 | 291.52 | 43.4 | 91
Sb2O3 | Sb | 2.05 | 76 | 11.8 | 195.5 | -35.3 | 93.6 | 1 | 3.2 | 5 | 291.52 | 43.4 | 91
Sb2O3 | Sb | 2.05 | 76 | 11.8 | 195.5 | -35.3 | 93.6 | 1 | 50 | 5 | 291.52 | 43.4 | 91
SiO2 | Si | 1.9 | 40 | 13.5 | 181.9 | -31.8 | 640 | 0 | 0.8 | 3 | 60.08 | 34.1 | 91
SiO2 | Si | 1.9 | 40 | 13.5 | 181.9 | -31.8 | 640 | 0 | 3.2 | 3 | 60.08 | 34.1 | 91
SiO2 | Si | 1.9 | 40 | 13.5 | 181.9 | -31.8 | 640 | 0 | 50 | 3 | 60.08 | 34.1 | 91
SiO2 | Si | 1.9 | 40 | 13.5 | 181.9 | -31.8 | 640 | 0 | 100 | 3 | 60.08 | 34.1 | 91
Mn2O3 | Mn | 1.55 | 58 | 51.5 | 291.7 | -46.1 | 25.9 | 1 | 3.2 | 5 | 157.8743 | 43.4 | 91.4
CoO | Co | 1.88 | 65 | 71.8 | 208.3 | 21.6 | 13 | 0 | 1.6 | 2 | 74.9326 | 17.1 | 91.7
ZnO | Zn | 1.65 | 74 | 22.6 | 69.4 | 28.8 | 47.4 | 1 | 3.2 | 2 | 81.38 | 17.1 | 91.8
Al2O3 | Al | 1.61 | 53.5 | 14.7 | 260.4 | 0 | 101.4 | 0 | 25 | 5 | 101.96 | 43.4 | 92
Al2O3 | Al | 1.61 | 53.5 | 14.7 | 260.4 | 0 | 101.4 | 0 | 1.6 | 5 | 101.96 | 43.4 | 92
Al2O3 | Al | 1.61 | 53.5 | 14.7 | 230.5 | 0 | 101.4 | 1 | 0.4 | 5 | 101.96 | 43.4 | 92
Al2O3 | Al | 1.61 | 53.5 | 14.7 | 230.5 | 0 | 101.4 | 1 | 1.6 | 5 | 101.96 | 43.4 | 92
Fe2O3 | Fe | 1.83 | 55 | 12.3 | 196.6 | -2.1 | 93.1 | 1 | 25 | 5 | 159.69 | 43.4 | 92
Fe2O3 | Fe | 1.83 | 55 | 12.3 | 196.6 | -2.1 | 93.1 | 1 | 25 | 5 | 159.69 | 43.4 | 92
Gd2O3 | Gd | 1.2 | 93.5 | 43.8 | 222 | 6.5 | 40 | 1 | 200 | 5 | 362.5 | 43.4 | 92
NiO | Ni | 1.91 | 69 | 13.1 | 202.8 | 27.6 | 68.7 | 0 | 12.5 | 2 | 74.6928 | 17.1 | 92
Sb2O3 | Sb | 2.05 | 76 | 11.8 | 274.9 | -35.3 | 93.6 | 0 | 6.3 | 5 | 291.52 | 43.4 | 92
SiO2 | Si | 1.9 | 40 | 13.5 | 181.9 | -31.8 | 640 | 0 | 100 | 3 | 60.08 | 34.1 | 92
CoO | Co | 1.88 | 65 | 71.8 | 191.6 | 21.6 | 13 | 1 | 6.3 | 2 | 74.9326 | 17.1 | 92.3
CoO | Co | 1.88 | 65 | 71.8 | 208.3 | 21.6 | 13 | 0 | 6.3 | 2 | 74.9326 | 17.1 | 92.8
CuO | Cu | 1.9 | 73 | 12.8 | 313.8 | 7.6 | 74.2 | 1 | 3.2 | 2 | 79.545 | 17.1 | 92.8
ZnO | Zn | 1.65 | 74 | 22.6 | 114.7 | 28.8 | 47.4 | 0 | 3.2 | 2 | 81.38 | 17.1 | 92.8
Al2O3 | Al | 1.61 | 53.5 | 14.7 | 260.4 | 0 | 101.4 | 0 | 200 | 5 | 101.96 | 43.4 | 93
CeO2 | Ce | 1.12 | 87 | 18.3 | 248.4 | 21.4 | 44 | 1 | 0.4 | 3 | 172.115 | 34.1 | 93
CeO2 | Ce | 1.12 | 87 | 18.3 | 248.4 | 21.4 | 44 | 1 | 6.3 | 3 | 172.115 | 34.1 | 93
CeO2 | Ce | 1.12 | 87 | 18.3 | 248.4 | 21.4 | 44 | 1 | 12.5 | 3 | 172.115 | 34.1 | 93
CeO2 | Ce | 1.12 | 87 | 18.3 | 248.4 | 21.4 | 44 | 1 | 25 | 3 | 172.115 | 34.1 | 93
Fe2O3 | Fe | 1.83 | 55 | 12.3 | 206.3 | -2.1 | 93.1 | 0 | 6.3 | 5 | 159.69 | 43.4 | 93
Gd2O3 | Gd | 1.2 | 93.5 | 43.8 | 227.4 | 6.5 | 40 | 0 | 1.6 | 5 | 362.5 | 43.4 | 93
Gd2O3 | Gd | 1.2 | 93.5 | 43.8 | 227.4 | 6.5 | 40 | 0 | 200 | 5 | 362.5 | 43.4 | 93
Gd2O3 | Gd | 1.2 | 93.5 | 43.8 | 222 | 6.5 | 40 | 1 | 6.3 | 5 | 362.5 | 43.4 | 93
HfO2 | Hf | 1.3 | 71 | 28.4 | 307.7 | 33.5 | 21.8 | 0 | 0.8 | 3 | 210.49 | 34.1 | 93
HfO2 | Hf | 1.3 | 71 | 28.4 | 307.7 | 33.5 | 21.8 | 0 | 50 | 3 | 210.49 | 34.1 | 93
In2O3 | In | 1.78 | 80 | 59.6 | 259.8 | 61.9 | 14 | 0 | 200 | 5 | 277.64 | 43.4 | 93
La2O3 | La | 1.1 | 103.2 | 24.6 | 155.1 | 54.3 | 30 | 0 | 100 | 5 | 325.81 | 43.4 | 93
La2O3 | La | 1.1 | 103.2 | 24.6 | 155.1 | 54.3 | 30 | 0 | 50 | 5 | 325.81 | 43.4 | 93
Mn2O3 | Mn | 1.55 | 58 | 51.5 | 291.7 | -46.1 | 25.9 | 1 | 3.2 | 5 | 157.8743 | 43.4 | 93
NiO | Ni | 1.91 | 69 | 13.1 | 189.5 | 27.6 | 68.7 | 1 | 6.3 | 2 | 74.6928 | 17.1 | 93
Sb2O3 | Sb | 2.05 | 76 | 11.8 | 274.9 | -35.3 | 93.6 | 0 | 0.4 | 5 | 291.52 | 43.4 | 93
Sb2O3 | Sb | 2.05 | 76 | 11.8 | 195.5 | -35.3 | 93.6 | 1 | 3.2 | 5 | 291.52 | 43.4 | 93
SiO2 | Si | 1.9 | 40 | 13.5 | 46.4 | -31.8 | 640 | 1 | 200 | 3 | 60.08 | 34.1 | 93
SiO2 | Si | 1.9 | 40 | 13.5 | 46.4 | -31.8 | 640 | 1 | 0.8 | 3 | 60.08 | 34.1 | 93
ZnO | Zn | 1.65 | 74 | 22.6 | 114.7 | 28.8 | 47.4 | 0 | 0.8 | 2 | 81.38 | 17.1 | 93.6
Al2O3 | Al | 1.61 | 53.5 | 14.7 | 260.4 | 0 | 101.4 | 0 | 1.6 | 5 | 101.96 | 43.4 | 94
CeO2 | Ce | 1.12 | 87 | 18.3 | 261.6 | 21.4 | 44 | 0 | 1.6 | 3 | 172.115 | 34.1 | 94
CeO2 | Ce | 1.12 | 87 | 18.3 | 248.4 | 21.4 | 44 | 1 | 50 | 3 | 172.115 | 34.1 | 94
Fe2O3 | Fe | 1.83 | 55 | 12.3 | 206.3 | -2.1 | 93.1 | 0 | 3.2 | 5 | 159.69 | 43.4 | 94
Gd2O3 | Gd | 1.2 | 93.5 | 43.8 | 227.4 | 6.5 | 40 | 0 | 200 | 5 | 362.5 | 43.4 | 94
Gd2O3 | Gd | 1.2 | 93.5 | 43.8 | 222 | 6.5 | 40 | 1 | 12.5 | 5 | 362.5 | 43.4 | 94
HfO2 | Hf | 1.3 | 71 | 28.4 | 307.7 | 33.5 | 21.8 | 0 | 6.3 | 3 | 210.49 | 34.1 | 94
In2O3 | In | 1.78 | 80 | 59.6 | 259.8 | 61.9 | 14 | 0 | 0.8 | 5 | 277.64 | 43.4 | 94
In2O3 | In | 1.78 | 80 | 59.6 | 244.5 | 61.9 | 14 | 1 | 200 | 5 | 277.64 | 43.4 | 94
In2O3 | In | 1.78 | 80 | 59.6 | 244.5 | 61.9 | 14 | 1 | 12.5 | 5 | 277.64 | 43.4 | 94
In2O3 | In | 1.78 | 80 | 59.6 | 244.5 | 61.9 | 14 | 1 | 100 | 5 | 277.64 | 43.4 | 94
La2O3 | La | 1.1 | 103.2 | 24.6 | 155.1 | 54.3 | 30 | 0 | 3.2 | 5 | 325.81 | 43.4 | 94
La2O3 | La | 1.1 | 103.2 | 24.6 | 162.6 | 54.3 | 30 | 1 | 0.8 | 5 | 325.81 | 43.4 | 94
La2O3 | La | 1.1 | 103.2 | 24.6 | 162.6 | 54.3 | 30 | 1 | 100 | 5 | 325.81 | 43.4 | 94
NiO | Ni | 1.91 | 69 | 13.1 | 202.8 | 27.6 | 68.7 | 0 | 100 | 2 | 74.6928 | 17.1 | 94
NiO | Ni | 1.91 | 69 | 13.1 | 202.8 | 27.6 | 68.7 | 0 | 200 | 2 | 74.6928 | 17.1 | 94
Sb2O3 | Sb | 2.05 | 76 | 11.8 | 274.9 | -35.3 | 93.6 | 0 | 12.5 | 5 | 291.52 | 43.4 | 94
SiO2 | Si | 1.9 | 40 | 13.5 | 46.4 | -31.8 | 640 | 1 | 3.2 | 3 | 60.08 | 34.1 | 94
SiO2 | Si | 1.9 | 40 | 13.5 | 46.4 | -31.8 | 640 | 1 | 25 | 3 | 60.08 | 34.1 | 94
Mn2O3 | Mn | 1.55 | 58 | 51.5 | 291.7 | -46.1 | 25.9 | 1 | 1.6 | 5 | 157.8743 | 43.4 | 94.4
CoO | Co | 1.88 | 65 | 71.8 | 208.3 | 21.6 | 13 | 0 | 3.2 | 2 | 74.9326 | 17.1 | 94.6
ZnO | Zn | 1.65 | 74 | 22.6 | 69.4 | 28.8 | 47.4 | 1 | 1.6 | 2 | 81.38 | 17.1 | 94.9
Al2O3 | Al | 1.61 | 53.5 | 14.7 | 260.4 | 0 | 101.4 | 0 | 3.2 | 5 | 101.96 | 43.4 | 95
Al2O3 | Al | 1.61 | 53.5 | 14.7 | 230.5 | 0 | 101.4 | 1 | 0.4 | 5 | 101.96 | 43.4 | 95
Al2O3 | Al | 1.61 | 53.5 | 14.7 | 230.5 | 0 | 101.4 | 1 | 200 | 5 | 101.96 | 43.4 | 95
Al2O3 | Al | 1.61 | 53.5 | 14.7 | 230.5 | 0 | 101.4 | 1 | 25 | 5 | 101.96 | 43.4 | 95
CeO2 | Ce | 1.12 | 87 | 18.3 | 261.6 | 21.4 | 44 | 0 | 100 | 3 | 172.115 | 34.1 | 95
Fe2O3 | Fe | 1.83 | 55 | 12.3 | 196.6 | -2.1 | 93.1 | 1 | 12.5 | 5 | 159.69 | 43.4 | 95
Gd2O3 | Gd | 1.2 | 93.5 | 43.8 | 222 | 6.5 | 40 | 1 | 6.3 | 5 | 362.5 | 43.4 | 95
Gd2O3 | Gd | 1.2 | 93.5 | 43.8 | 222 | 6.5 | 40 | 1 | 25 | 5 | 362.5 | 43.4 | 95
Gd2O3 | Gd | 1.2 | 93.5 | 43.8 | 222 | 6.5 | 40 | 1 | 100 | 5 | 362.5 | 43.4 | 95
HfO2 | Hf | 1.3 | 71 | 28.4 | 280.6 | 33.5 | 21.8 | 1 | 1.6 | 3 | 210.49 | 34.1 | 95
HfO2 | Hf | 1.3 | 71 | 28.4 | 280.6 | 33.5 | 21.8 | 1 | 12.5 | 3 | 210.49 | 34.1 | 95
HfO2 | Hf | 1.3 | 71 | 28.4 | 280.6 | 33.5 | 21.8 | 1 | 100 | 3 | 210.49 | 34.1 | 95
In2O3 | In | 1.78 | 80 | 59.6 | 259.8 | 61.9 | 14 | 0 | 3.2 | 5 | 277.64 | 43.4 | 95
La2O3 | La | 1.1 | 103.2 | 24.6 | 162.6 | 54.3 | 30 | 1 | 6.3 | 5 | 325.81 | 43.4 | 95
La2O3 | La | 1.1 | 103.2 | 24.6 | 162.6 | 54.3 | 30 | 1 | 0.4 | 5 | 325.81 | 43.4 | 95
La2O3 | La | 1.1 | 103.2 | 24.6 | 162.6 | 54.3 | 30 | 1 | 25 | 5 | 325.81 | 43.4 | 95
NiO | Ni | 1.91 | 69 | 13.1 | 202.8 | 27.6 | 68.7 | 0 | 3.2 | 2 | 74.6928 | 17.1 | 95
NiO | Ni | 1.91 | 69 | 13.1 | 189.5 | 27.6 | 68.7 | 1 | 0.8 | 2 | 74.6928 | 17.1 | 95
NiO | Ni | 1.91 | 69 | 13.1 | 189.5 | 27.6 | 68.7 | 1 | 200 | 2 | 74.6928 | 17.1 | 95
NiO | Ni | 1.91 | 69 | 13.1 | 189.5 | 27.6 | 68.7 | 1 | 1.6 | 2 | 74.6928 | 17.1 | 95
Sb2O3 | Sb | 2.05 | 76 | 11.8 | 195.5 | -35.3 | 93.6 | 1 | 12.5 | 5 | 291.52 | 43.4 | 95
Sb2O3 | Sb | 2.05 | 76 | 11.8 | 195.5 | -35.3 | 93.6 | 1 | 25 | 5 | 291.52 | 43.4 | 95
CoO | Co | 1.88 | 65 | 71.8 | 191.6 | 21.6 | 13 | 1 | 3.2 | 2 | 74.9326 | 17.1 | 95.7
Al2O3 | Al | 1.61 | 53.5 | 14.7 | 260.4 | 0 | 101.4 | 0 | 6.3 | 5 | 101.96 | 43.4 | 96
Al2O3 | Al | 1.61 | 53.5 | 14.7 | 230.5 | 0 | 101.4 | 1 | 12.5 | 5 | 101.96 | 43.4 | 96
CeO2 | Ce | 1.12 | 87 | 18.3 | 261.6 | 21.4 | 44 | 0 | 3.2 | 3 | 172.115 | 34.1 | 96
CeO2 | Ce | 1.12 | 87 | 18.3 | 248.4 | 21.4 | 44 | 1 | 25 | 3 | 172.115 | 34.1 | 96
Fe2O3 | Fe | 1.83 | 55 | 12.3 | 206.3 | -2.1 | 93.1 | 0 | 0.8 | 5 | 159.69 | 43.4 | 96
Fe2O3 | Fe | 1.83 | 55 | 12.3 | 206.3 | -2.1 | 93.1 | 0 | 6.3 | 5 | 159.69 | 43.4 | 96
Fe2O3 | Fe | 1.83 | 55 | 12.3 | 196.6 | -2.1 | 93.1 | 1 | 1.6 | 5 | 159.69 | 43.4 | 96
Fe2O3 | Fe | 1.83 | 55 | 12.3 | 196.6 | -2.1 | 93.1 | 1 | 3.2 | 5 | 159.69 | 43.4 | 96
Gd2O3 | Gd | 1.2 | 93.5 | 43.8 | 227.4 | 6.5 | 40 | 0 | 12.5 | 5 | 362.5 | 43.4 | 96
Gd2O3 | Gd | 1.2 | 93.5 | 43.8 | 227.4 | 6.5 | 40 | 0 | 50 | 5 | 362.5 | 43.4 | 96
Gd2O3 | Gd | 1.2 | 93.5 | 43.8 | 227.4 | 6.5 | 40 | 0 | 25 | 5 | 362.5 | 43.4 | 96
Gd2O3 | Gd | 1.2 | 93.5 | 43.8 | 222 | 6.5 | 40 | 1 | 1.6 | 5 | 362.5 | 43.4 | 96
Gd2O3 | Gd | 1.2 | 93.5 | 43.8 | 222 | 6.5 | 40 | 1 | 3.2 | 5 | 362.5 | 43.4 | 96
Gd2O3 | Gd | 1.2 | 93.5 | 43.8 | 222 | 6.5 | 40 | 1 | 50 | 5 | 362.5 | 43.4 | 96
Gd2O3 | Gd | 1.2 | 93.5 | 43.8 | 222 | 6.5 | 40 | 1 | 1.6 | 5 | 362.5 | 43.4 | 96
HfO2 | Hf | 1.3 | 71 | 28.4 | 307.7 | 33.5 | 21.8 | 0 | 0.4 | 3 | 210.49 | 34.1 | 96
HfO2 | Hf | 1.3 | 71 | 28.4 | 307.7 | 33.5 | 21.8 | 0 | 25 | 3 | 210.49 | 34.1 | 96
HfO2 | Hf | 1.3 | 71 | 28.4 | 280.6 | 33.5 | 21.8 | 1 | 25 | 3 | 210.49 | 34.1 | 96
HfO2 | Hf | 1.3 | 71 | 28.4 | 280.6 | 33.5 | 21.8 | 1 | 50 | 3 | 210.49 | 34.1 | 96
In2O3 | In | 1.78 | 80 | 59.6 | 259.8 | 61.9 | 14 | 0 | 6.3 | 5 | 277.64 | 43.4 | 96
In2O3 | In | 1.78 | 80 | 59.6 | 259.8 | 61.9 | 14 | 0 | 1.6 | 5 | 277.64 | 43.4 | 96
In2O3 | In | 1.78 | 80 | 59.6 | 259.8 | 61.9 | 14 | 0 | 100 | 5 | 277.64 | 43.4 | 96
La2O3 | La | 1.1 | 103.2 | 24.6 | 162.6 | 54.3 | 30 | 1 | 50 | 5 | 325.81 | 43.4 | 96
NiO | Ni | 1.91 | 69 | 13.1 | 189.5 | 27.6 | 68.7 | 1 | 0.4 | 2 | 74.6928 | 17.1 | 96
NiO | Ni | 1.91 | 69 | 13.1 | 189.5 | 27.6 | 68.7 | 1 | 12.5 | 2 | 74.6928 | 17.1 | 96
Sb2O3 | Sb | 2.05 | 76 | 11.8 | 195.5 | -35.3 | 93.6 | 1 | 0.8 | 5 | 291.52 | 43.4 | 96
Sb2O3 | Sb | 2.05 | 76 | 11.8 | 195.5 | -35.3 | 93.6 | 1 | 25 | 5 | 291.52 | 43.4 | 96
Sb2O3 | Sb | 2.05 | 76 | 11.8 | 195.5 | -35.3 | 93.6 | 1 | 0.4 | 5 | 291.52 | 43.4 | 96
SiO2 | Si | 1.9 | 40 | 13.5 | 181.9 | -31.8 | 640 | 0 | 25 | 3 | 60.08 | 34.1 | 96
SiO2 | Si | 1.9 | 40 | 13.5 | 181.9 | -31.8 | 640 | 0 | 0.8 | 3 | 60.08 | 34.1 | 96
CuO | Cu | 1.9 | 73 | 12.8 | 305.3 | 7.6 | 74.2 | 0 | 3.2 | 2 | 79.545 | 17.1 | 96.8
CoO | Co | 1.88 | 65 | 71.8 | 191.6 | 21.6 | 13 | 1 | 3.2 | 2 | 74.9326 | 17.1 | 96.9
Al2O3 | Al | 1.61 | 53.5 | 14.7 | 260.4 | 0 | 101.4 | 0 | 0.8 | 5 | 101.96 | 43.4 | 97
Al2O3 | Al | 1.61 | 53.5 | 14.7 | 230.5 | 0 | 101.4 | 1 | 0.8 | 5 | 101.96 | 43.4 | 97
Al2O3 | Al | 1.61 | 53.5 | 14.7 | 230.5 | 0 | 101.4 | 1 | 6.3 | 5 | 101.96 | 43.4 | 97
CeO2 | Ce | 1.12 | 87 | 18.3 | 248.4 | 21.4 | 44 | 1 | 6.3 | 3 | 172.115 | 34.1 | 97
Fe2O3 | Fe | 1.83 | 55 | 12.3 | 206.3 | -2.1 | 93.1 | 0 | 1.6 | 5 | 159.69 | 43.4 | 97
Gd2O3 | Gd | 1.2 | 93.5 | 43.8 | 227.4 | 6.5 | 40 | 0 | 0.8 | 5 | 362.5 | 43.4 | 97
Gd2O3 | Gd | 1.2 | 93.5 | 43.8 | 227.4 | 6.5 | 40 | 0 | 0.4 | 5 | 362.5 | 43.4 | 97
Gd2O3 | Gd | 1.2 | 93.5 | 43.8 | 222 | 6.5 | 40 | 1 | 0.8 | 5 | 362.5 | 43.4 | 97
HfO2 | Hf | 1.3 | 71 | 28.4 | 307.7 | 33.5 | 21.8 | 0 | 0.8 | 3 | 210.49 | 34.1 | 97
HfO2 | Hf | 1.3 | 71 | 28.4 | 307.7 | 33.5 | 21.8 | 0 | 0.4 | 3 | 210.49 | 34.1 | 97
HfO2 | Hf | 1.3 | 71 | 28.4 | 307.7 | 33.5 | 21.8 | 0 | 1.6 | 3 | 210.49 | 34.1 | 97
In2O3 | In | 1.78 | 80 | 59.6 | 259.8 | 61.9 | 14 | 0 | 0.8 | 5 | 277.64 | 43.4 | 97
In2O3 | In | 1.78 | 80 | 59.6 | 259.8 | 61.9 | 14 | 0 | 25 | 5 | 277.64 | 43.4 | 97
In2O3 | In | 1.78 | 80 | 59.6 | 244.5 | 61.9 | 14 | 1 | 1.6 | 5 | 277.64 | 43.4 | 97
NiO | Ni | 1.91 | 69 | 13.1 | 189.5 | 27.6 | 68.7 | 1 | 25 | 2 | 74.6928 | 17.1 | 97
Sb2O3 | Sb | 2.05 | 76 | 11.8 | 274.9 | -35.3 | 93.6 | 0 | 3.2 | 5 | 291.52 | 43.4 | -97
Sb2O3 | Sb | 2.05 | 76 | 11.8 | 274.9 | -35.3 | 93.6 | 0 | 200 | 5 | 291.52 | 43.4 | 97
SiO2 | Si | 1.9 | 40 | 13.5 | 181.9 | -31.8 | 640 | 0 | 1.6 | 3 | 60.08 | 34.1 | 97
SiO2 | Si | 1.9 | 40 | 13.5 | 181.9 | -31.8 | 640 | 0 | 1.6 | 3 | 60.08 | 34.1 | 97
CoO | Co | 1.88 | 65 | 71.8 | 191.6 | 21.6 | 13 | 1 | 6.3 | 2 | 74.9326 | 17.1 | 97.1
Al2O3 | Al | 1.61 | 53.5 | 14.7 | 260.4 | 0 | 101.4 | 0 | 6.3 | 5 | 101.96 | 43.4 | 98
CeO2 | Ce | 1.12 | 87 | 18.3 | 248.4 | 21.4 | 44 | 1 | 1.6 | 3 | 172.115 | 34.1 | 98
CeO2 | Ce | 1.12 | 87 | 18.3 | 248.4 | 21.4 | 44 | 1 | 12.5 | 3 | 172.115 | 34.1 | 98
Fe2O3 | Fe | 1.83 | 55 | 12.3 | 206.3 | -2.1 | 93.1 | 0 | 3.2 | 5 | 159.69 | 43.4 | 98
Fe2O3 | Fe | 1.83 | 55 | 12.3 | 206.3 | -2.1 | 93.1 | 0 | 25 | 5 | 159.69 | 43.4 | 98
Fe2O3 | Fe | 1.83 | 55 | 12.3 | 206.3 | -2.1 | 93.1 | 0 | 50 | 5 | 159.69 | 43.4 | 98
Gd2O3 | Gd | 1.2 | 93.5 | 43.8 | 222 | 6.5 | 40 | 1 | 25 | 5 | 362.5 | 43.4 | 98
HfO2 | Hf | 1.3 | 71 | 28.4 | 307.7 | 33.5 | 21.8 | 0 | 100 | 3 | 210.49 | 34.1 | 98
In2O3 | In | 1.78 | 80 | 59.6 | 244.5 | 61.9 | 14 | 1 | 200 | 5 | 277.64 | 43.4 | 98
La2O3 | La | 1.1 | 103.2 | 24.6 | 155.1 | 54.3 | 30 | 0 | 6.3 | 5 | 325.81 | 43.4 | 98
La2O3 | La | 1.1 | 103.2 | 24.6 | 155.1 | 54.3 | 30 | 0 | 12.5 | 5 | 325.81 | 43.4 | 98
La2O3 | La | 1.1 | 103.2 | 24.6 | 162.6 | 54.3 | 30 | 1 | 1.6 | 5 | 325.81 | 43.4 | 98
NiO | Ni | 1.91 | 69 | 13.1 | 202.8 | 27.6 | 68.7 | 0 | 0.4 | 2 | 74.6928 | 17.1 | 98
Sb2O3 | Sb | 2.05 | 76 | 11.8 | 274.9 | -35.3 | 93.6 | 0 | 25 | 5 | 291.52 | 43.4 | 98
Sb2O3 | Sb | 2.05 | 76 | 11.8 | 274.9 | -35.3 | 93.6 | 0 | 100 | 5 | 291.52 | 43.4 | 98
SiO2 | Si | 1.9 | 40 | 13.5 | 46.4 | -31.8 | 640 | 1 | 3.2 | 3 | 60.08 | 34.1 | 98
Al2O3 | Al | 1.61 | 53.5 | 14.7 | 260.4 | 0 | 101.4 | 0 | 25 | 5 | 101.96 | 43.4 | 99
HfO2 | Hf | 1.3 | 71 | 28.4 | 307.7 | 33.5 | 21.8 | 0 | 50 | 3 | 210.49 | 34.1 | 99
HfO2 | Hf | 1.3 | 71 | 28.4 | 280.6 | 33.5 | 21.8 | 1 | 3.2 | 3 | 210.49 | 34.1 | 99
In2O3 | In | 1.78 | 80 | 59.6 | 259.8 | 61.9 | 14 | 0 | 1.6 | 5 | 277.64 | 43.4 | 99
In2O3 | In | 1.78 | 80 | 59.6 | 259.8 | 61.9 | 14 | 0 | 50 | 5 | 277.64 | 43.4 | 99
In2O3 | In | 1.78 | 80 | 59.6 | 244.5 | 61.9 | 14 | 1 | 3.2 | 5 | 277.64 | 43.4 | 99
La2O3 | La | 1.1 | 103.2 | 24.6 | 155.1 | 54.3 | 30 | 0 | 0.4 | 5 | 325.81 | 43.4 | 99
NiO | Ni | 1.91 | 69 | 13.1 | 202.8 | 27.6 | 68.7 | 0 | 0.8 | 2 | 74.6928 | 17.1 | 99
NiO | Ni | 1.91 | 69 | 13.1 | 189.5 | 27.6 | 68.7 | 1 | 1.6 | 2 | 74.6928 | 17.1 | 99
NiO | Ni | 1.91 | 69 | 13.1 | 189.5 | 27.6 | 68.7 | 1 | 50 | 2 | 74.6928 | 17.1 | 99
Sb2O3 | Sb | 2.05 | 76 | 11.8 | 274.9 | -35.3 | 93.6 | 0 | 0.8 | 5 | 291.52 | 43.4 | 99
Sb2O3 | Sb | 2.05 | 76 | 11.8 | 274.9 | -35.3 | 93.6 | 0 | 25 | 5 | 291.52 | 43.4 | 99
ZnO | Zn | 1.65 | 74 | 22.6 | 69.4 | 28.8 | 47.4 | 1 | 1.6 | 2 | 81.38 | 17.1 | 99.7
CuO | Cu | 1.9 | 73 | 12.8 | 313.8 | 7.6 | 74.2 | 1 | 200 | 2 | 79.545 | 17.1 | 9.1
ZnO | Zn | 1.65 | 74 | 22.6 | 114.7 | 28.8 | 47.4 | 0 | 200 | 2 | 81.38 | 17.1 | 9.5
ZnO | Zn | 1.65 | 74 | 22.6 | 114.7 | 28.8 | 47.4 | 0 | 100 | 2 | 81.38 | 17.1 | 10.2
ZnO | Zn | 1.65 | 74 | 22.6 | 69.4 | 28.8 | 47.4 | 1 | 100 | 2 | 81.38 | 17.1 | 11
Mn2O3 | Mn | 1.55 | 58 | 51.5 | 291.7 | -46.1 | 25.9 | 1 | 200 | 5 | 157.8743 | 43.4 | 11.3
ZnO | Zn | 1.65 | 74 | 22.6 | 114.7 | 28.8 | 47.4 | 0 | 50 | 2 | 81.38 | 17.1 | 11.8
ZnO | Zn | 1.65 | 74 | 22.6 | 69.4 | 28.8 | 47.4 | 1 | 50 | 2 | 81.38 | 17.1 | 12.6
ZnO | Zn | 1.65 | 74 | 22.6 | 114.7 | 28.8 | 47.4 | 0 | 25 | 2 | 81.38 | 17.1 | 12.7
CoO | Co | 1.88 | 65 | 71.8 | 208.3 | 21.6 | 13 | 0 | 200 | 2 | 74.9326 | 17.1 | 13.1
ZnO | Zn | 1.65 | 74 | 22.6 | 69.4 | 28.8 | 47.4 | 1 | 200 | 2 | 81.38 | 17.1 | 13.6
CuO | Cu | 1.9 | 73 | 12.8 | 313.8 | 7.6 | 74.2 | 1 | 100 | 2 | 79.545 | 17.1 | 14.3
ZnO | Zn | 1.65 | 74 | 22.6 | 114.7 | 28.8 | 47.4 | 0 | 12.5 | 2 | 81.38 | 17.1 | 14.3
CuO | Cu | 1.9 | 73 | 12.8 | 305.3 | 7.6 | 74.2 | 0 | 200 | 2 | 79.545 | 17.1 | 14.8
Mn2O3 | Mn | 1.55 | 58 | 51.5 | 298.4 | -46.1 | 25.9 | 0 | 200 | 5 | 157.8743 | 43.4 | 15.7
CuO | Cu | 1.9 | 73 | 12.8 | 313.8 | 7.6 | 74.2 | 1 | 50 | 2 | 79.545 | 17.1 | 16.7
Mn2O3 | Mn | 1.55 | 58 | 51.5 | 291.7 | -46.1 | 25.9 | 1 | 100 | 5 | 157.8743 | 43.4 | 17.3
Mn2O3 | Mn | 1.55 | 58 | 51.5 | 298.4 | -46.1 | 25.9 | 0 | 100 | 5 | 157.8743 | 43.4 | 18.7
ZnO | Zn | 1.65 | 74 | 22.6 | 69.4 | 28.8 | 47.4 | 1 | 25 | 2 | 81.38 | 17.1 | 19.2
Mn2O3 | Mn | 1.55 | 58 | 51.5 | 298.4 | -46.1 | 25.9 | 0 | 200 | 5 | 157.8743 | 43.4 | 21.3
CoO | Co | 1.88 | 65 | 71.8 | 191.6 | 21.6 | 13 | 1 | 200 | 2 | 74.9326 | 17.1 | 21.9
Mn2O3 | Mn | 1.55 | 58 | 51.5 | 298.4 | -46.1 | 25.9 | 0 | 50 | 5 | 157.8743 | 43.4 | 23.3
Mn2O3 | Mn | 1.55 | 58 | 51.5 | 291.7 | -46.1 | 25.9 | 1 | 50 | 5 | 157.8743 | 43.4 | 23.6
CuO | Cu | 1.9 | 73 | 12.8 | 305.3 | 7.6 | 74.2 | 0 | 100 | 2 | 79.545 | 17.1 | 23.9
CuO | Cu | 1.9 | 73 | 12.8 | 305.3 | 7.6 | 74.2 | 0 | 200 | 2 | 79.545 | 17.1 | 25.8
ZnO | Zn | 1.65 | 74 | 22.6 | 114.7 | 28.8 | 47.4 | 0 | 200 | 2 | 81.38 |  | 26.3
CoO | Co | 1.88 | 65 | 71.8 | 208.3 | 21.6 | 13 | 0 | 200 | 2 | 74.9326 | 17.1 | 27.8
Mn2O3 | Mn | 1.55 | 58 | 51.5 | 291.7 | -46.1 | 25.9 | 1 | 25 | 5 | 157.8743 | 43.4 | 30.5
ZnO | Zn | 1.65 | 74 | 22.6 | 69.4 | 28.8 | 47.4 | 1 | 200 | 2 | 81.38 | 17.1 | 30.7
ZnO | Zn | 1.65 | 74 | 22.6 | 114.7 | 28.8 | 47.4 | 0 | 100 | 2 | 81.38 | 17.1 | 30.7
CuO | Cu | 1.9 | 73 | 12.8 | 313.8 | 7.6 | 74.2 | 1 | 200 | 2 | 79.545 | 17.1 | 30.8
CuO | Cu | 1.9 | 73 | 12.8 | 305.3 | 7.6 | 74.2 | 0 | 50 | 2 | 79.545 | 17.1 | 31.7
Mn2O3 | Mn | 1.55 | 58 | 51.5 | 298.4 | -46.1 | 25.9 | 0 | 100 | 5 | 157.8743 | 43.4 | 32.1
CuO | Cu | 1.9 | 73 | 12.8 | 313.8 | 7.6 | 74.2 | 1 | 25 | 2 | 79.545 | 17.1 | 32.2
CoO | Co | 1.88 | 65 | 71.8 | 191.6 | 21.6 | 13 | 1 | 100 | 2 | 74.9326 | 17.1 | 32.6
Mn2O3 | Mn | 1.55 | 58 | 51.5 | 291.7 | -46.1 | 25.9 | 1 | 200 | 5 | 157.8743 | 43.4 | 32.8
CoO | Co | 1.88 | 65 | 71.8 | 208.3 | 21.6 | 13 | 0 | 100 | 2 | 74.9326 | 17.1 | 32.9
ZnO | Zn | 1.65 | 74 | 22.6 | 114.7 | 28.8 | 47.4 | 0 | 6.3 | 2 | 81.38 | 17.1 | 33.8
CoO | Co | 1.88 | 65 | 71.8 | 191.6 | 21.6 | 13 | 1 | 200 | 2 | 74.9326 | 17.1 | 33.9
ZnO | Zn | 1.65 | 74 | 22.6 | 69.4 | 28.8 | 47.4 | 1 | 100 | 2 | 81.38 | 17.1 | 35.2
Mn2O3 | Mn | 1.55 | 58 | 51.5 | 298.4 | -46.1 | 25.9 | 0 | 25 | 5 | 157.8743 | 43.4 | 36.9
ZnO | Zn | 1.65 | 74 | 22.6 | 69.4 | 28.8 | 47.4 | 1 | 12.5 | 2 | 81.38 | 17.1 | 38.4
ZnO | Zn | 1.65 | 74 | 22.6 | 114.7 | 28.8 | 47.4 | 0 | 50 | 2 | 81.38 | 17.1 | 39.3
ZnO | Zn | 1.65 | 74 | 22.6 | 69.4 | 28.8 | 47.4 | 1 | 50 | 2 | 81.38 | 17.1 | 39.9
CuO | Cu | 1.9 | 73 | 12.8 | 305.3 | 7.6 | 74.2 | 0 | 100 | 2 | 79.545 | 17.1 | 41
CuO | Cu | 1.9 | 73 | 12.8 | 313.8 | 7.6 | 74.2 | 1 | 100 | 2 | 79.545 | 17.1 | 42.1
Mn2O3 | Mn | 1.55 | 58 | 51.5 | 291.7 | -46.1 | 25.9 | 1 | 12.5 | 5 | 157.8743 | 43.4 | 44.4
CuO | Cu | 1.9 | 73 | 12.8 | 305.3 | 7.6 | 74.2 | 0 | 25 | 2 | 79.545 | 17.1 | 45.3
Mn2O3 | Mn | 1.55 | 58 | 51.5 | 291.7 | -46.1 | 25.9 | 1 | 100 | 5 | 157.8743 | 43.4 | 46.1
CoO | Co | 1.88 | 65 | 71.8 | 191.6 | 21.6 | 13 | 1 | 50 | 2 | 74.9326 | 17.1 | 46.5
CoO | Co | 1.88 | 65 | 71.8 | 208.3 | 21.6 | 13 | 0 | 50 | 2 | 74.9326 | 17.1 | 48.2
CuO | Cu | 1.9 | 73 | 12.8 | 313.8 | 7.6 | 74.2 | 1 | 50 | 2 | 79.545 | 17.1 | 49.4
CoO | Co | 1.88 | 65 | 71.8 | 191.6 | 21.6 | 13 | 1 | 100 | 2 | 74.9326 | 17.1 | 50.2
CoO | Co | 1.88 | 65 | 71.8 | 208.3 | 21.6 | 13 | 0 | 100 | 2 | 74.9326 | 17.1 | 50.8
ZnO | Zn | 1.65 | 74 | 22.6 | 69.4 | 28.8 | 47.4 | 1 | 25 | 2 | 81.38 | 17.1 | 52.4
CuO | Cu | 1.9 | 73 | 12.8 | 305.3 | 7.6 | 74.2 | 0 | 50 | 2 | 79.545 | 17.1 | 52.5
ZnO | Zn | 1.65 | 74 | 22.6 | 114.7 | 28.8 | 47.4 | 0 | 25 | 2 | 81.38 | 17.1 | 53.9
Mn2O3 | Mn | 1.55 | 58 | 51.5 | 298.4 | -46.1 | 25.9 | 0 | 12.5 | 5 | 157.8743 | 43.4 | 54.5
Mn2O3 | Mn | 1.55 | 58 | 51.5 | 291.7 | -46.1 | 25.9 | 1 | 6.3 | 5 | 157.8743 | 43.4 | 54.9
Mn2O3 | Mn | 1.55 | 58 | 51.5 | 298.4 | -46.1 | 25.9 | 0 | 50 | 5 | 157.8743 | 43.4 | 55
Mn2O3 | Mn | 1.55 | 58 | 51.5 | 291.7 | -46.1 | 25.9 | 1 | 50 | 5 | 157.8743 | 43.4 | 55.5
ZnO | Zn | 1.65 | 74 | 22.6 | 69.4 | 28.8 | 47.4 | 1 | 6.3 | 2 | 81.38 | 17.1 | 57.5
CuO | Cu | 1.9 | 73 | 12.8 | 313.8 | 7.6 | 74.2 | 1 | 12.5 | 2 | 79.545 | 17.1 | 57.8
ZnO | Zn | 1.65 | 74 | 22.6 | 114.7 | 28.8 | 47.4 | 0 | 3.2 | 2 | 81.38 | 17.1 | 58.8
CoO | Co | 1.88 | 65 | 71.8 | 208.3 | 21.6 | 13 | 0 | 25 | 2 | 74.9326 | 17.1 | 59.9
CoO | Co | 1.88 | 65 | 71.8 | 208.3 | 21.6 | 13 | 0 | 50 | 2 | 74.9326 | 17.1 | 62.6
CuO | Cu | 1.9 | 73 | 12.8 | 313.8 | 7.6 | 74.2 | 1 | 6.3 | 2 | 79.545 | 17.1 | 63.2
CuO | Cu | 1.9 | 73 | 12.8 | 313.8 | 7.6 | 74.2 | 1 | 25 | 2 | 79.545 | 17.1 | 66.2
CuO | Cu | 1.9 | 73 | 12.8 | 305.3 | 7.6 | 74.2 | 0 | 12.5 | 2 | 79.545 | 17.1 | 66.2
CoO | Co | 1.88 | 65 | 71.8 | 191.6 | 21.6 | 13 | 1 | 25 | 2 | 74.9326 | 17.1 | 67.6
CoO | Co | 1.88 | 65 | 71.8 | 191.6 | 21.6 | 13 | 1 | 50 | 2 | 74.9326 | 17.1 | 67.8
CoO | Co | 1.88 | 65 | 71.8 | 208.3 | 21.6 | 13 | 0 | 12.5 | 2 | 74.9326 | 17.1 | 67.8
CuO | Cu | 1.9 | 73 | 12.8 | 305.3 | 7.6 | 74.2 | 0 | 25 | 2 | 79.545 | 17.1 | 68.5
Mn2O3 | Mn | 1.55 | 58 | 51.5 | 298.4 | -46.1 | 25.9 | 0 | 6.3 | 5 | 157.8743 | 43.4 | 71.8
ZnO | Zn | 1.65 | 74 | 22.6 | 69.4 | 28.8 | 47.4 | 1 | 12.5 | 2 | 81.38 | 17.1 | 72.5
ZnO | Zn | 1.65 | 74 | 22.6 | 69.4 | 28.8 | 47.4 | 1 | 3.2 | 2 | 81.38 | 17.1 | 73.9
Mn2O3 | Mn | 1.55 | 58 | 51.5 | 298.4 | -46.1 | 25.9 | 0 | 25 | 5 | 157.8743 | 43.4 | 76.5
Mn2O3 | Mn | 1.55 | 58 | 51.5 | 291.7 | -46.1 | 25.9 | 1 | 25 | 5 | 157.8743 | 43.4 | 76.8
Mn2O3 | Mn | 1.55 | 58 | 51.5 | 298.4 | -46.1 | 25.9 | 0 | 3.2 | 5 | 157.8743 | 43.4 | 78.1
CuO | Cu | 1.9 | 73 | 12.8 | 313.8 | 7.6 | 74.2 | 1 | 12.5 | 2 | 79.545 | 17.1 | 79.1
ZnO | Zn | 1.65 | 74 | 22.6 | 114.7 | 28.8 | 47.4 | 0 | 12.5 | 2 | 81.38 | 17.1 | 79.6
CeO2 | Ce | 1.12 | 87 | 18.3 | 248.4 | 21.4 | 44 | 1 | 3.2 | 3 | 172.115 | 34.1 | 80
CeO2 | Ce | 1.12 | 87 | 18.3 | 248.4 | 21.4 | 44 | 1 | 3.2 | 3 | 172.115 | 34.1 | 80
Fe2O3 | Fe | 1.83 | 55 | 12.3 | 196.6 | -2.1 | 93.1 | 1 | 0.8 | 5 | 159.69 | 43.4 | 80
Gd2O3 | Gd | 1.2 | 93.5 | 43.8 | 227.4 | 6.5 | 40 | 0 | 0.8 | 5 | 362.5 | 43.4 | 80
HfO2 | Hf | 1.3 | 71 | 28.4 | 307.7 | 33.5 | 21.8 | 0 | 3.2 | 3 | 210.49 | 34.1 | 80
HfO2 | Hf | 1.3 | 71 | 28.4 | 307.7 | 33.5 | 21.8 | 0 | 200 | 3 | 210.49 | 34.1 | 80
HfO2 | Hf | 1.3 | 71 | 28.4 | 280.6 | 33.5 | 21.8 | 1 | 6.3 | 3 | 210.49 | 34.1 | 80
In2O3 | In | 1.78 | 80 | 59.6 | 259.8 | 61.9 | 14 | 0 | 3.2 | 5 | 277.64 | 43.4 | 80
In2O3 | In | 1.78 | 80 | 59.6 | 259.8 | 61.9 | 14 | 0 | 25 | 5 | 277.64 | 43.4 | 80
In2O3 | In | 1.78 | 80 | 59.6 | 244.5 | 61.9 | 14 | 1 | 0.4 | 5 | 277.64 | 43.4 | 80
In2O3 | In | 1.78 | 80 | 59.6 | 244.5 | 61.9 | 14 | 1 | 3.2 | 5 | 277.64 | 43.4 | 80
In2O3 | In | 1.78 | 80 | 59.6 | 244.5 | 61.9 | 14 | 1 | 1.6 | 5 | 277.64 | 43.4 | 80
La2O3 | La | 1.1 | 103.2 | 24.6 | 155.1 | 54.3 | 30 | 0 | 0.8 | 5 | 325.81 | 43.4 | 80
La2O3 | La | 1.1 | 103.2 | 24.6 | 155.1 | 54.3 | 30 | 0 | 0.8 | 5 | 325.81 | 43.4 | 80
La2O3 | La | 1.1 | 103.2 | 24.6 | 155.1 | 54.3 | 30 | 0 | 6.3 | 5 | 325.81 | 43.4 | 80
La2O3 | La | 1.1 | 103.2 | 24.6 | 162.6 | 54.3 | 30 | 1 | 12.5 | 5 | 325.81 | 43.4 | 80
NiO | Ni | 1.91 | 69 | 13.1 | 202.8 | 27.6 | 68.7 | 0 | 200 | 2 | 74.6928 | 17.1 | 80
Sb2O3 | Sb | 2.05 | 76 | 11.8 | 195.5 | -35.3 | 93.6 | 1 | 1.6 | 5 | 291.52 | 43.4 | 80
Sb2O3 | Sb | 2.05 | 76 | 11.8 | 195.5 | -35.3 | 93.6 | 1 | 200 | 5 | 291.52 | 43.4 | 80
SiO2 | Si | 1.9 | 40 | 13.5 | 46.4 | -31.8 | 640 | 1 | 0.4 | 3 | 60.08 | 34.1 | 80
ZnO | Zn | 1.65 | 74 | 22.6 | 114.7 | 28.8 | 47.4 | 0 | 1.6 | 2 | 81.38 | 17.1 | 80.5
CoO | Co | 1.88 | 65 | 71.8 | 208.3 | 21.6 | 13 | 0 | 6.3 | 2 | 74.9326 | 17.1 | 80.9
Al2O3 | Al | 1.61 | 53.5 | 14.7 | 260.4 | 0 | 101.4 | 0 | 0.4 | 5 | 101.96 | 43.4 | 81
Al2O3 | Al | 1.61 | 53.5 | 14.7 | 260.4 | 0 | 101.4 | 0 | 50 | 5 | 101.96 | 43.4 | 81
Al2O3 | Al | 1.61 | 53.5 | 14.7 | 230.5 | 0 | 101.4 | 1 | 1.6 | 5 | 101.96 | 43.4 | 81
CeO2 | Ce | 1.12 | 87 | 18.3 | 261.6 | 21.4 | 44 | 0 | 25 | 3 | 172.115 | 34.1 | 81
CeO2 | Ce | 1.12 | 87 | 18.3 | 248.4 | 21.4 | 44 | 1 | 0.8 | 3 | 172.115 | 34.1 | 81
Fe2O3 | Fe | 1.83 | 55 | 12.3 | 196.6 | -2.1 | 93.1 | 1 | 6.3 | 5 | 159.69 | 43.4 | 81
Fe2O3 | Fe | 1.83 | 55 | 12.3 | 196.6 | -2.1 | 93.1 | 1 | 0.4 | 5 | 159.69 | 43.4 | 81
HfO2 | Hf | 1.3 | 71 | 28.4 | 280.6 | 33.5 | 21.8 | 1 | 0.8 | 3 | 210.49 | 34.1 | 81
HfO2 | Hf | 1.3 | 71 | 28.4 | 280.6 | 33.5 | 21.8 | 1 | 200 | 3 | 210.49 | 34.1 | 81
In2O3 | In | 1.78 | 80 | 59.6 | 244.5 | 61.9 | 14 | 1 | 100 | 5 | 277.64 | 43.4 | 81
In2O3 | In | 1.78 | 80 | 59.6 | 244.5 | 61.9 | 14 | 1 | 50 | 5 | 277.64 | 43.4 | 81
La2O3 | La | 1.1 | 103.2 | 24.6 | 162.6 | 54.3 | 30 | 1 | 0.4 | 5 | 325.81 | 43.4 | 81
NiO | Ni | 1.91 | 69 | 13.1 | 202.8 | 27.6 | 68.7 | 0 | 0.8 | 2 | 74.6928 | 17.1 | 81
NiO | Ni | 1.91 | 69 | 13.1 | 202.8 | 27.6 | 68.7 | 0 | 50 | 2 | 74.6928 | 17.1 | 81
NiO | Ni | 1.91 | 69 | 13.1 | 189.5 | 27.6 | 68.7 | 1 | 0.4 | 2 | 74.6928 | 17.1 | 81
Sb2O3 | Sb | 2.05 | 76 | 11.8 | 274.9 | -35.3 | 93.6 | 0 | 0.4 | 5 | 291.52 | 43.4 | 81
Sb2O3 | Sb | 2.05 | 76 | 11.8 | 274.9 | -35.3 | 93.6 | 0 | 12.5 | 5 | 291.52 | 43.4 | 81
SiO2 | Si | 1.9 | 40 | 13.5 | 181.9 | -31.8 | 640 | 0 | 50 | 3 | 60.08 | 34.1 | 81
SiO2 | Si | 1.9 | 40 | 13.5 | 181.9 | -31.8 | 640 | 0 | 0.4 | 3 | 60.08 | 34.1 | 81
SiO2 | Si | 1.9 | 40 | 13.5 | 46.4 | -31.8 | 640 | 1 | 12.5 | 3 | 60.08 | 34.1 | 81
SiO2 | Si | 1.9 | 40 | 13.5 | 46.4 | -31.8 | 640 | 1 | 100 | 3 | 60.08 | 34.1 | 81
CoO | Co | 1.88 | 65 | 71.8 | 191.6 | 21.6 | 13 | 1 | 25 | 2 | 74.9326 | 17.1 | 81.5
CuO | Cu | 1.9 | 73 | 12.8 | 305.3 | 7.6 | 74.2 | 0 | 6.3 | 2 | 79.545 | 17.1 | 81.7
Mn2O3 | Mn | 1.55 | 58 | 51.5 | 298.4 | -46.1 | 25.9 | 0 | 12.5 | 5 | 157.8743 | 43.4 | 81.8
Al2O3 | Al | 1.61 | 53.5 | 14.7 | 260.4 | 0 | 101.4 | 0 | 200 | 5 | 101.96 |  | 82
Al2O3 | Al | 1.61 | 53.5 | 14.7 | 230.5 | 0 | 101.4 | 1 | 0.8 | 5 | 101.96 | 43.4 | 82
CeO2 | Ce | 1.12 | 87 | 18.3 | 261.6 | 21.4 | 44 | 0 | 1.6 | 3 | 172.115 | 34.1 | 82
CeO2 | Ce | 1.12 | 87 | 18.3 | 261.6 | 21.4 | 44 | 0 | 6.3 | 3 | 172.115 | 34.1 | 82
CeO2 | Ce | 1.12 | 87 | 18.3 | 261.6 | 21.4 | 44 | 0 | 50 | 3 | 172.115 | 34.1 | 82
CeO2 | Ce | 1.12 | 87 | 18.3 | 248.4 | 21.4 | 44 | 1 | 200 | 3 | 172.115 | 34.1 | 82
Fe2O3 | Fe | 1.83 | 55 | 12.3 | 206.3 | -2.1 | 93.1 | 0 | 0.4 | 5 | 159.69 | 43.4 | 82
Fe2O3 | Fe | 1.83 | 55 | 12.3 | 206.3 | -2.1 | 93.1 | 0 | 50 | 5 | 159.69 | 43.4 | 82
Fe2O3 | Fe | 1.83 | 55 | 12.3 | 206.3 | -2.1 | 93.1 | 0 | 200 | 5 | 159.69 | 43.4 | 82
Gd2O3 | Gd | 1.2 | 93.5 | 43.8 | 227.4 | 6.5 | 40 | 0 | 3.2 | 5 | 362.5 | 43.4 | 82
Gd2O3 | Gd | 1.2 | 93.5 | 43.8 | 222 | 6.5 | 40 | 1 | 50 | 5 | 362.5 | 43.4 | 82
HfO2 | Hf | 1.3 | 71 | 28.4 | 307.7 | 33.5 | 21.8 | 0 | 12.5 | 3 | 210.49 | 34.1 | 82
HfO2 | Hf | 1.3 | 71 | 28.4 | 280.6 | 33.5 | 21.8 | 1 | 200 | 3 | 210.49 | 34.1 | 82
In2O3 | In | 1.78 | 80 | 59.6 | 259.8 | 61.9 | 14 | 0 | 100 | 5 | 277.64 | 43.4 | 82
In2O3 | In | 1.78 | 80 | 59.6 | 244.5 | 61.9 | 14 | 1 | 0.8 | 5 | 277.64 | 43.4 | 82
La2O3 | La | 1.1 | 103.2 | 24.6 | 155.1 | 54.3 | 30 | 0 | 200 | 5 | 325.81 | 43.4 | 82
NiO | Ni | 1.91 | 69 | 13.1 | 189.5 | 27.6 | 68.7 | 1 | 100 | 2 | 74.6928 | 17.1 | 82
NiO | Ni | 1.91 | 69 | 13.1 | 189.5 | 27.6 | 68.7 | 1 | 12.5 | 2 | 74.6928 | 17.1 | 82
NiO | Ni | 1.91 | 69 | 13.1 | 189.5 | 27.6 | 68.7 | 1 | 200 | 2 | 74.6928 | 17.1 | 82
Sb2O3 | Sb | 2.05 | 76 | 11.8 | 274.9 | -35.3 | 93.6 | 0 | 0.8 | 5 | 291.52 | 43.4 | 82
Sb2O3 | Sb | 2.05 | 76 | 11.8 | 195.5 | -35.3 | 93.6 | 1 | 6.3 | 5 | 291.52 | 43.4 | 82
SiO2 | Si | 1.9 | 40 | 13.5 | 181.9 | -31.8 | 640 | 0 | 6.3 | 3 | 60.08 | 34.1 | 82
SiO2 | Si | 1.9 | 40 | 13.5 | 46.4 | -31.8 | 640 | 1 | 0.8 | 3 | 60.08 | 34.1 | 82
CeO2 | Ce | 1.12 | 87 | 18.3 | 261.6 | 21.4 | 44 | 0 | 6.3 | 3 | 172.115 | 34.1 | 83
CeO2 | Ce | 1.12 | 87 | 18.3 | 248.4 | 21.4 | 44 | 1 | 0.8 | 3 | 172.115 | 34.1 | 83
Fe2O3 | Fe | 1.83 | 55 | 12.3 | 206.3 | -2.1 | 93.1 | 0 | 12.5 | 5 | 159.69 | 43.4 | 83
Fe2O3 | Fe | 1.83 | 55 | 12.3 | 206.3 | -2.1 | 93.1 | 0 | 25 | 5 | 159.69 | 43.4 | 83
Fe2O3 | Fe | 1.83 | 55 | 12.3 | 206.3 | -2.1 | 93.1 | 0 |  | 5 | 159.69 | 43.4 | 83
Fe2O3 | Fe | 1.83 | 55 | 12.3 | 196.6 | -2.1 | 93.1 | 1 | 50 | 5 | 159.69 | 43.4 | 83
Gd2O3 | Gd | 1.2 | 93.5 | 43.8 | 222 | 6.5 | 40 | 1 | 0.8 | 5 | 362.5 | 43.4 | 83
Gd2O3 | Gd | 1.2 | 93.5 | 43.8 | 222 | 6.5 | 40 | 1 | 3.2 | 5 | 362.5 | 43.4 | 83
HfO2 | Hf | 1.3 | 71 | 28.4 | 307.7 | 33.5 | 21.8 | 0 | 6.3 | 3 | 210.49 | 34.1 | 83
HfO2 | Hf | 1.3 | 71 | 28.4 | 280.6 | 33.5 | 21.8 | 1 | 0.8 | 3 | 210.49 | 34.1 | 83
HfO2 | Hf | 1.3 | 71 | 28.4 | 280.6 | 33.5 | 21.8 | 1 | 100 | 3 | 210.49 | 34.1 | 83
NiO | Ni | 1.91 | 69 | 13.1 | 202.8 | 27.6 | 68.7 | 0 | 25 | 2 | 74.6928 | 17.1 | 83
Sb2O3 | Sb | 2.05 | 76 | 11.8 | 195.5 | -35.3 | 93.6 | 1 | 0.4 | 5 | 291.52 | 43.4 | 83
Sb2O3 | Sb | 2.05 | 76 | 11.8 | 195.5 | -35.3 | 93.6 | 1 | 200 | 5 | 291.52 | 43.4 | 83
CuO | Cu | 1.9 | 73 | 12.8 | 305.3 | 7.6 | 74.2 | 0 | 12.5 | 2 | 79.545 | 17.1 | 83.1
CoO | Co | 1.88 | 65 | 71.8 | 208.3 | 21.6 | 13 | 0 | 3.2 | 2 | 74.9326 | 17.1 | 83.5
Al2O3 | Al | 1.61 | 53.5 | 14.7 | 230.5 | 0 | 101.4 | 1 | 3.2 | 5 | 101.96 | 43.4 | 84
Al2O3 | Al | 1.61 | 53.5 | 14.7 | 230.5 | 0 | 101.4 | 1 | 100 | 5 | 101.96 | 43.4 | 84
Fe2O3 | Fe | 1.83 | 55 | 12.3 | 206.3 | -2.1 | 93.1 | 0 | 100 | 5 | 159.69 | 43.4 | 84
Fe2O3 | Fe | 1.83 | 55 | 12.3 | 206.3 | -2.1 | 93.1 | 0 | 200 | 5 | 159.69 | 43.4 | 84
Fe2O3 | Fe | 1.83 | 55 | 12.3 | 196.6 | -2.1 | 93.1 | 1 | 0.4 | 5 | 159.69 | 43.4 | 84
Fe2O3 | Fe | 1.83 | 55 | 12.3 | 196.6 | -2.1 | 93.1 | 1 | 1.6 | 5 | 159.69 | 43.4 | 84
HfO2 | Hf | 1.3 | 71 | 28.4 | 280.6 | 33.5 | 21.8 | 1 | 12.5 | 3 | 210.49 | 34.1 | 84
HfO2 | Hf | 1.3 | 71 | 28.4 | 280.6 | 33.5 | 21.8 | 1 | 50 | 3 | 210.49 | 34.1 | 84
In2O3 | In | 1.78 | 80 | 59.6 | 259.8 | 61.9 | 14 | 0 | 50 | 5 | 277.64 | 43.4 | 84
In2O3 | In | 1.78 | 80 | 59.6 | 244.5 | 61.9 | 14 | 1 | 6.3 | 5 | 277.64 | 43.4 | 84
La2O3 | La | 1.1 | 103.2 | 24.6 | 155.1 | 54.3 | 30 | 0 | 3.2 | 5 | 325.81 | 43.4 | 84
La2O3 | La | 1.1 | 103.2 | 24.6 | 155.1 | 54.3 | 30 | 0 | 1.6 | 5 | 325.81 | 43.4 | 84
La2O3 | La | 1.1 | 103.2 | 24.6 | 162.6 | 54.3 | 30 | 1 | 200 | 5 | 325.81 | 43.4 | 84
NiO | Ni | 1.91 | 69 | 13.1 | 189.5 | 27.6 | 68.7 | 1 | 6.3 | 2 | 74.6928 | 17.1 | 84
Sb2O3 | Sb | 2.05 | 76 | 11.8 | 274.9 | -35.3 | 93.6 | 0 | 3.2 | 5 | 291.52 | 43.4 | 84
SiO2 | Si | 1.9 | 40 | 13.5 | 181.9 | -31.8 | 640 | 0 | 6.3 | 3 | 60.08 | 34.1 | 84
SiO2 | Si | 1.9 | 40 | 13.5 | 181.9 | -31.8 | 640 | 0 | 25 | 3 | 60.08 | 34.1 | 84
SiO2 | Si | 1.9 | 40 | 13.5 | 46.4 | -31.8 | 640 | 1 | 1.6 | 3 | 60.08 | 34.1 | 84
SiO2 | Si | 1.9 | 40 | 13.5 | 46.4 | -31.8 | 640 | 1 | 50 | 3 | 60.08 | 34.1 | 84
SiO2 | Si | 1.9 | 40 | 13.5 | 46.4 | -31.8 | 640 | 1 | 50 | 3 | 60.08 | 34.1 | 84
SiO2 | Si | 1.9 | 40 | 13.5 | 46.4 | -31.8 | 640 | 1 | 100 | 3 | 60.08 | 34.1 | 84
Al2O3 | Al | 1.61 | 53.5 | 14.7 | 260.4 | 0 | 101.4 | 0 | 12.5 | 5 | 101.96 | 43.4 | 85
Al2O3 | Al | 1.61 | 53.5 | 14.7 | 260.4 | 0 | 101.4 | 0 | 100 | 5 | 101.96 | 43.4 | 85
Al2O3 | Al | 1.61 | 53.5 | 14.7 | 230.5 | 0 | 101.4 | 1 | 6.3 | 5 | 101.96 | 43.4 | 85
Al2O3 | Al | 1.61 | 53.5 | 14.7 | 230.5 | 0 | 101.4 | 1 | 50 | 5 | 101.96 | 43.4 | 85
Al2O3 | Al | 1.61 | 53.5 | 14.7 | 230.5 | 0 | 101.4 | 1 | 200 | 5 | 101.96 | 43.4 | 85
CeO2 | Ce | 1.12 | 87 | 18.3 | 261.6 | 21.4 | 44 | 0 | 0.4 | 3 | 172.115 | 34.1 | 85
CeO2 | Ce | 1.12 | 87 | 18.3 | 248.4 | 21.4 | 44 | 1 | 50 | 3 | 172.115 | 34.1 | 85
CeO2 | Ce | 1.12 | 87 | 18.3 | 248.4 | 21.4 | 44 | 1 | 0.4 | 3 | 172.115 | 34.1 | 85
Fe2O3 | Fe | 1.83 | 55 | 12.3 | 206.3 | -2.1 | 93.1 | 0 | 100 | 5 | 159.69 | 43.4 | 85
Gd2O3 | Gd | 1.2 | 93.5 | 43.8 | 227.4 | 6.5 | 40 | 0 | 50 | 5 | 362.5 | 43.4 | 85
HfO2 | Hf | 1.3 | 71 | 28.4 | 307.7 | 33.5 | 21.8 | 0 | 1.6 | 3 | 210.49 | 34.1 | 85
In2O3 | In | 1.78 | 80 | 59.6 | 259.8 | 61.9 | 14 | 0 | 0.4 | 5 | 277.64 | 43.4 | 85
In2O3 | In | 1.78 | 80 | 59.6 | 259.8 | 61.9 | 14 | 0 | 6.3 | 5 | 277.64 | 43.4 | 85
La2O3 | La | 1.1 | 103.2 | 24.6 | 162.6 | 54.3 | 30 | 1 | 100 | 5 | 325.81 | 43.4 | 85
La2O3 | La | 1.1 | 103.2 | 24.6 | 162.6 | 54.3 | 30 | 1 | 3.2 | 5 | 325.81 | 43.4 | 85
NiO | Ni | 1.91 | 69 | 13.1 | 202.8 | 27.6 | 68.7 | 0 | 1.6 | 2 | 74.6928 | 17.1 | 85
NiO | Ni | 1.91 | 69 | 13.1 | 202.8 | 27.6 | 68.7 | 0 | 25 | 2 | 74.6928 | 17.1 | 85
NiO | Ni | 1.91 | 69 | 13.1 | 189.5 | 27.6 | 68.7 | 1 | 25 | 2 | 74.6928 | 17.1 | 85
Sb2O3 | Sb | 2.05 | 76 | 11.8 | 195.5 | -35.3 | 93.6 | 1 | 6.3 | 5 | 291.52 | 43.4 | 85
CoO | Co | 1.88 | 65 | 71.8 | 208.3 | 21.6 | 13 | 0 | 25 | 2 | 74.9326 | 17.1 | 85.7
CuO | Cu | 1.9 | 73 | 12.8 | 313.8 | 7.6 | 74.2 | 1 | 3.2 | 2 | 79.545 | 17.1 | 85.9
Mn2O3 | Mn | 1.55 | 58 | 51.5 | 291.7 | -46.1 | 25.9 | 1 | 12.5 | 5 | 157.8743 | 43.4 | 85.9
Al2O3 | Al | 1.61 | 53.5 | 14.7 | 260.4 | 0 | 101.4 | 0 | 50 | 5 | 101.96 | 43.4 | 86
Al2O3 | Al | 1.61 | 53.5 | 14.7 | 260.4 | 0 | 101.4 | 0 | 3.2 | 5 | 101.96 | 43.4 | 86
Al2O3 | Al | 1.61 | 53.5 | 14.7 | 260.4 | 0 | 101.4 | 0 | 12.5 | 5 | 101.96 | 43.4 | 86
Al2O3 | Al | 1.61 | 53.5 | 14.7 | 230.5 | 0 | 101.4 | 1 | 100 | 5 | 101.96 | 43.4 | 86
CeO2 | Ce | 1.12 | 87 | 18.3 | 261.6 | 21.4 | 44 | 0 | 50 | 3 | 172.115 | 34.1 | 86
CeO2 | Ce | 1.12 | 87 | 18.3 | 261.6 | 21.4 | 44 | 0 | 200 | 3 | 172.115 | 34.1 | 86
CeO2 | Ce | 1.12 | 87 | 18.3 | 261.6 | 21.4 | 44 | 0 | 12.5 | 3 | 172.115 | 34.1 | 86
CeO2 | Ce | 1.12 | 87 | 18.3 | 248.4 | 21.4 | 44 | 1 | 100 | 3 | 172.115 | 34.1 | 86
Gd2O3 | Gd | 1.2 | 93.5 | 43.8 | 227.4 | 6.5 | 40 | 0 | 25 | 5 | 362.5 | 43.4 | 86
Gd2O3 | Gd | 1.2 | 93.5 | 43.8 | 227.4 | 6.5 | 40 | 0 | 100 | 5 | 362.5 | 43.4 | 86
Gd2O3 | Gd | 1.2 | 93.5 | 43.8 | 222 | 6.5 | 40 | 1 | 0.4 | 5 | 362.5 | 43.4 | 86
HfO2 | Hf | 1.3 | 71 | 28.4 | 307.7 | 33.5 | 21.8 | 0 | 200 | 3 | 210.49 | 34.1 | 86
HfO2 | Hf | 1.3 | 71 | 28.4 | 280.6 | 33.5 | 21.8 | 1 | 6.3 | 3 | 210.49 | 34.1 | 86
In2O3 | In | 1.78 | 80 | 59.6 | 244.5 | 61.9 | 14 | 1 | 0.8 | 5 | 277.64 | 43.4 | 86
La2O3 | La | 1.1 | 103.2 | 24.6 | 162.6 | 54.3 | 30 | 1 | 3.2 | 5 | 325.81 | 43.4 | 86
La2O3 | La | 1.1 | 103.2 | 24.6 | 162.6 | 54.3 | 30 | 1 | 25 | 5 | 325.81 | 43.4 | 86
La2O3 | La | 1.1 | 103.2 | 24.6 | 162.6 | 54.3 | 30 | 1 | 6.3 | 5 | 325.81 | 43.4 | 86
NiO | Ni | 1.91 | 69 | 13.1 | 189.5 | 27.6 | 68.7 | 1 | 3.2 | 2 | 74.6928 | 17.1 | 86
NiO | Ni | 1.91 | 69 | 13.1 | 189.5 | 27.6 | 68.7 | 1 | 0.8 | 2 | 74.6928 | 17.1 | 86
Sb2O3 | Sb | 2.05 | 76 | 11.8 | 274.9 | -35.3 | 93.6 | 0 | 6.3 | 5 | 291.52 | 43.4 | 86
Sb2O3 | Sb | 2.05 | 76 | 11.8 | 274.9 | -35.3 | 93.6 | 0 | 1.6 | 5 | 291.52 | 43.4 | 86
Sb2O3 | Sb | 2.05 | 76 | 11.8 | 274.9 | -35.3 | 93.6 | 0 | 50 | 5 | 291.52 | 43.4 | 86
Sb2O3 | Sb | 2.05 | 76 | 11.8 | 195.5 | -35.3 | 93.6 | 1 | 1.6 | 5 | 291.52 | 43.4 | 86
SiO2 | Si | 1.9 | 40 | 13.5 | 181.9 | -31.8 | 640 | 0 | 200 | 3 | 60.08 | 34.1 | 86
SiO2 | Si | 1.9 | 40 | 13.5 | 46.4 | -31.8 | 640 | 1 | 12.5 | 3 | 60.08 | 34.1 | 86
CeO2 | Ce | 1.12 | 87 | 18.3 | 261.6 | 21.4 | 44 | 0 | 100 | 3 | 172.115 | 34.1 | 87
CeO2 | Ce | 1.12 | 87 | 18.3 | 248.4 | 21.4 | 44 | 1 | 1.6 | 3 | 172.115 | 34.1 | 87
Fe2O3 | Fe | 1.83 | 55 | 12.3 | 196.6 | -2.1 | 93.1 | 1 | 200 | 5 | 159.69 | 43.4 | 87
Fe2O3 | Fe | 1.83 | 55 | 12.3 | 196.6 | -2.1 | 93.1 | 1 | 12.5 | 5 | 159.69 | 43.4 | 87
Fe2O3 | Fe | 1.83 | 55 | 12.3 | 196.6 | -2.1 | 93.1 | 1 | 100 | 5 | 159.69 | 43.4 | 87
Gd2O3 | Gd | 1.2 | 93.5 | 43.8 | 227.4 | 6.5 | 40 | 0 | 100 | 5 | 362.5 | 43.4 | 87
Gd2O3 | Gd | 1.2 | 93.5 | 43.8 | 227.4 | 6.5 | 40 | 0 | 6.3 | 5 | 362.5 | 43.4 | 87
HfO2 | Hf | 1.3 | 71 | 28.4 | 307.7 | 33.5 | 21.8 | 0 | 3.2 | 3 | 210.49 | 34.1 | 87
HfO2 | Hf | 1.3 | 71 | 28.4 | 307.7 | 33.5 | 21.8 | 0 | 12.5 | 3 | 210.49 | 34.1 | 87
HfO2 | Hf | 1.3 | 71 | 28.4 | 307.7 | 33.5 | 21.8 | 0 | 25 | 3 | 210.49 | 34.1 | 87
In2O3 | In | 1.78 | 80 | 59.6 | 244.5 | 61.9 | 14 | 1 | 12.5 | 5 | 277.64 | 43.4 | 87
NiO | Ni | 1.91 | 69 | 13.1 | 202.8 | 27.6 | 68.7 | 0 | 3.2 | 2 | 74.6928 | 17.1 | 87
NiO | Ni | 1.91 | 69 | 13.1 | 189.5 | 27.6 | 68.7 | 1 | 3.2 | 2 | 74.6928 | 17.1 | 87
NiO | Ni | 1.91 | 69 | 13.1 | 189.5 | 27.6 | 68.7 | 1 | 50 | 2 | 74.6928 | 17.1 | 87
Sb2O3 | Sb | 2.05 | 76 | 11.8 | 274.9 | -35.3 | 93.6 | 0 | 100 | 5 | 291.52 | 43.4 | 87
Sb2O3 | Sb | 2.05 | 76 | 11.8 | 195.5 | -35.3 | 93.6 | 1 | 0.8 | 5 | 291.52 | 43.4 | 87
Sb2O3 | Sb | 2.05 | 76 | 11.8 | 195.5 | -35.3 | 93.6 | 1 | 100 | 5 | 291.52 | 43.4 | 87
SiO2 | Si | 1.9 | 40 | 13.5 | 181.9 | -31.8 | 640 | 0 | 0.4 | 3 | 60.08 | 34.1 | 87
CoO | Co | 1.88 | 65 | 71.8 | 191.6 | 21.6 | 13 | 1 | 12.5 | 2 | 74.9326 | 17.1 | 87.3
CuO | Cu | 1.9 | 73 | 12.8 | 305.3 | 7.6 | 74.2 | 0 | 6.3 | 2 | 79.545 | 17.1 | 87.6
CuO | Cu | 1.9 | 73 | 12.8 | 313.8 | 7.6 | 74.2 | 1 | 6.3 | 2 | 79.545 | 17.1 | 87.9
Al2O3 | Al | 1.61 | 53.5 | 14.7 | 260.4 | 0 | 101.4 | 0 | 0.4 | 5 | 101.96 | 43.4 | 88
CeO2 | Ce | 1.12 | 87 | 18.3 | 261.6 | 21.4 | 44 | 0 | 3.2 | 3 | 172.115 | 34.1 | 88
CeO2 | Ce | 1.12 | 87 | 18.3 | 248.4 | 21.4 | 44 | 1 | 100 | 3 | 172.115 | 34.1 | 88
Fe2O3 | Fe | 1.83 | 55 | 12.3 | 196.6 | -2.1 | 93.1 | 1 | 3.2 | 5 | 159.69 | 43.4 | 88
Fe2O3 | Fe | 1.83 | 55 | 12.3 | 196.6 | -2.1 | 93.1 | 1 | 6.3 | 5 | 159.69 | 43.4 | 88
Gd2O3 | Gd | 1.2 | 93.5 | 43.8 | 227.4 | 6.5 | 40 | 0 | 1.6 | 5 | 362.5 | 43.4 | 88
In2O3 | In | 1.78 | 80 | 59.6 | 259.8 | 61.9 | 14 | 0 | 0.4 | 5 | 277.64 | 43.4 | 88
In2O3 | In | 1.78 | 80 | 59.6 | 244.5 | 61.9 | 14 | 1 | 50 | 5 | 277.64 | 43.4 | 88
In2O3 | In | 1.78 | 80 | 59.6 | 244.5 | 61.9 | 14 | 1 | 0.4 | 5 | 277.64 | 43.4 | 88
In2O3 | In | 1.78 | 80 | 59.6 | 244.5 | 61.9 | 14 | 1 | 25 | 5 | 277.64 | 43.4 | 88
La2O3 | La | 1.1 | 103.2 | 24.6 | 155.1 | 54.3 | 30 | 0 | 12.5 | 5 | 325.81 | 43.4 | 88
La2O3 | La | 1.1 | 103.2 | 24.6 | 155.1 | 54.3 | 30 | 0 | 25 | 5 | 325.81 | 43.4 | 88
La2O3 | La | 1.1 | 103.2 | 24.6 | 155.1 | 54.3 | 30 | 0 | 200 | 5 | 325.81 | 43.4 | 88
La2O3 | La | 1.1 | 103.2 | 24.6 | 162.6 | 54.3 | 30 | 1 | 0.8 | 5 | 325.81 | 43.4 | 88
NiO | Ni | 1.91 | 69 | 13.1 | 202.8 | 27.6 | 68.7 | 0 | 50 | 2 | 74.6928 | 17.1 | 88
NiO | Ni | 1.91 | 69 | 13.1 | 202.8 | 27.6 | 68.7 | 0 | 0.4 | 2 | 74.6928 | 17.1 | 88
Sb2O3 | Sb | 2.05 | 76 | 11.8 | 195.5 | -35.3 | 93.6 | 1 | 50 | 5 | 291.52 | 43.4 | 88
SiO2 | Si | 1.9 | 40 | 13.5 | 181.9 | -31.8 | 640 | 0 | 12.5 | 3 | 60.08 | 34.1 | 88
SiO2 | Si | 1.9 | 40 | 13.5 | 181.9 | -31.8 | 640 | 0 | 200 | 3 | 60.08 | 34.1 | 88
ZnO | Zn | 1.65 | 74 | 22.6 | 69.4 | 28.8 | 47.4 | 1 | 6.3 | 2 | 81.38 | 17.1 | 88.3
CoO | Co | 1.88 | 65 | 71.8 | 191.6 | 21.6 | 13 | 1 | 12.5 | 2 | 74.9326 | 17.1 | 88.6
ZnO | Zn | 1.65 | 74 | 22.6 | 114.7 | 28.8 | 47.4 | 0 | 6.3 | 2 | 81.38 | 17.1 | 88.7
Al2O3 | Al | 1.61 | 53.5 | 14.7 | 260.4 | 0 | 101.4 | 0 | 0.8 | 5 | 101.96 | 43.4 | 89
Al2O3 | Al | 1.61 | 53.5 | 14.7 | 230.5 | 0 | 101.4 | 1 | 12.5 | 5 | 101.96 | 43.4 | 89
Al2O3 | Al | 1.61 | 53.5 | 14.7 | 230.5 | 0 | 101.4 | 1 | 25 | 5 | 101.96 | 43.4 | 89
Al2O3 | Al | 1.61 | 53.5 | 14.7 | 230.5 | 0 | 101.4 | 1 | 50 | 5 | 101.96 | 43.4 | 89
CeO2 | Ce | 1.12 | 87 | 18.3 | 261.6 | 21.4 | 44 | 0 | 0.8 | 3 | 172.115 | 34.1 | 89
CeO2 | Ce | 1.12 | 87 | 18.3 | 261.6 | 21.4 | 44 | 0 | 0.8 | 3 | 172.115 | 34.1 | 89
CeO2 | Ce | 1.12 | 87 | 18.3 | 261.6 | 21.4 | 44 | 0 | 25 | 3 | 172.115 | 34.1 | 89
Fe2O3 | Fe | 1.83 | 55 | 12.3 | 206.3 | -2.1 | 93.1 | 0 | 0.8 | 5 | 159.69 | 43.4 | 89
Fe2O3 | Fe | 1.83 | 55 | 12.3 | 196.6 | -2.1 | 93.1 | 1 | 100 | 5 | 159.69 | 43.4 | 89
Fe2O3 | Fe | 1.83 | 55 | 12.3 | 196.6 | -2.1 | 93.1 | 1 | 200 | 5 | 159.69 | 43.4 | 89
Gd2O3 | Gd | 1.2 | 93.5 | 43.8 | 227.4 | 6.5 | 40 | 0 | 0.4 | 5 | 362.5 | 43.4 | 89
Gd2O3 | Gd | 1.2 | 93.5 | 43.8 | 227.4 | 6.5 | 40 | 0 | 3.2 | 5 | 362.5 | 43.4 | 89
Gd2O3 | Gd | 1.2 | 93.5 | 43.8 | 227.4 | 6.5 | 40 | 0 | 6.3 | 5 | 362.5 | 43.4 | 89
In2O3 | In | 1.78 | 80 | 59.6 | 244.5 | 61.9 | 14 | 1 | 25 | 5 | 277.64 | 43.4 | 89
La2O3 | La | 1.1 | 103.2 | 24.6 | 155.1 | 54.3 | 30 | 0 | 25 | 5 | 325.81 | 43.4 | 89
La2O3 | La | 1.1 | 103.2 | 24.6 | 162.6 | 54.3 | 30 | 1 | 200 | 5 | 325.81 | 43.4 | 89
SiO2 | Si | 1.9 | 40 | 13.5 | 46.4 | -31.8 | 640 | 1 | 0.4 | 3 | 60.08 | 34.1 | 89
CoO | Co | 1.88 | 65 | 71.8 | 208.3 | 21.6 | 13 | 0 | 12.5 | 2 | 74.9326 | 17.1 | 89.4
Mn2O3 | Mn | 1.55 | 58 | 51.5 | 291.7 | -46.1 | 25.9 | 1 | 6.3 | 5 | 157.8743 | 43.4 | 89.8
CeO2 | Ce | 1.12 | 87 | 18.3 | 261.6 | 21.4 | 44 | 0 | 0.4 | 3 | 172.115 | 34.1 | 90
CeO2 | Ce | 1.12 | 87 | 18.3 | 261.6 | 21.4 | 44 | 0 | 200 | 3 | 172.115 | 34.1 | 90
CeO2 | Ce | 1.12 | 87 | 18.3 | 248.4 | 21.4 | 44 | 1 | 200 | 3 | 172.115 | 34.1 | 90
Gd2O3 | Gd | 1.2 | 93.5 | 43.8 | 227.4 | 6.5 | 40 | 0 | 12.5 | 5 | 362.5 | 43.4 | 90
Gd2O3 | Gd | 1.2 | 93.5 | 43.8 | 222 | 6.5 | 40 | 1 | 0.4 | 5 | 362.5 | 43.4 | 90
HfO2 | Hf | 1.3 | 71 | 28.4 | 307.7 | 33.5 | 21.8 | 0 | 100 | 3 | 210.49 | 34.1 | 90
HfO2 | Hf | 1.3 | 71 | 28.4 | 280.6 | 33.5 | 21.8 | 1 | 3.2 | 3 | 210.49 | 34.1 | 90
HfO2 | Hf | 1.3 | 71 | 28.4 | 280.6 | 33.5 | 21.8 | 1 | 1.6 | 3 | 210.49 | 34.1 | 90
HfO2 | Hf | 1.3 | 71 | 28.4 | 280.6 | 33.5 | 21.8 | 1 | 25 | 3 | 210.49 | 34.1 | 90
In2O3 | In | 1.78 | 80 | 59.6 | 259.8 | 61.9 | 14 | 0 | 12.5 | 5 | 277.64 | 43.4 | 90
La2O3 | La | 1.1 | 103.2 | 24.6 | 155.1 | 54.3 | 30 | 0 | 0.4 | 5 | 325.81 | 43.4 | 90
La2O3 | La | 1.1 | 103.2 | 24.6 | 155.1 | 54.3 | 30 | 0 | 50 | 5 | 325.81 | 43.4 | 90
La2O3 | La | 1.1 | 103.2 | 24.6 | 162.6 | 54.3 | 30 | 1 | 12.5 | 5 | 325.81 | 43.4 | 90
La2O3 | La | 1.1 | 103.2 | 24.6 | 162.6 | 54.3 | 30 | 1 | 50 | 5 | 325.81 | 43.4 | 90
NiO | Ni | 1.91 | 69 | 13.1 | 202.8 | 27.6 | 68.7 | 0 | 12.5 | 2 | 74.6928 | 17.1 | 90
Sb2O3 | Sb | 2.05 | 76 | 11.8 | 195.5 | -35.3 | 93.6 | 1 | 100 | 5 | 291.52 | 43.4 | 90
SiO2 | Si | 1.9 | 40 | 13.5 | 181.9 | -31.8 | 640 | 0 | 3.2 | 3 | 60.08 | 34.1 | 90
SiO2 | Si | 1.9 | 40 | 13.5 | 46.4 | -31.8 | 640 | 1 | 6.3 | 3 | 60.08 | 34.1 | 90
SiO2 | Si | 1.9 | 40 | 13.5 | 46.4 | -31.8 | 640 | 1 | 25 | 3 | 60.08 | 34.1 | 90
SiO2 | Si | 1.9 | 40 | 13.5 | 46.4 | -31.8 | 640 | 1 | 6.3 | 3 | 60.08 | 34.1 | 90
SiO2 | Si | 1.9 | 40 | 13.5 | 46.4 | -31.8 | 640 | 1 | 200 | 3 | 60.08 | 34.1 | 90
Mn2O3 | Mn | 1.55 | 58 | 51.5 | 298.4 | -46.1 | 25.9 | 0 | 6.3 | 5 | 157.8743 | 43.4 | 90.8
Fe2O3 | Fe | 1.83 | 55 | 12.3 | 206.3 | -2.1 | 93.1 | 0 | 0.4 | 5 | 159.69 | 43.4 | 91
Fe2O3 | Fe | 1.83 | 55 | 12.3 | 196.6 | -2.1 | 93.1 | 1 | 0.8 | 5 | 159.69 | 43.4 | 91
Gd2O3 | Gd | 1.2 | 93.5 | 43.8 | 222 | 6.5 | 40 | 1 | 12.5 | 5 | 362.5 | 43.4 | 91
Gd2O3 | Gd | 1.2 | 93.5 | 43.8 | 222 | 6.5 | 40 | 1 | 200 | 5 | 362.5 | 43.4 | 91
In2O3 | In | 1.78 | 80 | 59.6 | 244.5 | 61.9 | 14 | 1 | 6.3 | 5 | 277.64 | 43.4 | 91
La2O3 | La | 1.1 | 103.2 | 24.6 | 162.6 | 54.3 | 30 | 1 | 1.6 | 5 | 325.81 | 43.4 | 91
Sb2O3 | Sb | 2.05 | 76 | 11.8 | 274.9 | -35.3 | 93.6 | 0 | 200 | 5 | 291.52 | 43.4 | 91
Sb2O3 | Sb | 2.05 | 76 | 11.8 | 195.5 | -35.3 | 93.6 | 1 | 3.2 | 5 | 291.52 | 43.4 | 91
Sb2O3 | Sb | 2.05 | 76 | 11.8 | 195.5 | -35.3 | 93.6 | 1 | 50 | 5 | 291.52 | 43.4 | 91
SiO2 | Si | 1.9 | 40 | 13.5 | 181.9 | -31.8 | 640 | 0 | 0.8 | 3 | 60.08 | 34.1 | 91
SiO2 | Si | 1.9 | 40 | 13.5 | 181.9 | -31.8 | 640 | 0 | 3.2 | 3 | 60.08 | 34.1 | 91
SiO2 | Si | 1.9 | 40 | 13.5 | 181.9 | -31.8 | 640 | 0 | 50 | 3 | 60.08 | 34.1 | 91
SiO2 | Si | 1.9 | 40 | 13.5 | 181.9 | -31.8 | 640 | 0 | 100 | 3 | 60.08 | 34.1 | 91
Mn2O3 | Mn | 1.55 | 58 | 51.5 | 291.7 | -46.1 | 25.9 | 1 | 3.2 | 5 | 157.8743 | 43.4 | 91.4
CoO | Co | 1.88 | 65 | 71.8 | 208.3 | 21.6 | 13 | 0 | 1.6 | 2 | 74.9326 | 17.1 | 91.7
ZnO | Zn | 1.65 | 74 | 22.6 | 69.4 | 28.8 | 47.4 | 1 | 3.2 | 2 | 81.38 | 17.1 | 91.8
Al2O3 | Al | 1.61 | 53.5 | 14.7 | 260.4 | 0 | 101.4 | 0 | 25 | 5 | 101.96 | 43.4 | 92
Al2O3 | Al | 1.61 | 53.5 | 14.7 | 260.4 | 0 | 101.4 | 0 | 1.6 | 5 | 101.96 | 43.4 | 92
Al2O3 | Al | 1.61 | 53.5 | 14.7 | 230.5 | 0 | 101.4 | 1 | 0.4 | 5 | 101.96 | 43.4 | 92
Al2O3 | Al | 1.61 | 53.5 | 14.7 | 230.5 | 0 | 101.4 | 1 | 1.6 | 5 | 101.96 | 43.4 | 92
Fe2O3 | Fe | 1.83 | 55 | 12.3 | 196.6 | -2.1 | 93.1 | 1 | 25 | 5 | 159.69 | 43.4 | 92
Fe2O3 | Fe | 1.83 | 55 | 12.3 | 196.6 | -2.1 | 93.1 | 1 | 25 | 5 | 159.69 | 43.4 | 92
Gd2O3 | Gd | 1.2 | 93.5 | 43.8 | 10 | 6.5 | 40 | 1 | 200 | 5 | 362.5 | 43.4 | 92
NiO | Ni | 1.91 | 69 | 13.1 | 202.8 | 27.6 | 68.7 | 0 | 12.5 | 2 | 74.6928 | 17.1 | 92
Sb2O3 | Sb | 2.05 | 76 | 11.8 | 274.9 | -35.3 | 93.6 | 0 | 6.3 | 5 | 291.52 | 43.4 | 92
SiO2 | Si | 1.9 | 40 | 13.5 | 181.9 | -31.8 | 640 | 0 | 100 | 3 | 60.08 | 34.1 | 92
CoO | Co | 1.88 | 65 | 71.8 | 191.6 | 21.6 | 13 | 1 | 6.3 | 2 | 74.9326 | 17.1 | 92.3
CoO | Co | 1.88 | 65 | 71.8 | 208.3 | 21.6 | 13 | 0 | 6.3 | 2 | 74.9326 | 17.1 | 92.8
CuO | Cu | 1.9 | 73 | 12.8 | 313.8 | 7.6 | 74.2 | 1 | 3.2 | 2 | 79.545 | 17.1 | 92.8
ZnO | Zn | 1.65 | 74 | 22.6 | 114.7 | 28.8 | 47.4 | 0 | 3.2 | 2 | 81.38 | 17.1 | 92.8
Al2O3 | Al | 1.61 | 53.5 | 14.7 | 260.4 | 0 | 101.4 | 0 | 200 | 5 | 101.96 | 43.4 | 93
CeO2 | Ce | 1.12 | 87 | 18.3 | 248.4 | 21.4 | 44 | 1 | 0.4 | 3 | 172.115 | 34.1 | 93
CeO2 | Ce | 1.12 | 87 | 18.3 | 248.4 | 21.4 | 44 | 1 | 6.3 | 3 | 172.115 | 34.1 | 93
CeO2 | Ce | 1.12 | 87 | 18.3 | 248.4 | 21.4 | 44 | 1 | 12.5 | 3 | 172.115 | 34.1 | 93
CeO2 | Ce | 1.12 | 87 | 18.3 | 248.4 | 21.4 | 44 | 1 | 25 | 3 | 172.115 | 34.1 | 93
Fe2O3 | Fe | 1.83 | 55 | 12.3 | 206.3 | -2.1 | 93.1 | 0 | 6.3 | 5 | 159.69 | 43.4 | 93
Gd2O3 | Gd | 1.2 | 93.5 | 43.8 | 227.4 | 6.5 | 40 | 0 | 1.6 | 5 | 362.5 | 43.4 | 93
Gd2O3 | Gd | 1.2 | 93.5 | 43.8 | 227.4 | 6.5 | 40 | 0 | 200 | 5 | 362.5 | 43.4 | 93
Gd2O3 | Gd | 1.2 | 93.5 | 43.8 | 222 | 6.5 | 40 | 1 | 6.3 | 5 | 362.5 | 43.4 | 93
HfO2 | Hf | 1.3 | 71 | 28.4 | 307.7 | 33.5 | 21.8 | 0 | 0.8 | 3 | 210.49 | 34.1 | 93
HfO2 | Hf | 1.3 | 71 | 28.4 | 307.7 | 33.5 | 21.8 | 0 | 50 | 3 | 210.49 | 34.1 | 93
In2O3 | In | 1.78 | 80 | 59.6 | 259.8 | 61.9 | 14 | 0 | 200 | 5 | 277.64 | 43.4 | 93
La2O3 | La | 1.1 | 103.2 | 24.6 | 155.1 | 54.3 | 30 | 0 | 100 | 5 | 325.81 | 43.4 | 93
La2O3 | La | 1.1 | 103.2 | 24.6 | 155.1 | 54.3 | 30 | 0 | 50 | 5 | 325.81 | 43.4 | 93
Mn2O3 | Mn | 1.55 | 58 | 51.5 | 291.7 | -46.1 | 25.9 | 1 | 3.2 | 5 | 157.8743 | 43.4 | 93
NiO | Ni | 1.91 | 69 | 13.1 | 189.5 | 27.6 | 68.7 | 1 | 6.3 | 2 | 74.6928 | 17.1 | 93
Sb2O3 | Sb | 2.05 | 76 | 11.8 | 274.9 | -35.3 | 93.6 | 0 | 0.4 | 5 | 291.52 | 43.4 | 93
Sb2O3 | Sb | 2.05 | 76 | 11.8 | 195.5 | -35.3 | 93.6 | 1 | 3.2 | 5 | 291.52 | 43.4 | 93
SiO2 | Si | 1.9 | 40 | 13.5 | 46.4 | -31.8 | 640 | 1 | 200 | 3 | 60.08 | 34.1 | 93
SiO2 | Si | 1.9 | 40 | 13.5 | 46.4 | -31.8 | 640 | 1 | 0.8 | 3 | 60.08 | 34.1 | 93
ZnO | Zn | 1.65 | 74 | 22.6 | 114.7 | 28.8 | 47.4 | 0 | 0.8 | 2 | 81.38 | 17.1 | 93.6
Al2O3 | Al | 1.61 | 53.5 | 14.7 | 260.4 | 0 | 101.4 | 0 | 1.6 | 5 | 101.96 | 43.4 | 94
CeO2 | Ce | 1.12 | 87 | 18.3 | 261.6 | 21.4 | 44 | 0 | 1.6 | 3 | 172.115 | 34.1 | 94
CeO2 | Ce | 1.12 | 87 | 18.3 | 248.4 | 21.4 | 44 | 1 | 50 | 3 | 172.115 | 34.1 | 94
Fe2O3 | Fe | 1.83 | 55 | 12.3 | 206.3 | -2.1 | 93.1 | 0 | 3.2 | 5 | 159.69 | 43.4 | 94
Gd2O3 | Gd | 1.2 | 93.5 | 43.8 | 227.4 | 6.5 | 40 | 0 | 200 | 5 | 362.5 | 43.4 | 94
Gd2O3 | Gd | 1.2 | 93.5 | 43.8 | 222 | 6.5 | 40 | 1 | 12.5 | 5 | 362.5 | 43.4 | 94
HfO2 | Hf | 1.3 | 71 | 28.4 | 307.7 | 33.5 | 21.8 | 0 | 6.3 | 3 | 210.49 | 34.1 | 94
In2O3 | In | 1.78 | 80 | 59.6 | 259.8 | 61.9 | 14 | 0 | 0.8 | 5 | 277.64 | 43.4 | 94
In2O3 | In | 1.78 | 80 | 59.6 | 244.5 | 61.9 | 14 | 1 | 200 | 5 | 277.64 | 43.4 | 94
In2O3 | In | 1.78 | 80 | 59.6 | 244.5 | 61.9 | 14 | 1 | 12.5 | 5 | 277.64 | 43.4 | 94
In2O3 | In | 1.78 | 80 | 59.6 | 244.5 | 61.9 | 14 | 1 | 100 | 5 | 277.64 | 43.4 | 94
La2O3 | La | 1.1 | 103.2 | 24.6 | 155.1 | 54.3 | 30 | 0 | 3.2 | 5 | 325.81 | 43.4 | 94
La2O3 | La | 1.1 | 103.2 | 24.6 | 162.6 | 54.3 | 30 | 1 | 0.8 | 5 | 325.81 | 43.4 | 94
La2O3 | La | 1.1 | 103.2 | 24.6 | 162.6 | 54.3 | 30 | 1 | 100 | 5 | 325.81 | 43.4 | 94
NiO | Ni | 1.91 | 69 | 13.1 | 202.8 | 27.6 | 68.7 | 0 | 100 | 2 | 74.6928 | 17.1 | 94
NiO | Ni | 1.91 | 69 | 13.1 | 202.8 | 27.6 | 68.7 | 0 | 200 | 2 | 74.6928 | 17.1 | 94
Sb2O3 | Sb | 2.05 | 76 | 11.8 | 274.9 | -35.3 | 93.6 | 0 | 12.5 | 5 | 291.52 | 43.4 | 94
SiO2 | Si | 1.9 | 40 | 13.5 | 46.4 | -31.8 | 640 | 1 | 3.2 | 3 | 60.08 | 34.1 | 94
SiO2 | Si | 1.9 | 40 | 13.5 | 46.4 | -31.8 | 640 | 1 | 25 | 3 | 60.08 | 34.1 | 94
Mn2O3 | Mn | 1.55 | 58 | 51.5 | 291.7 | -46.1 | 25.9 | 1 | 1.6 | 5 | 157.8743 | 43.4 | 94.4
CoO | Co | 1.88 | 65 | 71.8 | 208.3 | 21.6 | 13 | 0 | 3.2 | 2 | 74.9326 | 17.1 | 94.6
ZnO | Zn | 1.65 | 74 | 22.6 | 69.4 | 28.8 | 47.4 | 1 | 1.6 | 2 | 81.38 | 17.1 | 94.9
Al2O3 | Al | 1.61 | 53.5 | 14.7 | 260.4 |  | 101.4 | 0 | 3.2 | 5 | 101.96 | 43.4 | 95
Al2O3 | Al | 1.61 | 53.5 | 14.7 | 230.5 | 0 | 101.4 | 1 | 0.4 | 5 | 101.96 | 43.4 | 95
Al2O3 | Al | 1.61 | 53.5 | 14.7 | 230.5 | 0 | 101.4 | 1 | 200 | 5 | 101.96 | 43.4 | 95
Al2O3 | Al | 1.61 | 53.5 | 14.7 | 230.5 | 0 | 101.4 | 1 | 25 | 5 | 101.96 | 43.4 | 95
CeO2 | Ce | 1.12 | 87 | 18.3 | 261.6 | 21.4 | 44 | 0 | 100 | 3 | 172.115 | 34.1 | 95
Fe2O3 | Fe | 1.83 | 55 | 12.3 | 196.6 | -2.1 | 93.1 | 1 | 12.5 | 5 | 159.69 | 43.4 | 95
Gd2O3 | Gd | 1.2 | 93.5 | 43.8 | 222 | 6.5 | 40 | 1 | 6.3 | 5 | 362.5 | 43.4 | 95
Gd2O3 | Gd | 1.2 | 93.5 | 43.8 | 222 | 6.5 | 40 | 1 | 25 | 5 | 362.5 | 43.4 | 95
Gd2O3 | Gd | 1.2 | 93.5 | 43.8 | 222 | 6.5 | 40 | 1 | 100 | 5 | 362.5 | 43.4 | 95
HfO2 | Hf | 1.3 | 71 | 28.4 | 280.6 | 33.5 | 21.8 | 1 | 1.6 | 3 | 210.49 | 34.1 | 95
HfO2 | Hf | 1.3 | 71 | 28.4 | 280.6 | 33.5 | 21.8 | 1 | 12.5 | 3 | 210.49 | 34.1 | 95
HfO2 | Hf | 1.3 | 71 | 28.4 | 280.6 | 33.5 | 21.8 | 1 | 100 | 3 | 210.49 | 34.1 | 95
In2O3 | In | 1.78 | 80 | 59.6 | 259.8 | 61.9 | 14 | 0 | 3.2 | 5 | 277.64 | 43.4 | 95
La2O3 | La | 1.1 | 103.2 | 24.6 | 162.6 | 54.3 | 30 | 1 | 6.3 | 5 | 325.81 | 43.4 | 95
La2O3 | La | 1.1 | 103.2 | 24.6 | 162.6 | 54.3 | 30 | 1 | 0.4 | 5 | 325.81 | 43.4 | 95
La2O3 | La | 1.1 | 103.2 | 24.6 | 162.6 | 54.3 | 30 | 1 | 25 | 5 | 325.81 | 43.4 | 95
NiO | Ni | 1.91 | 69 | 13.1 | 202.8 | 27.6 | 68.7 | 0 | 3.2 | 2 | 74.6928 | 17.1 | 95
NiO | Ni | 1.91 | 69 | 13.1 | 189.5 | 27.6 | 68.7 | 1 | 0.8 | 2 | 74.6928 | 17.1 | 95
NiO | Ni | 1.91 | 69 | 13.1 | 189.5 | 27.6 | 68.7 | 1 | 200 | 2 | 74.6928 | 17.1 | 95
NiO | Ni | 1.91 | 69 | 13.1 | 189.5 | 27.6 | 68.7 | 1 | 1.6 | 2 | 74.6928 | 17.1 | 95
Sb2O3 | Sb | 2.05 | 76 | 11.8 | 195.5 | -35.3 | 93.6 | 1 | 12.5 | 5 | 291.52 | 43.4 | 95
Sb2O3 | Sb | 2.05 | 76 | 11.8 | 195.5 | -35.3 | 93.6 | 1 | 25 | 5 | 291.52 | 43.4 | 95
CoO | Co | 1.88 | 65 | 71.8 | 191.6 | 21.6 | 13 | 1 | 3.2 | 2 | 74.9326 | 17.1 | 95.7
Al2O3 | Al | 1.61 | 53.5 | 14.7 | 260.4 | 0 | 101.4 | 0 | 6.3 | 5 | 101.96 | 43.4 | 96
Al2O3 | Al | 1.61 | 53.5 | 14.7 | 230.5 | 0 | 101.4 | 1 | 12.5 | 5 | 101.96 | 43.4 | 96
CeO2 | Ce | 1.12 | 87 | 18.3 | 261.6 | 21.4 | 44 | 0 | 3.2 | 3 | 172.115 | 34.1 | 96
CeO2 | Ce | 1.12 | 87 | 18.3 | 248.4 | 21.4 | 44 | 1 | 25 | 3 | 172.115 | 34.1 | 96
Fe2O3 | Fe | 1.83 | 55 | 12.3 | 206.3 | -2.1 | 93.1 | 0 | 0.8 | 5 | 159.69 | 43.4 | 96
Fe2O3 | Fe | 1.83 | 55 | 12.3 | 206.3 | -2.1 | 93.1 | 0 | 6.3 | 5 | 159.69 | 43.4 | 96
Fe2O3 | Fe | 1.83 | 55 | 12.3 | 196.6 | -2.1 | 93.1 | 1 | 1.6 | 5 | 159.69 | 43.4 | 96
Fe2O3 | Fe | 1.83 | 55 | 12.3 | 196.6 | -2.1 | 93.1 | 1 | 3.2 | 5 | 159.69 | 43.4 | 96
Gd2O3 | Gd | 1.2 | 93.5 | 43.8 | 227.4 | 6.5 | 40 | 0 | 12.5 | 5 | 362.5 | 43.4 | 96
Gd2O3 | Gd | 1.2 | 93.5 | 43.8 | 227.4 | 6.5 | 40 | 0 | 50 | 5 | 362.5 | 43.4 | 96
Gd2O3 | Gd | 1.2 | 93.5 | 43.8 | 227.4 | 6.5 | 40 | 0 | 25 | 5 | 362.5 | 43.4 | 96
Gd2O3 | Gd | 1.2 | 93.5 | 43.8 | 222 | 6.5 | 40 | 1 | 1.6 | 5 | 362.5 | 43.4 | 96
Gd2O3 | Gd | 1.2 | 93.5 | 43.8 | 222 | 6.5 | 40 | 1 | 3.2 | 5 | 362.5 | 43.4 | 96
Gd2O3 | Gd | 1.2 | 93.5 | 43.8 | 222 | 6.5 | 40 | 1 | 50 | 5 | 362.5 | 43.4 | 96
Gd2O3 | Gd | 1.2 | 93.5 | 43.8 | 222 | 6.5 | 40 | 1 | 1.6 | 5 | 362.5 | 43.4 | 96
HfO2 | Hf | 1.3 | 71 | 28.4 | 307.7 | 33.5 | 21.8 | 0 | 0.4 | 3 | 210.49 | 34.1 | 96
HfO2 | Hf | 1.3 | 71 | 28.4 | 307.7 | 33.5 | 21.8 | 0 | 25 | 3 | 210.49 | 34.1 | 96
HfO2 | Hf | 1.3 | 71 | 28.4 | 280.6 | 33.5 | 21.8 | 1 | 25 | 3 | 210.49 | 34.1 | 96
HfO2 | Hf | 1.3 | 71 | 28.4 | 280.6 | 33.5 | 21.8 | 1 | 50 | 3 | 210.49 | 34.1 | 96
In2O3 | In | 1.78 | 80 | 59.6 | 259.8 | 61.9 | 14 | 0 | 6.3 | 5 | 277.64 | 43.4 | 96
In2O3 | In | 1.78 | 80 | 59.6 | 259.8 | 61.9 | 14 | 0 | 1.6 | 5 | 277.64 | 43.4 | 96
In2O3 | In | 1.78 | 80 | 59.6 | 259.8 | 61.9 | 14 | 0 | 100 | 5 | 277.64 | 43.4 | 96
La2O3 | La | 1.1 | 103.2 | 24.6 | 162.6 | 54.3 | 30 | 1 | 50 | 5 | 325.81 | 43.4 | 96
NiO | Ni | 1.91 | 69 | 13.1 | 189.5 | 27.6 | 68.7 | 1 | 0.4 | 2 | 74.6928 | 17.1 | 96
NiO | Ni | 1.91 | 69 | 13.1 | 189.5 | 27.6 | 68.7 | 1 | 12.5 | 2 | 74.6928 | 17.1 | 96
Sb2O3 | Sb | 2.05 | 76 | 11.8 | 195.5 | -35.3 | 93.6 | 1 | 0.8 | 5 | 291.52 | 43.4 | 96
Sb2O3 | Sb | 2.05 | 76 | 11.8 | 195.5 | -35.3 | 93.6 | 1 | 25 | 5 | 291.52 | 43.4 | 96
Sb2O3 | Sb | 2.05 | 76 | 11.8 | 195.5 | -35.3 | 93.6 | 1 | 0.4 | 5 | 291.52 | 43.4 | 96
SiO2 | Si | 1.9 | 40 | 13.5 | 181.9 | -31.8 | 640 | 0 | 25 | 3 | 60.08 | 34.1 | 96
SiO2 | Si | 1.9 | 40 | 13.5 | 181.9 | -31.8 | 640 | 0 | 0.8 | 3 | 60.08 | 34.1 | 96
CuO | Cu | 1.9 | 73 | 12.8 | 305.3 | 7.6 | 74.2 | 0 | 3.2 | 2 | 79.545 | 17.1 | 96.8
CoO | Co | 1.88 | 65 | 71.8 | 191.6 | 21.6 | 13 | 1 | 3.2 | 2 | 74.9326 | 17.1 | 96.9
Al2O3 | Al | 1.61 | 53.5 | 14.7 | 260.4 | 0 | 101.4 | 0 | 0.8 | 5 | 101.96 | 43.4 | 97
Al2O3 | Al | 1.61 | 53.5 | 14.7 | 230.5 | 0 | 101.4 | 1 | 0.8 | 5 | 101.96 | 43.4 | 97
Al2O3 | Al | 1.61 | 53.5 | 14.7 | 230.5 | 0 | 101.4 | 1 | 6.3 | 5 | 101.96 | 43.4 | 97
CeO2 | Ce | 1.12 | 87 | 18.3 | 248.4 | 21.4 | 44 | 1 | 6.3 | 3 | 172.115 | 34.1 | 97
Fe2O3 | Fe | 1.83 | 55 | 12.3 | 206.3 | -2.1 | 93.1 | 0 | 1.6 | 5 | 159.69 | 43.4 | 97
Gd2O3 | Gd | 1.2 | 93.5 | 43.8 | 227.4 | 6.5 | 40 | 0 | 0.8 | 5 | 362.5 | 43.4 | 97
Gd2O3 | Gd | 1.2 | 93.5 | 43.8 | 227.4 | 6.5 | 40 | 0 | 0.4 | 5 | 362.5 | 43.4 | 97
Gd2O3 | Gd | 1.2 | 93.5 | 43.8 | 222 | 6.5 | 40 | 1 | 0.8 | 5 | 362.5 | 43.4 | 97
HfO2 | Hf | 1.3 | 71 | 28.4 | 307.7 | 33.5 | 21.8 | 0 | 0.8 | 3 | 210.49 | 34.1 | 97
HfO2 | Hf | 1.3 | 71 | 28.4 | 307.7 | 33.5 | 21.8 | 0 | 0.4 | 3 | 210.49 | 34.1 | 97
HfO2 | Hf | 1.3 | 71 | 28.4 | 307.7 | 33.5 | 21.8 | 0 | 1.6 | 3 | 210.49 | 34.1 | 97
In2O3 | In | 1.78 | 80 | 59.6 | 259.8 | 61.9 | 14 | 0 | 0.8 | 5 | 277.64 | 43.4 | 97
In2O3 | In | 1.78 | 80 | 59.6 | 259.8 | 61.9 | 14 | 0 | 25 | 5 | 277.64 | 43.4 | 97
In2O3 | In | 1.78 | 80 | 59.6 | 244.5 | 61.9 | 14 | 1 | 1.6 | 5 | 277.64 | 43.4 | 97
NiO | Ni | 1.91 | 69 | 13.1 | 189.5 | 27.6 | 68.7 | 1 | 25 | 2 | 74.6928 | 17.1 | 97
Sb2O3 | Sb | 2.05 | 76 | 11.8 | 274.9 | -35.3 | 93.6 | 0 | 3.2 | 5 | 291.52 | 43.4 | 97
Sb2O3 | Sb | 2.05 | 76 | 11.8 | 274.9 | -35.3 | 93.6 | 0 | 200 | 5 | 291.52 | 43.4 | 97
SiO2 | Si | 1.9 | 40 | 13.5 | 181.9 | -31.8 | 640 | 0 | 1.6 | 3 | 60.08 | 34.1 | 97
SiO2 | Si | 1.9 | 40 | 13.5 | 181.9 | -31.8 | 640 | 0 | 1.6 | 3 | 60.08 | 34.1 | 97
CoO | Co | 1.88 | 65 | 71.8 | 191.6 | 21.6 | 13 | 1 | 6.3 | 2 | 74.9326 | 17.1 | 97.1
Al2O3 | Al | 1.61 | 53.5 | 14.7 | 260.4 | 0 | 101.4 | 0 | 6.3 | 5 | 101.96 | 43.4 | 98
CeO2 | Ce | 1.12 | 87 | 18.3 | 248.4 | 21.4 | 44 | 1 | 1.6 | 3 | 172.115 | 34.1 | 98
CeO2 | Ce | 1.12 | 87 | 18.3 | 248.4 | 21.4 | 44 | 1 | 12.5 | 3 | 172.115 | 34.1 | 98
Fe2O3 | Fe | 1.83 | 55 | 12.3 | 206.3 | -2.1 | 93.1 | 0 | 3.2 | 5 | 159.69 | 43.4 | 98
Fe2O3 | Fe | 1.83 | 55 | 12.3 | 206.3 | -2.1 | 93.1 | 0 | 25 | 5 | 159.69 | 43.4 | 98
Fe2O3 | Fe | 1.83 | 55 | 12.3 | 206.3 | -2.1 | 93.1 | 0 | 50 | 5 | 159.69 | 43.4 | 98
Gd2O3 | Gd | 1.2 | 93.5 | 43.8 | 222 | 6.5 | 40 | 1 | 25 | 5 | 362.5 | 43.4 | 98
HfO2 | Hf | 1.3 | 71 | 28.4 | 307.7 | 33.5 | 21.8 | 0 | 100 | 3 | 210.49 | 34.1 | 98
In2O3 | In | 1.78 | 80 | 59.6 | 244.5 | 61.9 | 14 | 1 | 200 | 5 | 277.64 | 43.4 | 98
La2O3 | La | 1.1 | 103.2 | 24.6 | 155.1 | 54.3 | 30 | 0 | 6.3 | 5 | 325.81 | 43.4 | 98
La2O3 | La | 1.1 | 103.2 | 24.6 | 155.1 | 54.3 | 30 | 0 | 12.5 | 5 | 325.81 | 43.4 | 98
La2O3 | La | 1.1 | 103.2 | 24.6 | 162.6 | 54.3 | 30 | 1 | 1.6 | 5 | 325.81 | 43.4 | 98
NiO | Ni | 1.91 | 69 | 13.1 | 202.8 | 27.6 | 68.7 | 0 | 0.4 | 2 | 74.6928 | 17.1 | 98
Sb2O3 | Sb | 2.05 | 76 | 11.8 | 274.9 | -35.3 | 93.6 | 0 | 25 | 5 | 291.52 | 43.4 | 98
Sb2O3 | Sb | 2.05 | 76 | 11.8 | 274.9 | -35.3 | 93.6 | 0 | 100 | 5 | 291.52 | 43.4 | 98
SiO2 | Si | 1.9 | 40 | 13.5 | 46.4 | -31.8 | 640 | 1 | 3.2 | 3 | 60.08 | 34.1 | 98
Al2O3 | Al | 1.61 | 53.5 | 14.7 | 260.4 | 0 | 101.4 | 0 | 25 | 5 | 101.96 | 43.4 | 99
HfO2 | Hf | 1.3 | 71 | 28.4 | 307.7 | 33.5 | 21.8 | 0 | 50 | 3 | 210.49 | 34.1 | 99
HfO2 | Hf | 1.3 | 71 | 28.4 | 280.6 | 33.5 | 21.8 | 1 | 3.2 | 3 | 210.49 | 34.1 | 99
In2O3 | In | 1.78 | 80 | 59.6 | 259.8 | 61.9 | 14 | 0 | 1.6 | 5 | 277.64 | 43.4 | 99
In2O3 | In | 1.78 | 80 | 59.6 | 20 | 61.9 | 14 | 0 | 50 | 5 | 277.64 | 43.4 | 99
In2O3 | In | 1.78 | 80 | 59.6 | 244.5 | 61.9 | 14 | 1 | 3.2 | 5 | 277.64 | 43.4 | 99
La2O3 | La | 1.1 | 103.2 | 24.6 | 155.1 | 54.3 | 30 | 0 | 0.4 | 5 | 325.81 | 43.4 | 99
NiO | Ni | 1.91 | 69 | 13.1 | 202.8 | 27.6 | 68.7 | 0 | 0.8 | 2 | 74.6928 | 17.1 | 99
NiO | Ni | 1.91 | 69 | 13.1 | 189.5 | 27.6 | 68.7 | 1 | 1.6 | 2 | 74.6928 | 17.1 | 99
NiO | Ni | 1.91 | 69 | 13.1 | 189.5 | 27.6 | 68.7 | 1 | 50 | 2 | 74.6928 | 17.1 | 99
Sb2O3 | Sb | 2.05 | 76 | 11.8 | 274.9 | -35.3 | 93.6 | 0 | 0.8 | 5 | 291.52 | 43.4 | 99
Sb2O3 | Sb | 2.05 | 76 | 11.8 | 274.9 | -35.3 | 93.6 | 0 | 25 | 5 | 291.52 | 43.4 | 99
ZnO | Zn | 1.65 | 74 | 22.6 | 69.4 | 28.8 | 47.4 | 1 | 1.6 | 2 | 81.38 |  | 99.7
Al2O3 | Al | 1.61 | 53.5 | 39.7 | 267 | 36.3 | 64.7 | 0 | 0.001 | 5 | 101.96 |  | 92.5258
Al2O3 | Al | 1.61 | 53.5 | 39.7 | 267 | 36.3 | 64.7 | 0 | 0.01 | 5 | 101.96 |  | 96.134
Al2O3 | Al | 1.61 | 53.5 | 39.7 | 267 | 36.3 | 64.7 | 0 | 0.1 | 5 | 101.96 |  | 93.5567
Al2O3 | Al | 1.61 | 53.5 | 39.7 | 267 | 36.3 | 64.7 | 0 | 1 | 5 | 101.96 |  | 97.6804
Al2O3 | Al | 1.61 | 53.5 | 39.7 | 267 | 36.3 | 64.7 | 0 | 5 | 5 | 101.96 |  | 94.8454
Al2O3 | Al | 1.61 | 53.5 | 39.7 | 267 | 36.3 | 64.7 | 0 | 10 | 5 | 101.96 |  | 96.3918
Al2O3 | Al | 1.61 | 53.5 | 39.7 | 267 | 363 | 64.7 | 0 | 20 | 5 | 101.96 |  | 92.268
Al2O3 | Al | 1.61 | 53.5 | 39.7 | 267 | 36.3 | 64.7 | 0 | 50 | 5 | 101.96 |  | 92.268
Al2O3 | Al | 1.61 | 53.5 | 39.7 | 267 | 36.3 | 64.7 | 0 | 100 | 5 | 101.96 |  | 82.732
Al2O3 | Al | 1.61 | 53.5 | 39.7 | 267 | 36.3 | 64.7 | 0 | 0.001 | 5 | 101.96 |  | 95.6897
Al2O3 | Al | 1.61 | 53.5 | 39.7 | 267 | 36.3 | 64.7 | 0 | 0.01 | 5 | 101.96 |  | 94.4828
Al2O3 | Al | 1.61 | 53.5 | 39.7 | 267 | 36.3 | 64.7 | 0 | 0.1 | 5 | 101.96 |  | 96.8966
Al2O3 | Al | 1.61 | 53.5 | 39.7 | 267 | 36.3 | 64.7 | 0 | 1 | 5 | 101.96 |  | 99.4828
Al2O3 | Al | 1.61 | 53.5 | 39.7 | 267 | 36.3 | 64.7 | 0 | 5 | 5 | 101.96 |  | 94.6552
Al2O3 | Al | 1.61 | 53.5 | 39.7 | 267 | 36.3 | 64.7 | 0 | 10 | 5 | 101.96 |  | 95.431
Al2O3 | Al | 1.61 | 53.5 | 39.7 | 267 | 36.3 | 64.7 | 0 | 20 | 5 | 101.96 |  | 94.3966
Al2O3 | Al | 1.61 | 53.5 | 39.7 | 267 | 36.3 | 64.7 | 0 | 50 | 5 | 101.96 |  | 96.4655
Al2O3 | Al | 1.61 | 53.5 | 39.7 | 267 | 36.3 | 64.7 | 0 | 100 | 5 | 101.96 |  | 91.0345
CuO | Cu | 1.9 | 73 | 46.3 | 239 | 42.8 | 24.1 | 0 | 0.001 | 2 | 79.545 |  | 96.134
CuO | Cu | 1.9 | 73 | 46.3 | 239 | 42.8 | 24.1 | 0 | 0.01 | 2 | 79.545 |  | 100
CuO | Cu | 1.9 | 73 | 46.3 | 239 | 42.8 | 24.1 | 0 | 0.1 | 2 | 79.545 |  | 95.3608
CuO | Cu | 1.9 | 73 | 46.3 | 239 | 42.8 | 24.1 | 0 | 1 | 2 | 79.545 |  | 96.6495
CuO | Cu | 1.9 | 73 | 46.3 | 239 | 42.8 | 24.1 | 0 | 5 | 2 | 79.545 |  | 74.7423
CuO | Cu | 1.9 | 73 | 46.3 | 239 | 42.8 | 24.1 | 0 | 10 | 2 | 79.545 |  | 43.299
CuO | Cu | 1.9 | 73 | 46.3 | 239 | 42.8 | 24.1 | 0 | 20 | 2 | 79.545 |  | 15.2062
CuO | Cu | 1.9 | 73 | 46.3 | 239 | 42.8 | 24.1 | 0 | 50 | 2 | 79.545 |  | 13.6598
CuO | Cu | 1.9 | 73 | 46.3 | 239 | 42.8 | 24.1 | 0 | 100 | 2 | 79.545 |  | 13.6598
CuO | Cu | 1.9 | 73 | 46.3 | 239 | 42.8 | 24.1 | 0 | 0.001 | 2 | 79.545 |  | 96.9828
CuO | Cu | 1.9 | 73 | 46.3 | 239 | 42.8 | 24.1 | 0 | 0.01 | 2 | 79.545 |  | 94.6552
CuO | Cu | 1.9 | 73 | 46.3 | 239 | 42.8 | 24.1 | 0 | 0.1 | 2 | 79.545 |  | 95.431
CuO | Cu | 1.9 | 73 | 46.3 | 239 | 42.8 | 24.1 | 0 | 1 | 2 | 79.545 |  | 98.2759
CuO | Cu | 1.9 | 73 | 46.3 | 239 | 42.8 | 24.1 | 0 | 5 | 2 | 79.545 |  | 82.2414
CuO | Cu | 1.9 | 73 | 46.3 | 239 | 42.8 | 24.1 | 0 | 10 | 2 | 79.545 |  | 62.3276
CuO | Cu | 1.9 | 73 | 46.3 | 239 | 42.8 | 24.1 | 0 | 20 | 2 | 79.545 |  | 44.4828
CuO | Cu | 1.9 | 73 | 46.3 | 239 | 42.8 | 24.1 | 0 | 50 | 2 | 79.545 |  | 15.7759
CuO | Cu | 1.9 | 73 | 46.3 | 239 | 42.8 | 24.1 | 0 | 100 | 2 | 79.545 |  | 13.9655
Fe2O3 | Fe | 1.83 | 55 | 42.5 | 957 | -8.2 | 82.8 | 0 | 0.001 | 5 | 159.69 |  | 96.8912
Fe2O3 | Fe | 1.83 | 55 | 42.5 | 957 | -8.2 | 82.8 | 0 | 0.01 | 5 | 159.69 |  | 98.1865
Fe2O3 | Fe | 1.83 | 55 | 42.5 | 957 | -8.2 | 82.8 | 0 | 0.1 | 5 | 159.69 |  | 100.2591
Fe2O3 | Fe | 1.83 | 55 | 42.5 | 957 | -8.2 | 82.8 | 0 | 1 | 5 | 159.69 |  | 95.8549
Fe2O3 | Fe | 1.83 | 55 | 42.5 | 957 | -8.2 | 82.8 | 0 | 5 | 5 | 159.69 |  | 90.9326
Fe2O3 | Fe | 1.83 | 55 | 42.5 | 957 | -8.2 | 82.8 | 0 | 10 | 5 | 159.69 |  | 90.9326
Fe2O3 | Fe | 1.83 | 55 | 42.5 | 957 | -8.2 | 82.8 | 0 | 20 | 5 | 159.69 |  | 94.3005
Fe2O3 | Fe | 1.83 | 55 | 42.5 | 957 | -8.2 | 82.8 | 0 | 50 | 5 | 159.69 |  | 94.5596
Fe2O3 | Fe | 1.83 | 55 | 42.5 | 957 | -8.2 | 82.8 | 0 | 100 | 5 | 159.69 |  | 91.9689
Fe2O3 | Fe | 1.83 | 55 | 42.5 | 957 | -8.2 | 82.8 | 0 | 0.001 | 5 | 159.69 |  | 96.6234
Fe2O3 | Fe | 1.83 | 55 | 42.5 | 957 | -8.2 | 82.8 | 0 | 0.01 | 5 | 159.69 |  | 96.3636
Fe2O3 | Fe | 1.83 | 55 | 42.5 | 957 | -8.2 | 82.8 | 0 | 0.1 | 5 | 159.69 |  | 98.7013
Fe2O3 | Fe | 1.83 | 55 | 42.5 | 957 | -8.2 | 82.8 | 0 | 1 | 5 | 159.69 |  | 98.7013
Fe2O3 | Fe | 1.83 | 55 | 42.5 | 957 | -8.2 | 82.8 | 0 | 5 | 5 | 159.69 |  | 100.7792
Fe2O3 | Fe | 1.83 | 55 | 42.5 | 957 | -8.2 | 82.8 | 0 | 10 | 5 | 159.69 |  | 100.4329
Fe2O3 | Fe | 1.83 | 55 | 42.5 | 957 | -8.2 | 82.8 | 0 | 20 | 5 | 159.69 |  | 98.7013
Fe2O3 | Fe | 1.83 | 55 | 42.5 | 957 | -8.2 | 82.8 | 0 | 50 | 5 | 159.69 |  | 99.7403
Fe2O3 | Fe | 1.83 | 55 | 42.5 | 957 | -8.2 | 82.8 | 0 | 100 | 5 | 159.69 |  | 98.0087
Fe3O4 | Fe | 1.83 | 69 | 10 | 80 | -35 | 110 | 1 | 0 | 7 | 231.533 |  | 100
Fe3O4 | Fe | 1.83 | 69 | 10 | 80 | -35 | 110 | 1 | 1 | 7 | 231.533 |  | 95
Fe3O4 | Fe | 1.83 | 69 | 10 | 80 | -35 | 110 | 1 | 10 | 7 | 231.533 |  | 91
Fe3O4 | Fe | 1.83 | 69 | 10 | 80 | -35 | 110 | 1 | 100 | 7 | 231.533 |  | 88
Fe3O4 | Fe | 1.83 | 69 | 10 | 80 | -35 | 110 | 1 | 0 | 7 | 231.533 |  | 100
Fe3O4 | Fe | 1.83 | 69 | 10 | 80 | -35 | 110 | 1 | 1 | 7 | 231.533 |  | 96.376
Fe3O4 | Fe | 1.83 | 69 | 10 | 80 | -35 | 110 | 1 | 10 | 7 | 231.533 |  | 95.302
Fe3O4 | Fe | 1.83 | 69 | 10 | 80 | -35 | 110 | 1 | 100 | 7 | 231.533 |  | 93.691
Fe3O4 | Fe | 1.83 | 69 | 46.8 | 1025 | 1.7 | 147.4 | 0 | 0.001 | 7 | 231.533 |  | 99.4819
Fe3O4 | Fe | 1.83 | 69 | 46.8 | 1025 | 1.7 | 147.4 | 0 | 0.01 | 7 | 231.533 |  | 101.5544
Fe3O4 | Fe | 1.83 | 69 | 46.8 | 1025 | 1.7 | 147.4 | 0 | 0.1 | 7 | 231.533 |  | 93.5233
Fe3O4 | Fe | 1.83 | 69 | 46.8 | 1025 | 1.7 | 147.4 | 0 | 1 | 7 | 231.533 |  | 96.6321
Fe3O4 | Fe | 1.83 | 69 | 46.8 | 1025 | 1.7 | 147.4 | 0 | 5 | 7 | 231.533 |  | 91.9689
Fe3O4 | Fe | 1.83 | 69 | 46.8 | 1025 | 1.7 | 147.4 | 0 | 10 | 7 | 231.533 |  | 93.5233
Fe3O4 | Fe | 1.83 | 69 | 46.8 | 1025 | 1.7 | 147.4 | 0 | 20 | 7 | 231.533 |  | 90.1554
Fe3O4 | Fe | 1.83 | 69 | 46.8 | 1025 | 1.7 | 147.4 | 0 | 50 | 7 | 231.533 |  | 89.8964
Fe3O4 | Fe | 1.83 | 69 | 46.8 | 1025 | 1.7 | 147.4 | 0 | 100 | 7 | 231.533 |  | 93.7824
Fe3O4 | Fe | 1.83 | 69 | 46.8 | 1025 | 1.7 | 147.4 | 0 | 0.001 | 7 | 231.533 |  | 99.3939
Fe3O4 | Fe | 1.83 | 69 | 46.8 | 1025 | 1.7 | 147.4 | 0 | 0.01 | 7 | 231.533 |  | 96.2771
Fe3O4 | Fe | 1.83 | 69 | 46.8 | 1025 | 1.7 | 147.4 | 0 | 0.1 | 7 | 231.533 |  | 99.2208
Fe3O4 | Fe | 1.83 | 69 | 46.8 | 1025 | 1.7 | 147.4 | 0 | 1 | 7 | 231.533 |  | 101.2987
Fe3O4 | Fe | 1.83 | 69 | 46.8 | 1025 | 1.7 | 147.4 | 0 | 5 | 7 | 231.533 |  | 97.8355
Fe3O4 | Fe | 1.83 | 69 | 46.8 | 1025 | 1.7 | 147.4 | 0 | 10 | 7 | 231.533 |  | 100.7792
Fe3O4 | Fe | 1.83 | 69 | 46.8 | 1025 | 1.7 | 147.4 | 0 | 20 | 7 | 231.533 |  | 97.4892
Fe3O4 | Fe | 1.83 | 69 | 46.8 | 1025 | 1.7 | 147.4 | 0 | 50 | 7 | 231.533 |  | 99.5671
Fe3O4 | Fe | 1.83 | 69 | 46.8 | 1025 | 1.7 | 147.4 | 0 | 100 | 7 | 231.533 |  | 97.8355
SiO2 | Si | 1.9 | 40 | 33.5 | 120 | -47.6 | 576.23 | 0 | 0.01 | 3 | 60.08 |  | 91.5663
SiO2 | Si | 1.9 | 40 | 33.5 | 120 | -47.6 | 576.23 | 0 | 0.1 | 3 | 60.08 |  | 115.6627
SiO2 | Si | 1.9 | 40 | 33.5 | 120 | -47.6 | 576.23 | 0 | 1 | 3 | 60.08 |  | 101.4056
SiO2 | Si | 1.9 | 40 | 33.5 | 120 | -47.6 | 576.23 | 0 | 10 | 3 | 60.08 |  | 85.9438
SiO2 | Si | 1.9 | 40 | 33.5 | 120 | -47.6 | 576.23 | 0 | 25 | 3 | 60.08 |  | 94.9799
SiO2 | Si | 1.9 | 40 | 33.5 | 120 | -47.6 | 576.23 | 0 | 50 | 3 | 60.08 |  | 61.245
SiO2 | Si | 1.9 | 40 | 33.5 | 120 | -47.6 | 576.23 | 0 | 75 | 3 | 60.08 |  | 53.6145
SiO2 | Si | 1.9 | 40 | 33.5 | 120 | -47.6 | 576.23 | 0 | 100 | 3 | 60.08 |  | 67.8715
SiO2 | Si | 1.9 | 40 | 33.5 | 120 | -47.6 | 576.23 | 1 | 0.01 | 3 | 60.08 |  | 107.4297
SiO2 | Si | 1.9 | 40 | 33.5 | 120 | -47.6 | 576.23 | 1 | 0.1 | 3 | 60.08 |  | 107.6305
SiO2 | Si | 1.9 | 40 | 33.5 | 120 | -47.6 | 576.23 | 1 | 1 | 3 | 60.08 |  | 113.253
SiO2 | Si | 1.9 | 40 | 33.5 | 120 | -47.6 | 576.23 | 1 | 10 | 3 | 60.08 |  | 109.4377
SiO2 | Si | 1.9 | 40 | 33.5 | 120 | -47.6 | 576.23 | 1 | 25 | 3 | 60.08 |  | 105.2209
SiO2 | Si | 1.9 | 40 | 33.5 | 120 | -47.6 | 576.23 | 1 | 50 | 3 | 60.08 |  | 96.3855
SiO2 | Si | 1.9 | 40 | 33.5 | 120 | -47.6 | 576.23 | 1 | 75 | 3 | 60.08 |  | 91.3655
SiO2 | Si | 1.9 | 40 | 33.5 | 120 | -47.6 | 576.23 | 1 | 100 | 3 | 60.08 |  | 91.9679
SiO2 | Si | 1.9 | 40 | 369 | 546 | -38.7 | 9 | 0 | 0 | 3 | 60.08 |  | 94.2
SiO2 | Si | 1.9 | 40 | 369 | 546 | -38.7 | 9 | 0 | 1440 | 3 | 60.08 |  | 90.6
SiO2 | Si | 1.9 | 40 | 369 | 546 | -38.7 | 9 | 0 | 0 | 3 | 60.08 |  | 94.1
SiO2 | Si | 1.9 | 40 | 369 | 546 | -38.7 | 9 | 0 | 1440 | 3 | 60.08 |  | 85.6
SiO2 | Si | 1.9 | 40 | 27.5 | 75.1 | -29.5 | 65 | 0 | 0 | 3 | 60.08 |  | 94.2
SiO2 | Si | 1.9 | 40 | 27.5 | 75.1 | -29.5 | 65 | 0 | 200 | 3 | 60.08 |  | 91.9
SiO2 | Si | 1.9 | 40 | 27.5 | 75.1 | -29.5 | 65 | 0 | 0 | 3 | 60.08 |  | 94.1
SiO2 | Si | 1.9 | 40 | 27.5 | 75.1 | -29.5 | 65 | 0 | 200 | 3 | 60.08 |  | 91.6
SiO2 | Si | 1.9 | 40 | 50 | 79 | -13.2 | 108.3 | 1 | 0 | 3 | 60.08 |  | 101.28
SiO2 | Si | 1.9 | 40 | 50 | 79 | -13.2 | 108.3 | 1 | 0.001 | 3 | 60.08 |  | 102.24
SiO2 | Si | 1.9 | 40 | 50 | 79 | -13.2 | 108.3 | 1 | 0.01 | 3 | 60.08 |  | 101.28
SiO2 | Si | 1.9 | 40 | 50 | 79 | -13.2 | 108.3 | 1 | 0.1 | 3 | 60.08 |  | 96.48
SiO2 | Si | 1.9 | 40 | 50 | 79 | -13.2 | 108.3 | 1 | 1 | 3 | 60.08 |  | 98.4
SiO2 | Si | 1.9 | 40 | 50 | 79 | -13.2 | 108.3 | 1 | 10 | 3 | 60.08 |  | 97.92
SiO2 | Si | 1.9 | 40 | 50 | 79 | -13.2 | 108.3 | 1 | 100 | 3 | 60.08 |  | 99.36
TiO2 | Ti | 1.54 | 68 | 25 | 504.5 | -10.7 | 210 | 1 | 0 | 3 | 79.866 |  | 100
TiO2 | Ti | 1.54 | 68 | 25 | 504.5 | -10.7 | 210 | 1 | 20 | 3 | 79.866 |  | 90
TiO2 | Ti | 1.54 | 68 | 25 | 504.5 | -10.7 | 210 | 1 | 40 | 3 | 79.866 |  | 122.2222
TiO2 | Ti | 1.54 | 68 | 25 | 504.5 | -10.7 | 210 | 1 | 60 | 3 | 79.866 |  | 111.1111
TiO2 | Ti | 1.54 | 68 | 25 | 504.5 | -10.7 | 210 | 1 | 80 | 3 | 79.866 |  | 127.7778
TiO2 | Ti | 1.54 | 68 | 25 | 504.5 | -10.7 | 210 | 1 | 100 | 3 | 79.866 |  | 142.2222
TiO2 | Ti | 1.54 | 68 | 25 | 504.5 | -10.7 | 210 | 1 | 120 | 3 | 79.866 |  | 115.5556
TiO2 | Ti | 1.54 | 68 | 25 | 504.5 | -10.7 | 210 | 1 | 150 | 3 | 79.866 |  | 151.1111
TiO2 | Ti | 1.54 | 68 | 25 | 504.5 | -10.7 | 210 | 1 | 0 | 3 | 79.866 |  | 100
TiO2 | Ti | 1.54 | 68 | 25 | 504.5 | -10.7 | 210 | 1 | 20 | 3 | 79.866 |  | 116.6667
TiO2 | Ti | 1.54 | 68 | 25 | 504.5 | -10.7 | 210 | 1 | 40 | 3 | 79.866 |  | 110
TiO2 | Ti | 1.54 | 68 | 25 | 504.5 | -10.7 | 210 | 1 | 60 | 3 | 79.866 |  | 104.4444
TiO2 | Ti | 1.54 | 68 | 25 | 504.5 | -10.7 | 210 | 1 | 80 | 3 | 79.866 |  | 111.1111
TiO2 | Ti | 1.54 | 68 | 25 | 504.5 | -10.7 | 210 | 1 | 100 | 3 | 79.866 |  | 122.2222
TiO2 | Ti | 1.54 | 68 | 25 | 504.5 | -10.7 | 210 | 1 | 120 | 3 | 79.866 |  | 121.1111
TiO2 | Ti | 1.54 | 68 | 25 | 504.5 | -10.7 | 210 | 1 | 150 | 3 | 79.866 |  | 121.1111
TiO2 | Ti | 1.54 | 68 | 25 | 504.5 | -10.7 | 210 | 1 | 0 | 3 | 79.866 |  | 100
TiO2 | Ti | 1.54 | 68 | 25 | 504.5 | -10.7 | 210 | 1 | 20 | 3 | 79.866 |  | 110
TiO2 | Ti | 1.54 | 68 | 25 | 504.5 | -10.7 | 210 | 1 | 40 | 3 | 79.866 |  | 120
TiO2 | Ti | 1.54 | 68 | 25 | 504.5 | -10.7 | 210 | 1 | 60 | 3 | 79.866 |  | 115.5556
TiO2 | Ti | 1.54 | 68 | 25 | 504.5 | -10.7 | 210 | 1 | 80 | 3 | 79.866 |  | 114.4444
TiO2 | Ti | 1.54 | 68 | 25 | 504.5 | -10.7 | 210 | 1 | 100 | 3 | 79.866 |  | 122.2222
TiO2 | Ti | 1.54 | 68 | 25 | 504.5 | -10.7 | 210 | 1 | 120 | 3 | 79.866 |  | 121.1111
TiO2 | Ti | 1.54 | 68 | 25 | 504.5 | -10.7 | 210 | 1 | 150 | 3 | 79.866 |  | 116.6667
TiO2 | Ti | 1.54 | 68 | 25 | 504.5 | -10.7 | 210 | 1 | 0 | 3 | 79.866 |  | 100
TiO2 | Ti | 1.54 | 68 | 25 | 504.5 | -10.7 | 210 | 1 | 20 | 3 | 79.866 |  | 82.2599
TiO2 | Ti | 1.54 | 68 | 25 | 504.5 | -10.7 | 210 | 1 | 40 | 3 | 79.866 |  | 76.7232
TiO2 | Ti | 1.54 | 68 | 25 | 504.5 | -10.7 | 210 | 1 | 60 | 3 | 79.866 |  | 83.8418
TiO2 | Ti | 1.54 | 68 | 25 | 504.5 | -10.7 | 210 | 1 | 80 | 3 | 79.866 |  | 85.4237
TiO2 | Ti | 1.54 | 68 | 25 | 504.5 | -10.7 | 210 | 1 | 100 | 3 | 79.866 |  | 93.3333
TiO2 | Ti | 1.54 | 68 | 25 | 504.5 | -10.7 | 210 | 1 | 120 | 3 | 79.866 |  | 90.1695
TiO2 | Ti | 1.54 | 68 | 25 | 504.5 | -10.7 | 210 | 1 | 150 | 3 | 79.866 |  | 98.8701
TiO2 | Ti | 1.54 | 68 | 25 | 504.5 | -10.7 | 210 | 1 | 0 | 3 | 79.866 |  | 100
TiO2 | Ti | 1.54 | 68 | 25 | 504.5 | -10.7 | 210 | 1 | 20 | 3 | 79.866 |  | 90.1695
TiO2 | Ti | 1.54 | 68 | 25 | 504.5 | -10.7 | 210 | 1 | 40 | 3 | 79.866 |  | 103.6158
TiO2 | Ti | 1.54 | 68 | 25 | 504.5 | -10.7 | 210 | 1 | 60 | 3 | 79.866 |  | 88.5876
TiO2 | Ti | 1.54 | 68 | 25 | 504.5 | -10.7 | 210 | 1 | 80 | 3 | 79.866 |  | 96.4972
TiO2 | Ti | 1.54 | 68 | 25 | 504.5 | -10.7 | 210 | 1 | 100 | 3 | 79.866 |  | 115.4802
TiO2 | Ti | 1.54 | 68 | 25 | 504.5 | -10.7 | 210 | 1 | 120 | 3 | 79.866 |  | 95.7062
TiO2 | Ti | 1.54 | 68 | 25 | 504.5 | -10.7 | 210 | 1 | 150 | 3 | 79.866 |  | 118.6441
TiO2 | Ti | 1.54 | 68 | 25 | 504.5 | -10.7 | 210 | 1 | 0 | 3 | 79.866 |  | 100
TiO2 | Ti | 1.54 | 68 | 25 | 504.5 | -10.7 | 210 | 1 | 20 | 3 | 79.866 |  | 90.9605
TiO2 | Ti | 1.54 | 68 | 25 | 504.5 | -10.7 | 210 | 1 | 40 | 3 | 79.866 |  | 94.1243
TiO2 | Ti | 1.54 | 68 | 25 | 504.5 | -10.7 | 210 | 1 | 60 | 3 | 79.866 |  | 104.4068
TiO2 | Ti | 1.54 | 68 | 25 | 504.5 | -10.7 | 210 | 1 | 80 | 3 | 79.866 |  | 87.0056
TiO2 | Ti | 1.54 | 68 | 25 | 504.5 | -10.7 | 210 | 1 | 100 | 3 | 79.866 |  | 82.2599
TiO2 | Ti | 1.54 | 68 | 25 | 504.5 | -10.7 | 210 | 1 | 120 | 3 | 79.866 |  | 106.7797
TiO2 | Ti | 1.54 | 68 | 25 | 504.5 | -10.7 | 210 | 1 | 150 | 3 | 79.866 |  | 94.1243
TiO2 | Ti | 1.54 | 68 | 25 | 228.3 | -10.7 | 40 | 1 | 0 | 3 | 79.866 |  | 100
TiO2 | Ti | 1.54 | 68 | 25 | 228.3 | -10.7 | 40 | 1 | 20 | 3 | 79.866 |  | 87.62
TiO2 | Ti | 1.54 | 68 | 2500 | 228.3 | -10.7 | 40 | 1 | 40 | 3 | 79.866 |  | 94.16
TiO2 | Ti | 1.54 | 68 | 25 | 228.3 | -10.7 | 40 | 1 | 60 | 3 | 79.866 |  | 84.14
TiO2 | Ti | 1.54 | 68 | 25 | 228.3 | -10.7 | 40 | 1 | 80 | 3 | 79.866 |  | 99.83
TiO2 | Ti | 1.54 | 68 | 25 | 228.3 | -10.7 | 40 | 1 | 100 | 3 | 79.866 |  | 101.14
TiO2 | Ti | 1.54 | 68 | 25 | 228.3 | -10.7 | 40 | 1 | 120 | 3 | 79.866 |  | 112.47
TiO2 | Ti | 1.54 | 68 | 25 | 228.3 | -10.7 | 40 | 1 | 150 | 3 | 79.866 |  | 108.55
TiO2 | Ti | 1.54 | 68 | 25 | 228.3 | -10.7 | 40 | 1 | 0 | 3 | 79.866 |  | 100
TiO2 | Ti | 1.54 | 68 | 25 | 228.3 | -10.7 | 40 | 1 | 20 | 3 | 79.866 |  | 95.9
TiO2 | Ti | 1.54 | 68 | 25 | 228.3 | -10.7 | 40 | 1 | 40 | 3 | 79.866 |  | 100.7
TiO2 | Ti | 1.54 | 68 | 25 | 228.3 | -10.7 | 40 | 1 | 60 | 3 | 79.866 |  | 87.19
TiO2 | Ti | 1.54 | 68 | 25 | 228.3 | -10.7 | 40 | 1 | 80 | 3 | 79.866 |  | 112.04
TiO2 | Ti | 1.54 | 68 | 25 | 228.3 | -10.7 | 40 | 1 | 100 | 3 | 79.866 |  | 102.01
TiO2 | Ti | 1.54 | 68 | 25 | 228.3 | -10.7 | 40 | 1 | 120 | 3 | 79.866 |  | 102.01
TiO2 | Ti | 1.54 | 68 | 25 | 228.3 | -10.7 | 40 | 1 | 150 | 3 | 79.866 |  | 91.11
TiO2 | Ti | 1.54 | 68 | 25 | 228.3 | -10.7 | 40 | 1 | 0 | 3 | 79.866 |  | 100
TiO2 | Ti | 1.54 | 68 | 25 | 228.3 | -10.7 | 40 | 1 | 20 | 3 | 79.866 |  | 122.5
TiO2 | Ti | 1.54 | 68 | 25 | 228.3 | -10.7 | 40 | 1 | 40 | 3 | 79.866 |  | 124.6
TiO2 | Ti | 1.54 | 68 | 25 | 228.3 | -10.7 | 40 | 1 | 60 | 3 | 79.866 |  | 125.9
TiO2 | Ti | 1.54 | 68 | 25 | 228.3 | -10.7 | 40 | 1 | 80 | 3 | 79.866 |  | 127.3
TiO2 | Ti | 1.54 | 68 | 25 | 228.3 | -10.7 | 40 | 1 | 100 | 3 | 79.866 |  | 118.14
TiO2 | Ti | 1.54 | 68 | 25 | 228.3 | -10.7 | 40 | 1 | 120 | 3 | 79.866 |  | 116.4
TiO2 | Ti | 1.54 | 68 | 25 | 228.3 | -10.7 | 40 | 1 | 150 | 3 | 79.866 |  | 116.4
TiO2 | Ti | 1.54 | 68 | 25 | 228.3 | -10.7 | 40 | 1 | 0 | 3 | 79.866 |  | 100
TiO2 | Ti | 1.54 | 68 | 25 | 228.3 | -10.7 | 40 | 1 | 20 | 3 | 79.866 |  | 105.5
TiO2 | Ti | 1.54 | 68 | 25 | 228.3 | -10.7 | 40 | 1 | 40 | 3 | 79.866 |  | 95.67
TiO2 | Ti | 1.54 | 68 | 25 | 228.3 | -10.7 | 40 | 1 | 60 | 3 | 79.866 |  | 102.71
TiO2 | Ti | 1.54 | 68 | 25 | 228.3 | -10.7 | 40 | 1 | 80 | 3 | 79.866 |  | 106.58
TiO2 | Ti | 1.54 | 68 | 25 | 228.3 | -10.7 | 40 | 1 | 100 | 3 | 79.866 |  | 99.89
TiO2 | Ti | 1.54 | 68 | 25 | 228.3 | -10.7 | 40 | 1 | 120 | 3 | 79.866 |  | 114.67
TiO2 | Ti | 1.54 | 68 | 25 | 228.3 | -10.7 | 40 | 1 | 150 | 3 | 79.866 |  | 119.59
TiO2 | Ti | 1.54 | 68 | 25 | 228.3 | -10.7 | 40 | 1 | 0 | 3 | 79.866 |  | 100
TiO2 | Ti | 1.54 | 68 | 25 | 228.3 | -10.7 | 40 | 1 | 20 | 3 | 79.866 |  | 93.91
TiO2 | Ti | 1.54 | 68 | 25 | 228.3 | -10.7 | 40 | 1 | 40 | 3 | 79.866 |  | 92.16
TiO2 | Ti | 1.54 | 68 | 25 | 228.3 | -10.7 | 40 | 1 | 60 | 3 | 79.866 |  | 95.67
TiO2 | Ti | 1.54 | 68 | 25 | 228.3 | -10.7 | 40 | 1 | 80 | 3 | 79.866 |  | 90.05
TiO2 | Ti | 1.54 | 68 | 25 | 228.3 | -10.7 | 40 | 1 | 100 | 3 | 79.866 |  | 88.29
TiO2 | Ti | 1.54 | 68 | 25 | 228.3 | -10.7 | 40 | 1 | 120 | 3 | 79.866 |  | 103.06
TiO2 | Ti | 1.54 | 68 | 25 | 228.3 | -10.7 | 40 | 1 | 150 | 3 | 79.866 |  | 90.75
TiO2 | Ti | 1.54 | 68 | 25 | 228.3 | -10.7 | 40 | 1 | 0 | 3 | 79.866 |  | 100
TiO2 | Ti | 1.54 | 68 | 25 | 228.3 | -10.7 | 40 | 1 | 20 | 3 | 79.866 |  | 107.9
TiO2 | Ti | 1.54 | 68 | 25 | 228.3 | -10.7 | 40 | 1 | 40 | 3 | 79.866 |  | 101.6
TiO2 | Ti | 1.54 | 68 | 25 | 228.3 | -10.7 | 40 | 1 | 60 | 3 | 79.866 |  | 105.1
TiO2 | Ti | 1.54 | 68 | 25 | 228.3 | -10.7 | 40 | 1 | 80 | 3 | 79.866 |  | 103.06
TiO2 | Ti | 1.54 | 68 | 25 | 228.3 | -10.7 | 40 | 1 | 100 | 3 | 79.866 |  | 94.97
TiO2 | Ti | 1.54 | 68 | 25 | 228.3 | -10.7 | 40 | 1 | 120 | 3 | 79.866 |  | 95.32
TiO2 | Ti | 1.54 | 68 | 25 | 228.3 | -10.7 | 40 | 1 | 150 | 3 | 79.866 |  | 97.78
TiO2 | Ti | 1.54 | 68 | 21 | 74 | -9.42 | 57 | 1 | 0 | 3 | 79.866 |  | 96.1027
TiO2 | Ti | 1.54 | 68 | 21 | 74 | -9.42 | 57 | 1 | 150 | 3 | 79.866 |  | 80.5606
TiO2 | Ti | 1.54 | 68 | 21 | 74 | -9.42 | 57 | 1 | 0 | 3 | 79.866 |  | 96.5641
TiO2 | Ti | 1.54 | 68 | 21 | 74 | -9.42 | 57 | 1 | 150 | 3 | 79.866 |  | 96.0304
TiO2 | Ti | 1.54 | 68 | 21 | 74 | -9.42 | 57 | 0 | 0 | 3 | 79.866 |  | 94.1623
TiO2 | Ti | 1.54 | 68 | 21 | 74 | -9.42 | 57 | 0 | 150 | 3 | 79.866 |  | 75.8821
TiO2 | Ti | 1.54 | 68 | 21 | 74 | -9.42 | 57 | 0 | 0 | 3 | 79.866 |  | 94.7795
TiO2 | Ti | 1.54 | 68 | 21 | 74 | -9.42 | 57 | 0 | 150 | 3 | 79.866 |  | 79.0703
TiO2 | Ti | 1.54 | 68 | 21 | 74 | -9.42 | 57 | 0 | 0 | 3 | 79.866 |  | 93.757
TiO2 | Ti | 1.54 | 68 | 21 | 74 | -9.42 | 57 | 0 | 150 | 3 | 79.866 |  | 79.0703
TiO2 | Ti | 1.54 | 68 | 21 | 74 | -9.42 | 57 | 0 | 0 | 3 | 79.866 |  | 95.6434
TiO2 | Ti | 1.54 | 68 | 21 | 74 | -9.42 | 57 | 0 | 150 | 3 | 79.866 |  | 94.7002
TiO2 | Ti | 1.54 | 68 | 21 | 133 | -9.42 | 57 | 0 | 0 | 3 | 79.866 |  | 93.757
TiO2 | Ti | 1.54 | 68 | 21 | 133 | -9.42 | 57 | 0 | 150 | 3 | 79.866 |  | 59.1287
TiO2 | Ti | 1.54 | 68 | 21 | 133 | -9.42 | 57 | 0 | 0 | 3 | 79.866 |  | 95.6434
TiO2 | Ti | 1.54 | 68 | 21 | 133 | -9.42 | 57 | 0 | 150 | 3 | 79.866 |  | 93.2046
TiO2 | Ti | 1.54 | 68 | 21 | 327 | -9.42 | 57 | 0 | 0 | 3 | 79.866 |  | 93.757
TiO2 | Ti | 1.54 | 68 | 21 | 327 | -9.42 | 57 | 0 | 0 | 3 | 79.866 |  | 95.6434
TiO2 | Ti | 1.54 | 68 | 40 | 322.3 | -25.27 | 50 | 0 | 0 | 3 | 79.866 |  | 90.4
TiO2 | Ti | 1.54 | 68 | 40 | 322.3 | -25.27 | 50 | 0 | 1 | 3 | 79.866 |  | 91.1
TiO2 | Ti | 1.54 | 68 | 40 | 322.3 | -25.27 | 50 | 0 | 5 | 3 | 79.866 |  | 92.6
TiO2 | Ti | 1.54 | 68 | 40 | 322.3 | -25.27 | 50 | 0 | 10 | 3 | 79.866 |  | 89.6
TiO2 | Ti | 1.54 | 68 | 40 | 322.3 | -25.27 | 50 | 0 | 0 | 3 | 79.866 |  | 92.6
TiO2 | Ti | 1.54 | 68 | 40 | 322.3 | -25.27 | 50 | 0 | 1 | 3 | 79.866 |  | 93.9
TiO2 | Ti | 1.54 | 68 | 40 | 322.3 | -25.27 | 50 | 0 | 5 | 3 | 79.866 |  | 92.2
TiO2 | Ti | 1.54 | 68 | 40 | 322.3 | -25.27 | 50 | 0 | 10 | 3 | 79.866 |  | 92.5
TiO2 | Ti | 1.54 | 68 | 40 | 322.3 | -25.27 | 50 | 0 | 0 | 3 | 79.866 |  | 96.2
TiO2 | Ti | 1.54 | 68 | 40 | 322.3 | -25.27 | 50 | 0 | 1 | 3 | 79.866 |  | 97.3
TiO2 | Ti | 1.54 | 68 | 40 | 322.3 | -25.27 | 50 | 0 | 5 | 3 | 79.866 |  | 89.4
TiO2 | Ti | 1.54 | 68 | 40 | 322.3 | -25.27 | 50 | 0 | 10 | 3 | 79.866 |  | 91.5
TiO2 | Ti | 1.54 | 68 | 169.4 | 365 | -13 | 9.8 | 0 | 0 | 3 | 79.866 |  | 100.7463
TiO2 | Ti | 1.54 | 68 | 169.4 | 365 | -13 | 9.8 | 0 | 10 | 3 | 79.866 |  | 79.7761
TiO2 | Ti | 1.54 | 68 | 169.4 | 365 | -13 | 9.8 | 0 | 100 | 3 | 79.866 |  | 58.6567
TiO2 | Ti | 1.54 | 68 | 169.4 | 365 | -13 | 9.8 | 0 | 0 | 3 | 79.866 |  | 100.7463
TiO2 | Ti | 1.54 | 68 | 169.4 | 365 | -13 | 9.8 | 0 | 10 | 3 | 79.866 |  | 83.1343
TiO2 | Ti | 1.54 | 68 | 169.4 | 365 | -13 | 9.8 | 0 | 100 | 3 | 79.866 |  | 59.2537
TiO2 | Ti | 1.54 | 68 | 15.5 | 420 | -12 | 107.4 | 0 | 0 | 3 | 79.866 |  | 100.7463
TiO2 | Ti | 1.54 | 68 | 15.5 | 420 | -12 | 107.4 | 0 | 10 | 3 | 79.866 |  | 68.1343
TiO2 | Ti | 1.54 | 68 | 15.5 | 420 | -12 | 107.4 | 0 | 100 | 3 | 79.866 |  | 38.0597
TiO2 | Ti | 1.54 | 68 | 15.5 | 420 | -12 | 107.4 | 0 | 0 | 3 | 79.866 |  | 100.7463
TiO2 | Ti | 1.54 | 68 | 15.5 | 420 | -12 | 107.4 | 0 | 10 | 3 | 79.866 |  | 70.8955
TiO2 | Ti | 1.54 | 68 | 15.5 | 420 | -12 | 107.4 | 0 | 100 | 3 | 79.866 |  | 40.6716
TiO2 | Ti | 1.54 | 68 | 34.1 | 400 | -12 | 48.9 | 0 | 0 | 3 | 79.866 |  | 100.7463
TiO2 | Ti | 1.54 | 68 | 34.1 | 400 | -12 | 48.9 | 0 | 10 | 3 | 79.866 |  | 78.5821
TiO2 | Ti | 1.54 | 68 | 34.1 | 400 | -12 | 48.9 | 0 | 100 | 3 | 79.866 |  | 45.5224
TiO2 | Ti | 1.54 | 68 | 34.1 | 400 | -12 | 48.9 | 0 | 0 | 3 | 79.866 |  | 100.7463
TiO2 | Ti | 1.54 | 68 | 34.1 | 400 | -12 | 48.9 | 0 | 10 | 3 | 79.866 |  | 77.3881
TiO2 | Ti | 1.54 | 68 | 34.1 | 400 | -12 | 48.9 | 0 | 100 | 3 | 79.866 |  | 48.4328
TiO2 | Ti | 1.54 | 68 | 5.9 | 460 | -12 | 280.9 | 0 | 0 | 3 | 79.866 |  | 100.7463
TiO2 | Ti | 1.54 | 68 | 5.9 | 460 | -12 | 280.9 | 0 | 10 | 3 | 79.866 |  | 79.9254
TiO2 | Ti | 1.54 | 68 | 5.9 | 460 | -12 | 280.9 | 0 | 100 | 3 | 79.866 |  | 48.2836
TiO2 | Ti | 1.54 | 68 | 20 | 707 | -12.1 | 50.4 | 0 | 0 | 3 | 79.866 |  | 100
TiO2 | Ti | 1.54 | 68 | 20 | 707 | -12.1 | 50.4 | 0 | 10 | 3 | 79.866 |  | 99.27102057
TiO2 | Ti | 1.54 | 68 | 20 | 707 | -12.1 | 50.4 | 0 | 30 | 3 | 79.866 |  | 100
TiO2 | Ti | 1.54 | 68 | 20 | 707 | -12.1 | 50.4 | 0 | 100000 | 3 | 79.866 |  | 96.7845017
TiO2 | Ti | 1.54 | 68 | 20 | 707 | -12.1 | 50.4 | 0 | 300 | 3 | 79.866 |  | 79.74835231
TiO2 | Ti | 1.54 | 68 | 10 | 1457 | -11 | 166 | 0 | 0 | 3 | 79.866 |  | 100
TiO2 | Ti | 1.54 | 68 | 10 | 1457 | -11 | 166 | 0 | 10 | 3 | 79.866 |  | 94.68656716
TiO2 | Ti | 1.54 | 68 | 10 | 1457 | -11 | 166 | 0 | 30 | 3 | 79.866 |  | 91.30348259
TiO2 | Ti | 1.54 | 68 | 10 | 1457 | -11 | 166 | 0 | 100 | 3 | 79.866 |  | 96.75621891
TiO2 | Ti | 1.54 | 68 | 10 | 1457 | -11 | 166 | 0 | 300 | 3 | 79.866 |  | 84.50746269
TiO2 | Ti | 1.54 | 68 | 20 | 338 | -7.7 | 50.4 | 1 | 0 | 3 | 79.866 |  | 100
TiO2 | Ti | 1.54 | 68 | 20 | 338 | -7.7 | 50.4 | 1 | 10 | 3 | 79.866 |  | 107.9472843
TiO2 | Ti | 1.54 | 68 | 20 | 338 | -7.7 | 50.4 | 1 | 30 | 3 | 79.866 |  | 116.9728435
TiO2 | Ti | 1.54 | 68 | 20 | 338 | -7.7 | 50.4 | 1 | 100 | 3 | 79.866 |  | 106.8590256
TiO2 | Ti | 1.54 | 68 | 20 | 338 | -7.7 | 50.4 | 1 | 300 | 3 | 79.866 |  | 99.68051118
TiO2 | Ti | 1.54 | 68 | 10 | 262 | -5.7 | 166 | 1 | 0 | 3 | 79.866 |  | 100
TiO2 | Ti | 1.54 | 68 | 10 | 262 | -5.7 | 166 | 1 | 10 | 3 | 79.866 |  | 103.9594111
TiO2 | Ti | 1.54 | 68 | 10 | 262 | -5.7 | 166 | 1 | 30 | 3 | 79.866 |  | 95.68245125
TiO2 | Ti | 1.54 | 68 | 10 | 262 | -5.7 | 166 | 1 | 100 | 3 | 79.866 |  | 104.6756864
TiO2 | Ti | 1.54 | 68 | 10 | 262 | -5.7 | 166 | 1 | 300 | 3 | 79.866 |  | 91.0465579
TiO2 | Ti | 1.54 | 68 | 35 | 1814 | -35.5 | 0 | 1 | 0 | 3 | 79.866 |  | 101.5761
TiO2 | Ti | 1.54 | 68 | 35 | 1814 | -35.5 | 66 | 1 | 6.25 | 3 | 79.866 |  | 76.5942
TiO2 | Ti | 1.54 | 68 | 35 | 1814 | -35.5 | 66 | 1 | 12.5 | 3 | 79.866 |  | 82.4275
TiO2 | Ti | 1.54 | 68 | 35 | 1814 | -35.5 | 66 | 1 | 25 | 3 | 79.866 |  | 76.721
TiO2 | Ti | 1.54 | 68 | 35 | 1814 | -35.5 | 66 | 1 | 50 | 3 | 79.866 |  | 73.2971
TiO2 | Ti | 1.54 | 68 | 35 | 1814 | -35.5 | 66 | 1 | 0 | 3 | 79.866 |  | 100.7394
TiO2 | Ti | 1.54 | 68 | 35 | 1814 | -35.5 | 66 | 1 | 6.25 | 3 | 79.866 |  | 124.9775
TiO2 | Ti | 1.54 | 68 | 35 | 1814 | -35.5 | 66 | 1 | 12.5 | 3 | 79.866 |  | 105.284
TiO2 | Ti | 1.54 | 68 | 35 | 1814 | -35.5 | 66 | 1 | 25 | 3 | 79.866 |  | 106.9252
TiO2 | Ti | 1.54 | 68 | 35 | 1814 | -35.5 | 66 | 1 | 50 | 3 | 79.866 |  | 101.6231
TiO2 | Ti | 1.54 | 68 | 30 | 1843 | -30.8 | 69 | 1 | 0 | 3 | 79.866 |  | 101.5761
TiO2 | Ti | 1.54 | 68 | 30 | 1843 | -30.8 | 69 | 1 | 6.25 | 3 | 79.866 |  | 91.4312
TiO2 | Ti | 1.54 | 68 | 30 | 1843 | -30.8 | 69 | 1 | 12.5 | 3 | 79.866 |  | 89.2754
TiO2 | Ti | 1.54 | 68 | 30 | 1843 | -30.8 | 69 | 1 | 25 | 3 | 79.866 |  | 90.7971
TiO2 | Ti | 1.54 | 68 | 30 | 1843 | -30.8 | 69 | 1 | 50 | 3 | 79.866 |  | 81.9837
TiO2 | Ti | 1.54 | 68 | 30 | 1843 | -30.8 | 69 | 1 | 0 | 3 | 79.866 |  | 100.9919
TiO2 | Ti | 1.54 | 68 | 30 | 1843 | -30.8 | 69 | 1 | 6.25 | 3 | 79.866 |  | 119.4229
TiO2 | Ti | 1.54 | 68 | 30 | 1843 | -30.8 | 69 | 1 | 12.5 | 3 | 79.866 |  | 117.4031
TiO2 | Ti | 1.54 | 68 | 30 | 1843 | -30.8 | 69 | 1 | 25 | 3 | 79.866 |  | 111.7538
TiO2 | Ti | 1.54 | 68 | 30 | 1843 | -30.8 | 69 | 1 | 50 | 3 | 79.866 |  | 99.5401
TiO2 | Ti | 1.54 | 68 | 125 | 1054 | -40.8 | 38 | 1 | 0 | 3 | 79.866 |  | 101.7029
TiO2 | Ti | 1.54 | 68 | 125 | 1054 | -40.8 | 38 | 1 | 6.25 | 3 | 79.866 |  | 68.4783
TiO2 | Ti | 1.54 | 68 | 125 | 1054 | -40.8 | 38 | 1 | 12.5 | 3 | 79.866 |  | 57.6993
TiO2 | Ti | 1.54 | 68 | 125 | 1054 | -40.8 | 38 | 1 | 25 | 3 | 79.866 |  | 51.6123
TiO2 | Ti | 1.54 | 68 | 125 | 1054 | -40.8 | 38 | 1 | 50 | 3 | 79.866 |  | 44.5109
TiO2 | Ti | 1.54 | 68 | 125 | 1054 | -40.8 | 38 | 1 | 0 | 3 | 79.866 |  | 100.8656
TiO2 | Ti | 1.54 | 68 | 125 | 1054 | -40.8 | 38 | 1 | 6.25 | 3 | 79.866 |  | 102.3805
TiO2 | Ti | 1.54 | 68 | 125 | 1054 | -40.8 | 38 | 1 | 12.5 | 3 | 79.866 |  | 90.2615
TiO2 | Ti | 1.54 | 68 | 125 | 1054 | -40.8 | 38 | 1 | 25 | 3 | 79.866 |  | 88.1154
TiO2 | Ti | 1.54 | 68 | 125 | 1054 | -40.8 | 38 | 1 | 50 | 3 | 79.866 |  | 80.5095
TiO2 | Ti | 1.54 | 68 | 5.9 | 460 | -12 | 280.9 | 0 | 0 | 3 | 79.866 |  | 100.7463
TiO2 | Ti | 1.54 | 68 | 5.9 | 460 | -12 | 280.9 | 0 | 10 | 3 | 79.866 |  | 78.6567
TiO2 | Ti | 1.54 | 68 | 5.9 | 460 | -12 | 280.9 | 0 | 100 | 3 | 79.866 |  | 44.3284
TiO2 | Ti | 1.54 | 68 | 33.7 | 303 | -25.3 | 42.5 | 1 | 0.1 | 3 | 79.866 |  | 102.5502
TiO2 | Ti | 1.54 | 68 | 33.7 | 303 | -25.3 | 42.5 | 1 | 1 | 3 | 79.866 |  | 87.8069
TiO2 | Ti | 1.54 | 68 | 33.7 | 303 | -25.3 | 42.5 | 1 | 10 | 3 | 79.866 |  | 71.2139
TiO2 | Ti | 1.54 | 68 | 33.7 | 303 | -25.3 | 42.5 | 1 | 0.1 | 3 | 79.866 |  | 79.6464
TiO2 | Ti | 1.54 | 68 | 33.7 | 303 | -25.3 | 42.5 | 1 | 1 | 3 | 79.866 |  | 73.7708
TiO2 | Ti | 1.54 | 68 | 33.7 | 303 | -25.3 | 42.5 | 1 | 10 | 3 | 79.866 |  | 75.6749
TiO2 | Ti | 1.54 | 68 | 33.7 | 308 | -25.3 | 42.5 | 1 | 0.1 | 3 | 79.866 |  | 107.3156
TiO2 | Ti | 1.54 | 68 | 33.7 | 308 | -25.3 | 42.5 | 1 | 1 | 3 | 79.866 |  | 116.3194
TiO2 | Ti | 1.54 | 68 | 33.7 | 308 | -25.3 | 42.5 | 1 | 10 | 3 | 79.866 |  | 90.5247
TiO2 | Ti | 1.54 | 68 | 33.7 | 308 | -25.3 | 42.5 | 1 | 100 | 3 | 79.866 |  | 116.8061
TiO2 | Ti | 1.54 | 68 | 33.7 | 308 | -25.3 | 42.5 | 1 | 0.1 | 3 | 79.866 |  | 100.0152
TiO2 | Ti | 1.54 | 68 | 33.7 | 308 | -25.3 | 42.5 | 1 | 1 | 3 | 79.866 |  | 86.1445
TiO2 | Ti | 1.54 | 68 | 33.7 | 308 | -25.3 | 42.5 | 1 | 10 | 3 | 79.866 |  | 86.0837
TiO2 | Ti | 1.54 | 68 | 33.7 | 308 | -25.3 | 42.5 | 1 | 100 | 3 | 79.866 |  | 106.5856
TiO2 | Ti | 1.54 | 68 | 33.7 | 303 | -25.3 | 42.5 | 1 | 0.1 | 3 | 79.866 |  | 103.6437
TiO2 | Ti | 1.54 | 68 | 33.7 | 303 | -25.3 | 42.5 | 1 | 1 | 3 | 79.866 |  | 99.1734
TiO2 | Ti | 1.54 | 68 | 33.7 | 303 | -25.3 | 42.5 | 1 | 10 | 3 | 79.866 |  | 104.3185
TiO2 | Ti | 1.54 | 68 | 33.7 | 303 | -25.3 | 42.5 | 1 | 100 | 3 | 79.866 |  | 83.3333
TiO2 | Ti | 1.54 | 68 | 33.7 | 303 | -25.3 | 42.5 | 1 | 0.1 | 3 | 79.866 |  | 93.8597
TiO2 | Ti | 1.54 | 68 | 33.7 | 303 | -25.3 | 42.5 | 1 | 1 | 3 | 79.866 |  | 90.2159
TiO2 | Ti | 1.54 | 68 | 33.7 | 303 | -25.3 | 42.5 | 1 | 10 | 3 | 79.866 |  | 101.9568
TiO2 | Ti | 1.54 | 68 | 33.7 | 308 | -25.3 | 42.5 | 1 | 0.1 | 3 | 79.866 |  | 106.0908
TiO2 | Ti | 1.54 | 68 | 33.7 | 308 | -25.3 | 42.5 | 1 | 1 | 3 | 79.866 |  | 101.839
TiO2 | Ti | 1.54 | 68 | 33.7 | 308 | -25.3 | 42.5 | 1 | 10 | 3 | 79.866 |  | 103.9649
TiO2 | Ti | 1.54 | 68 | 33.7 | 308 | -25.3 | 42.5 | 1 | 100 | 3 | 79.866 |  | 124.7174
TiO2 | Ti | 1.54 | 68 | 33.7 | 308 | -25.3 | 42.5 | 1 | 0.1 | 3 | 79.866 |  | 116.2139
TiO2 | Ti | 1.54 | 68 | 33.7 | 308 | -25.3 | 42.5 | 1 | 1 | 3 | 79.866 |  | 91.4122
TiO2 | Ti | 1.54 | 68 | 33.7 | 308 | -25.3 | 42.5 | 1 | 10 | 3 | 79.866 |  | 93.0319
TiO2 | Ti | 1.54 | 68 | 33.7 | 308 | -25.3 | 42.5 | 1 | 100 | 3 | 79.866 |  | 105.9895
ZnO | Zn | 1.65 | 74 | 45.3 | 310 | 32.7 | 21.3 | 0 | 0.001 | 2 | 81.38 |  | 93.5233
ZnO | Zn | 1.65 | 74 | 45.3 | 310 | 32.7 | 21.3 | 0 | 0.01 | 2 | 81.38 |  | 98.7047
ZnO | Zn | 1.65 | 74 | 45.3 | 310 | 32.7 | 21.3 | 0 | 0.1 | 2 | 81.38 |  | 97.4093
ZnO | Zn | 1.65 | 74 | 45.3 | 310 | 32.7 | 21.3 | 0 | 1 | 2 | 81.38 |  | 97.9275
ZnO | Zn | 1.65 | 74 | 45.3 | 310 | 32.7 | 21.3 | 0 | 5 | 2 | 81.38 |  | 72.2798
ZnO | Zn | 1.65 | 74 | 45.3 | 310 | 32.7 | 21.3 | 0 | 10 | 2 | 81.38 |  | 62.4352
ZnO | Zn | 1.65 | 74 | 45.3 | 310 | 32.7 | 21.3 | 0 | 20 | 2 | 81.38 |  | 43.7824
ZnO | Zn | 1.65 | 74 | 45.3 | 310 | 32.7 | 21.3 | 0 | 50 | 2 | 81.38 |  | 28.7565
ZnO | Zn | 1.65 | 74 | 45.3 | 310 | 32.7 | 21.3 | 0 | 100 | 2 | 81.38 |  | 22.5389
ZnO | Zn | 1.65 | 74 | 45.3 | 310 | 32.7 | 21.3 | 0 | 0.001 | 2 | 81.38 |  | 96.1039
ZnO | Zn | 1.65 | 74 | 45.3 | 310 | 32.7 | 21.3 | 0 | 0.01 | 2 | 81.38 |  | 98.1818
ZnO | Zn | 1.65 | 74 | 45.3 | 310 | 32.7 | 21.3 | 0 | 0.1 | 2 | 81.38 |  | 101.039
ZnO | Zn | 1.65 | 74 | 45.3 | 310 | 32.7 | 21.3 | 0 | 1 | 2 | 81.38 |  | 99.2208
ZnO | Zn | 1.65 | 74 | 45.3 | 310 | 32.7 | 21.3 | 0 | 5 | 2 | 81.38 |  | 92.7273
ZnO | Zn | 1.65 | 74 | 45.3 | 310 | 32.7 | 21.3 | 0 | 10 | 2 | 81.38 |  | 75.3247
ZnO | Zn | 1.65 | 74 | 45.3 | 310 | 32.7 | 21.3 | 0 | 20 | 2 | 81.38 |  | 64.1558
ZnO | Zn | 1.65 | 74 | 45.3 | 310 | 32.7 | 21.3 | 0 | 50 | 2 | 81.38 |  | 36.6234
ZnO | Zn | 1.65 | 74 | 45.3 | 310 | 32.7 | 21.3 | 0 | 100 | 2 | 81.38 |  | 33.5065
ZnO | Zn | 1.65 | 74 | 115 | 360 | -10 | 14.4 | 0 | 10 | 2 | 81.38 |  | 105.62
ZnO | Zn | 1.65 | 74 | 115 | 360 | -10 | 14.4 | 0 | 20 | 2 | 81.38 |  | 108.74
ZnO | Zn | 1.65 | 74 | 115 | 360 | -10 | 14.4 | 0 | 30 | 2 | 81.38 |  | 36.16
ZnO | Zn | 1.65 | 74 | 115 | 360 | -10 | 14.4 | 0 | 50 | 2 | 81.38 |  | 27.54
ZnO | Zn | 1.65 | 74 | 115 | 360 | -10 | 14.4 | 0 | 80 | 2 | 81.38 |  | 30.17
ZnO | Zn | 1.65 | 74 | 115 | 500 | -9 | 14.5 | 0 | 10 | 2 | 81.38 |  | 92.69
ZnO | Zn | 1.65 | 74 | 115 | 500 | -9 | 14.5 | 0 | 20 | 2 | 81.38 |  | 106.1
ZnO | Zn | 1.65 | 74 | 115 | 500 | -9 | 14.5 | 0 | 30 | 2 | 81.38 |  | 52.93
ZnO | Zn | 1.65 | 74 | 115 | 500 | -9 | 14.5 | 0 | 50 | 2 | 81.38 |  | 28.26
ZnO | Zn | 1.65 | 74 | 115 | 500 | -9 | 14.5 | 0 | 80 | 2 | 81.38 |  | 29.46
ZnO | Zn | 1.65 | 74 | 115 | 360 | -10 | 14.4 | 0 | 10 | 2 | 81.38 |  | 100
ZnO | Zn | 1.65 | 74 | 115 | 360 | -10 | 14.4 | 0 | 20 | 2 | 81.38 |  | 98.12
ZnO | Zn | 1.65 | 74 | 115 | 360 | -10 | 14.4 | 0 | 30 | 2 | 81.38 |  | 20.14
ZnO | Zn | 1.65 | 74 | 115 | 360 | -10 | 14.4 | 0 | 50 | 2 | 81.38 |  | -1.43
ZnO | Zn | 1.65 | 74 | 115 | 360 | -10 | 14.4 | 0 | 80 | 2 | 81.38 |  | 2.877
ZnO | Zn | 1.65 | 74 | 115 | 500 | -9 | 14.5 | 0 | 10 | 2 | 81.38 |  | 106.76
ZnO | Zn | 1.65 | 74 | 115 | 500 | -9 | 14.5 | 0 | 20 | 2 | 81.38 |  | 101.58
ZnO | Zn | 1.65 | 74 | 115 | 500 | -9 | 14.5 | 0 | 30 | 2 | 81.38 |  | 26.76
ZnO | Zn | 1.65 | 74 | 115 | 500 | -9 | 14.5 | 0 | 50 | 2 | 81.38 |  | 1.438
ZnO | Zn | 1.65 | 74 | 115 | 500 | -9 | 14.5 | 0 | 80 | 2 | 81.38 |  | 1.35
ZnO | Zn | 1.65 | 74 | 60 | 329 | -9.3 | 7.34 | 1 | 0 | 2 | 81.38 |  | 100
ZnO | Zn | 1.65 | 74 | 60 | 329 | -9.3 | 7.34 | 1 | 5 | 2 | 81.38 |  | 97.2081
ZnO | Zn | 1.65 | 74 | 60 | 329 | -9.3 | 7.34 | 1 | 10 | 2 | 81.38 |  | 99.3638
ZnO | Zn | 1.65 | 74 | 60 | 329 | -9.3 | 7.34 | 1 | 20 | 2 | 81.38 |  | 79.7573
ZnO | Zn | 1.65 | 74 | 60 | 329 | -9.3 | 7.34 | 1 | 40 | 2 | 81.38 |  | 31.6136
ZnO | Zn | 1.65 | 74 | 60 | 329 | -9.3 | 7.34 | 1 | 80 | 2 | 81.38 |  | 15.2919
ZnO | Zn | 1.65 | 74 | 60 | 320 | -7.5 | 7.34 | 1 | 0 | 2 | 81.38 |  | 100
ZnO | Zn | 1.65 | 74 | 60 | 320 | -7.5 | 7.34 | 1 | 5 | 2 | 81.38 |  | 99.0558
ZnO | Zn | 1.65 | 74 | 60 | 320 | -7.5 | 7.34 | 1 | 10 | 2 | 81.38 |  | 91.6649
ZnO | Zn | 1.65 | 74 | 60 | 320 | -7.5 | 7.34 | 1 | 20 | 2 | 81.38 |  | 38.9018
ZnO | Zn | 1.65 | 74 | 60 | 320 | -7.5 | 7.34 | 1 | 40 | 2 | 81.38 |  | 23.9147
ZnO | Zn | 1.65 | 74 | 60 | 320 | -7.5 | 7.34 | 1 | 80 | 2 | 81.38 |  | 10.8779
ZnO | Zn | 1.65 | 74 | 60 | 936 | -2.4 | 7.34 | 1 | 0 | 2 | 81.38 |  | 100
ZnO | Zn | 1.65 | 74 | 60 | 936 | -2.4 | 7.34 | 1 | 5 | 2 | 81.38 |  | 97.6187
ZnO | Zn | 1.65 | 74 | 60 | 936 | -2.4 | 7.34 | 1 | 10 | 2 | 81.38 |  | 81.297
ZnO | Zn | 1.65 | 74 | 60 | 936 | -2.4 | 7.34 | 1 | 20 | 2 | 81.38 |  | 23.4014
ZnO | Zn | 1.65 | 74 | 60 | 936 | -2.4 | 7.34 | 1 | 40 | 2 | 81.38 |  | 9.8514
ZnO | Zn | 1.65 | 74 | 60 | 936 | -2.4 | 7.34 | 1 | 80 | 2 | 81.38 |  | 10.9805
ZnO | Zn | 1.65 | 74 | 100 | 273.4 | -11.7 | 20 | 1 | 0 | 2 | 81.38 |  | 100.2654
ZnO | Zn | 1.65 | 74 | 100 | 273.4 | -11.7 | 20 | 1 | 10 | 2 | 81.38 |  | 96.4053
ZnO | Zn | 1.65 | 74 | 100 | 273.4 | -11.7 | 20 | 1 | 15 | 2 | 81.38 |  | 100.5549
ZnO | Zn | 1.65 | 74 | 100 | 273.4 | -11.7 | 20 | 1 | 20 | 2 | 81.38 |  | 82.0748
ZnO | Zn | 1.65 | 74 | 100 | 273.4 | -11.7 | 20 | 1 | 25 | 2 | 81.38 |  | 63.3293
ZnO | Zn | 1.65 | 74 | 100 | 273.4 | -11.7 | 20 | 1 | 30 | 2 | 81.38 |  | 60.0724
ZnO | Zn | 1.65 | 74 | 100 | 273.4 | -11.7 | 20 | 1 | 35 | 2 | 81.38 |  | 59.6381
ZnO | Zn | 1.65 | 74 | 100 | 273.4 | -11.7 | 20 | 1 | 40 | 2 | 81.38 |  | 63.9807
ZnO | Zn | 1.65 | 74 | 100 | 273.4 | -11.7 | 20 | 1 | 80 | 2 | 81.38 |  | 55.6333
ZnO | Zn | 1.65 | 74 | 100 | 273.4 | -11.7 | 20 | 1 | 0 | 2 | 81.38 |  | 100.4584
ZnO | Zn | 1.65 | 74 | 100 | 273.4 | -11.7 | 20 | 1 | 10 | 2 | 81.38 |  | 105.4524
ZnO | Zn | 1.65 | 74 | 100 | 273.4 | -11.7 | 20 | 1 | 15 | 2 | 81.38 |  | 100.6755
ZnO | Zn | 1.65 | 74 | 100 | 273.4 | -11.7 | 20 | 1 | 20 | 2 | 81.38 |  | 93.2207
ZnO | Zn | 1.65 | 74 | 100 | 273.4 | -11.7 | 20 | 1 | 25 | 2 | 81.38 |  | 75.8987
ZnO | Zn | 1.65 | 74 | 100 | 273.4 | -11.7 | 20 | 1 | 30 | 2 | 81.38 |  | 71.2666
ZnO | Zn | 1.65 | 74 | 100 | 273.4 | -11.7 | 20 | 1 | 35 | 2 | 81.38 |  | 69.5296
ZnO | Zn | 1.65 | 74 | 100 | 273.4 | -11.7 | 20 | 1 | 40 | 2 | 81.38 |  | 69.9156
ZnO | Zn | 1.65 | 74 | 100 | 273.4 | -11.7 | 20 | 1 | 80 | 2 | 81.38 |  | 49.9397
ZnO | Zn | 1.65 | 74 | 100 | 273.4 | -11.7 | 20 | 1 | 0 | 2 | 81.38 |  | 100.6514
ZnO | Zn | 1.65 | 74 | 100 | 273.4 | -11.7 | 20 | 1 | 10 | 2 | 81.38 |  | 104.994
ZnO | Zn | 1.65 | 74 | 100 | 273.4 | -11.7 | 20 | 1 | 15 | 2 | 81.38 |  | 101.0374
ZnO | Zn | 1.65 | 74 | 100 | 273.4 | -11.7 | 20 | 1 | 20 | 2 | 81.38 |  | 105.38
ZnO | Zn | 1.65 | 74 | 100 | 273.4 | -11.7 | 20 | 1 | 25 | 2 | 81.38 |  | 76.6224
ZnO | Zn | 1.65 | 74 | 100 | 273.4 | -11.7 | 20 | 1 | 30 | 2 | 81.38 |  | 59.8311
ZnO | Zn | 1.65 | 74 | 100 | 273.4 | -11.7 | 20 | 1 | 35 | 2 | 81.38 |  | 55.9711
ZnO | Zn | 1.65 | 74 | 100 | 273.4 | -11.7 | 20 | 1 | 40 | 2 | 81.38 |  | 53.6309
ZnO | Zn | 1.65 | 74 | 100 | 273.4 | -11.7 | 20 | 1 | 80 | 2 | 81.38 |  | 60.2171
ZnO | Zn | 1.65 | 74 | 100 | 273.4 | -11.7 | 20 | 1 | 0 | 2 | 81.38 |  | 100.5066
ZnO | Zn | 1.65 | 74 | 100 | 273.4 | -11.7 | 20 | 1 | 10 | 2 | 81.38 |  | 101.9783
ZnO | Zn | 1.65 | 74 | 100 | 273.4 | -11.7 | 20 | 1 | 15 | 2 | 81.38 |  | 92.5694
ZnO | Zn | 1.65 | 74 | 100 | 273.4 | -11.7 | 20 | 1 | 20 | 2 | 81.38 |  | 86.4897
ZnO | Zn | 1.65 | 74 | 100 | 273.4 | -11.7 | 20 | 1 | 25 | 2 | 81.38 |  | 64.994
ZnO | Zn | 1.65 | 74 | 100 | 273.4 | -11.7 | 20 | 1 | 30 | 2 | 81.38 |  | 57.0808
ZnO | Zn | 1.65 | 74 | 100 | 273.4 | -11.7 | 20 | 1 | 35 | 2 | 81.38 |  | 57.0326
ZnO | Zn | 1.65 | 74 | 100 | 273.4 | -11.7 | 20 | 1 | 40 | 2 | 81.38 |  | 50.2292
ZnO | Zn | 1.65 | 74 | 100 | 273.4 | -11.7 | 20 | 1 | 80 | 2 | 81.38 |  | 61.7732
ZnO | Zn | 1.65 | 74 | 100 | 273.4 | -11.7 | 20 | 1 | 0 | 2 | 81.38 |  | 100.1351
ZnO | Zn | 1.65 | 74 | 100 | 273.4 | -11.7 | 20 | 1 | 10 | 2 | 81.38 |  | 77.2072
ZnO | Zn | 1.65 | 74 | 100 | 273.4 | -11.7 | 20 | 1 | 15 | 2 | 81.38 |  | 71.6667
ZnO | Zn | 1.65 | 74 | 100 | 273.4 | -11.7 | 20 | 1 | 20 | 2 | 81.38 |  | 55.8446
ZnO | Zn | 1.65 | 74 | 100 | 273.4 | -11.7 | 20 | 1 | 25 | 2 | 81.38 |  | 9.8311
ZnO | Zn | 1.65 | 74 | 100 | 273.4 | -11.7 | 20 | 1 | 30 | 2 | 81.38 |  | 8.5811
ZnO | Zn | 1.65 | 74 | 100 | 273.4 | -11.7 | 20 | 1 | 35 | 2 | 81.38 |  | 7.2973
ZnO | Zn | 1.65 | 74 | 100 | 273.4 | -11.7 | 20 | 1 | 40 | 2 | 81.38 |  | 7.0721
ZnO | Zn | 1.65 | 74 | 100 | 273.4 | -11.7 | 20 | 1 | 0 | 2 | 81.38 |  | 100.1126
ZnO | Zn | 1.65 | 74 | 100 | 273.4 | -11.7 | 20 | 1 | 10 | 2 | 81.38 |  | 79.8649
ZnO | Zn | 1.65 | 74 | 100 | 273.4 | -11.7 | 20 | 1 | 15 | 2 | 81.38 |  | 80.4054
ZnO | Zn | 1.65 | 74 | 100 | 273.4 | -11.7 | 20 | 1 | 20 | 2 | 81.38 |  | 73.0405
ZnO | Zn | 1.65 | 74 | 100 | 273.4 | -11.7 | 20 | 1 | 25 | 2 | 81.38 |  | 15.1351
ZnO | Zn | 1.65 | 74 | 100 | 273.4 | -11.7 | 20 | 1 | 30 | 2 | 81.38 |  | 11.7568
ZnO | Zn | 1.65 | 74 | 100 | 273.4 | -11.7 | 20 | 1 | 35 | 2 | 81.38 |  | 9.7973
ZnO | Zn | 1.65 | 74 | 100 | 273.4 | -11.7 | 20 | 1 | 40 | 2 | 81.38 |  | 8.8514
ZnO | Zn | 1.65 | 74 | 100 | 273.4 | -11.7 | 20 | 1 | 80 | 2 | 81.38 |  | -3.8739
ZnO | Zn | 1.65 | 74 | 100 | 273.4 | -11.7 | 20 | 1 | 0 | 2 | 81.38 |  | 100.2027
ZnO | Zn | 1.65 | 74 | 100 | 273.4 | -11.7 | 20 | 1 | 10 | 2 | 81.38 |  | 95.6081
ZnO | Zn | 1.65 | 74 | 100 | 273.4 | -11.7 | 20 | 1 | 15 | 2 | 81.38 |  | 86.2162
ZnO | Zn | 1.65 | 74 | 100 | 273.4 | -11.7 | 20 | 1 | 20 | 2 | 81.38 |  | 81.0811
ZnO | Zn | 1.65 | 74 | 100 | 273.4 | -11.7 | 20 | 1 | 25 | 2 | 81.38 |  | 72.3649
ZnO | Zn | 1.65 | 74 | 100 | 273.4 | -11.7 | 20 | 1 | 30 | 2 | 81.38 |  | 68.0405
ZnO | Zn | 1.65 | 74 | 100 | 273.4 | -11.7 | 20 | 1 | 35 | 2 | 81.38 |  | 60.7432
ZnO | Zn | 1.65 | 74 | 100 | 273.4 | -11.7 | 20 | 1 | 40 | 2 | 81.38 |  | 56.6892
ZnO | Zn | 1.65 | 74 | 100 | 273.4 | -11.7 | 20 | 1 | 80 | 2 | 81.38 |  | 30
ZnO | Zn | 1.65 | 74 | 100 | 273.4 | -11.7 | 20 | 1 | 0 | 2 | 81.38 |  | 100.2703
ZnO | Zn | 1.65 | 74 | 100 | 273.4 | -11.7 | 20 | 1 | 10 | 2 | 81.38 |  | 97.3649
ZnO | Zn | 1.65 | 74 | 100 | 273.4 | -11.7 | 20 | 1 | 15 | 2 | 81.38 |  | 90.8784
ZnO | Zn | 1.65 | 74 | 100 | 273.4 | -11.7 | 20 | 1 | 20 | 2 | 81.38 |  | 89.6622
ZnO | Zn | 1.65 | 74 | 100 | 273.4 | -11.7 | 20 | 1 | 25 | 2 | 81.38 |  | 76.8018
ZnO | Zn | 1.65 | 74 | 100 | 273.4 | -11.7 | 20 | 1 | 30 | 2 | 81.38 |  | 71.036
ZnO | Zn | 1.65 | 74 | 100 | 273.4 | -11.7 | 20 | 1 | 35 | 2 | 81.38 |  | 64.6396
ZnO | Zn | 1.65 | 74 | 100 | 273.4 | -11.7 | 20 | 1 | 40 | 2 | 81.38 |  | 61.6667
ZnO | Zn | 1.65 | 74 | 100 | 273.4 | -11.7 | 20 | 1 | 80 | 2 | 81.38 |  | 48.2432
ZnO | Zn | 1.65 | 74 | 86 | 687 | 31.3 | 7 | 1 | 0 | 2 | 81.38 |  | 101.5007
ZnO | Zn | 1.65 | 74 | 86 | 687 | 31.3 | 7 | 1 | 1.56 | 2 | 81.38 |  | 91.678
ZnO | Zn | 1.65 | 74 | 86 | 687 | 31.3 | 7 | 1 | 3.13 | 2 | 81.38 |  | 87.4215
ZnO | Zn | 1.65 | 74 | 86 | 687 | 31.3 | 7 | 1 | 6.25 | 2 | 81.38 |  | 67.94
ZnO | Zn | 1.65 | 74 | 86 | 687 | 31.3 | 7 | 1 | 12.5 | 2 | 81.38 |  | 4.7476
ZnO | Zn | 1.65 | 74 | 86 | 687 | 31.3 | 7 | 1 | 25 | 2 | 81.38 |  | 2.292
ZnO | Zn | 1.65 | 74 | 86 | 687 | 31.3 | 7 | 1 | 50 | 2 | 81.38 |  | 7.367
ZnO | Zn | 1.65 | 74 | 86 | 687 | 31.3 | 7 | 1 | 0 | 2 | 81.38 |  | 101.3115
ZnO | Zn | 1.65 | 74 | 86 | 687 | 31.3 | 7 | 1 | 1.56 | 2 | 81.38 |  | 98.0328
ZnO | Zn | 1.65 | 74 | 86 | 687 | 31.3 | 7 | 1 | 3.13 | 2 | 81.38 |  | 86.7213
ZnO | Zn | 1.65 | 74 | 86 | 687 | 31.3 | 7 | 1 | 6.25 | 2 | 81.38 |  | 78.8525
ZnO | Zn | 1.65 | 74 | 86 | 687 | 31.3 | 7 | 1 | 12.5 | 2 | 81.38 |  | 25.082
ZnO | Zn | 1.65 | 74 | 86 | 687 | 31.3 | 7 | 1 | 25 | 2 | 81.38 |  | 5.2459
ZnO | Zn | 1.65 | 74 | 86 | 687 | 31.3 | 7 | 1 | 50 | 2 | 81.38 |  | 8.6066
ZnO | Zn | 1.65 | 74 | 86 | 687 | 31.3 | 7 | 1 | 0 | 2 | 81.38 |  | 101.3115
ZnO | Zn | 1.65 | 74 | 86 | 687 | 31.3 | 7 | 1 | 1.56 | 2 | 81.38 |  | 111.3115
ZnO | Zn | 1.65 | 74 | 86 | 687 | 31.3 | 7 | 1 | 3.13 | 2 | 81.38 |  | 91.3115
ZnO | Zn | 1.65 | 74 | 86 | 687 | 31.3 | 7 | 1 | 6.25 | 2 | 81.38 |  | 88.0328
ZnO | Zn | 1.65 | 74 | 86 | 687 | 31.3 | 7 | 1 | 12.5 | 2 | 81.38 |  | 89.0164
ZnO | Zn | 1.65 | 74 | 86 | 687 | 31.3 | 7 | 1 | 25 | 2 | 81.38 |  | 55.9016
ZnO | Zn | 1.65 | 74 | 86 | 687 | 31.3 | 7 | 1 | 50 | 2 | 81.38 |  | 51.9672
ZnO | Zn | 1.65 | 74 | 52 | 640 | 29.4 | 15 | 1 | 0 | 2 | 81.38 |  | 101.337
ZnO | Zn | 1.65 | 74 | 52 | 640 | 29.4 | 15 | 1 | 1.56 | 2 | 81.38 |  | 85.457
ZnO | Zn | 1.65 | 74 | 52 | 640 | 29.4 | 15 | 1 | 3.13 | 2 | 81.38 |  | 83.8199
ZnO | Zn | 1.65 | 74 | 52 | 640 | 29.4 | 15 | 1 | 6.25 | 2 | 81.38 |  | 64.0109
ZnO | Zn | 1.65 | 74 | 52 | 640 | 29.4 | 15 | 1 | 12.5 | 2 | 81.38 |  | 2.4557
ZnO | Zn | 1.65 | 74 | 52 | 640 | 29.4 | 15 | 1 | 25 | 2 | 81.38 |  | 1.9645
ZnO | Zn | 1.65 | 74 | 52 | 640 | 29.4 | 15 | 1 | 50 | 2 | 81.38 |  | 4.2565
ZnO | Zn | 1.65 | 74 | 52 | 640 | 29.4 | 15 | 1 | 0 | 2 | 81.38 |  | 101.3115
ZnO | Zn | 1.65 | 74 | 52 | 640 | 29.4 | 15 | 1 | 1.56 | 2 | 81.38 |  | 99.1803
ZnO | Zn | 1.65 | 74 | 52 | 640 | 29.4 | 15 | 1 | 3.13 | 2 | 81.38 |  | 88.6885
ZnO | Zn | 1.65 | 74 | 52 | 640 | 29.4 | 15 | 1 | 6.25 | 2 | 81.38 |  | 81.4754
ZnO | Zn | 1.65 | 74 | 52 | 640 | 29.4 | 15 | 1 | 12.5 | 2 | 81.38 |  | 17.8688
ZnO | Zn | 1.65 | 74 | 52 | 640 | 29.4 | 15 | 1 | 25 | 2 | 81.38 |  | 4.7541
ZnO | Zn | 1.65 | 74 | 52 | 640 | 29.4 | 15 | 1 | 50 | 2 | 81.38 |  | 4.4262
ZnO | Zn | 1.65 | 74 | 52 | 640 | 29.4 | 15 | 1 | 0 | 2 | 81.38 |  | 101.1475
ZnO | Zn | 1.65 | 74 | 52 | 640 | 29.4 | 15 | 1 | 1.56 | 2 | 81.38 |  | 111.2295
ZnO | Zn | 1.65 | 74 | 52 | 640 | 29.4 | 15 | 1 | 3.13 | 2 | 81.38 |  | 106.3115
ZnO | Zn | 1.65 | 74 | 52 | 640 | 29.4 | 15 | 1 | 6.25 | 2 | 81.38 |  | 106.5574
ZnO | Zn | 1.65 | 74 | 52 | 640 | 29.4 | 15 | 1 | 12.5 | 2 | 81.38 |  | 73.4426
ZnO | Zn | 1.65 | 74 | 52 | 640 | 29.4 | 15 | 1 | 25 | 2 | 81.38 |  | 55.6557
ZnO | Zn | 1.65 | 74 | 52 | 640 | 29.4 | 15 | 1 | 50 | 2 | 81.38 |  | 54.5902
ZnO | Zn | 1.65 | 74 | 7.5 | 795 | 27.4 | 90 | 1 | 0 | 2 | 81.38 |  | 101.4501
ZnO | Zn | 1.65 | 74 | 7.5 | 795 | 27.4 | 90 | 1 | 1.56 | 2 | 81.38 |  | 78.3037
ZnO | Zn | 1.65 | 74 | 7.5 | 795 | 27.4 | 90 | 1 | 3.13 | 2 | 81.38 |  | 68.7825
ZnO | Zn | 1.65 | 74 | 7.5 | 795 | 27.4 | 90 | 1 | 6.25 | 2 | 81.38 |  | 58.6046
ZnO | Zn | 1.65 | 74 | 7.5 | 795 | 27.4 | 90 | 1 | 12.5 | 2 | 81.38 |  | 34.6375
ZnO | Zn | 1.65 | 74 | 7.5 | 795 | 27.4 | 90 | 1 | 25 | 2 | 81.38 |  | 1.4364
ZnO | Zn | 1.65 | 74 | 7.5 | 795 | 27.4 | 90 | 1 | 50 | 2 | 81.38 |  | 3.2832
ZnO | Zn | 1.65 | 74 | 7.5 | 795 | 27.4 | 90 | 1 | 0 | 2 | 81.38 |  | 101.6644
ZnO | Zn | 1.65 | 74 | 7.5 | 795 | 27.4 | 90 | 1 | 1.56 | 2 | 81.38 |  | 99.3724
ZnO | Zn | 1.65 | 74 | 7.5 | 795 | 27.4 | 90 | 1 | 3.13 | 2 | 81.38 |  | 90.8595
ZnO | Zn | 1.65 | 74 | 7.5 | 795 | 27.4 | 90 | 1 | 6.25 | 2 | 81.38 |  | 78.7449
ZnO | Zn | 1.65 | 74 | 7.5 | 795 | 27.4 | 90 | 1 | 12.5 | 2 | 81.38 |  | 63.8472
ZnO | Zn | 1.65 | 74 | 7.5 | 795 | 27.4 | 90 | 1 | 25 | 2 | 81.38 |  | 15.5525
ZnO | Zn | 1.65 | 74 | 7.5 | 795 | 27.4 | 90 | 1 | 50 | 2 | 81.38 |  | 2.292
ZnO | Zn | 1.65 | 74 | 7.5 | 795 | 27.4 | 90 | 1 | 0 | 2 | 81.38 |  | 100.9756
ZnO | Zn | 1.65 | 74 | 7.5 | 795 | 27.4 | 90 | 1 | 1.56 | 2 | 81.38 |  | 99.8374
ZnO | Zn | 1.65 | 74 | 7.5 | 795 | 27.4 | 90 | 1 | 3.13 | 2 | 81.38 |  | 84.878
ZnO | Zn | 1.65 | 74 | 7.5 | 795 | 27.4 | 90 | 1 | 6.25 | 2 | 81.38 |  | 84.065
ZnO | Zn | 1.65 | 74 | 7.5 | 795 | 27.4 | 90 | 1 | 12.5 | 2 | 81.38 |  | 79.187
ZnO | Zn | 1.65 | 74 | 7.5 | 795 | 27.4 | 90 | 1 | 25 | 2 | 81.38 |  | 35.6098
ZnO | Zn | 1.65 | 74 | 7.5 | 795 | 27.4 | 90 | 1 | 50 | 2 | 81.38 |  | 21.626
ZnO | Zn | 1.65 | 74 | 32 | 1093 | 21.6 | 37 | 1 | 0 | 2 | 81.38 |  | 102.2896
ZnO | Zn | 1.65 | 74 | 32 | 1093 | 21.6 | 37 | 1 | 1.56 | 2 | 81.38 |  | 80.6069
ZnO | Zn | 1.65 | 74 | 32 | 1093 | 21.6 | 37 | 1 | 3.13 | 2 | 81.38 |  | 72
ZnO | Zn | 1.65 | 74 | 32 | 1093 | 21.6 | 37 | 1 | 6.25 | 2 | 81.38 |  | 69.3517
ZnO | Zn | 1.65 | 74 | 32 | 1093 | 21.6 | 37 | 1 | 12.5 | 2 | 81.38 |  | 11.7517
ZnO | Zn | 1.65 | 74 | 32 | 1093 | 21.6 | 37 | 1 | 25 | 2 | 81.38 |  | 3.5586
ZnO | Zn | 1.65 | 74 | 32 | 1093 | 21.6 | 37 | 1 | 50 | 2 | 81.38 |  | 4.3035
ZnO | Zn | 1.65 | 74 | 32 | 1093 | 21.6 | 37 | 1 | 0 | 2 | 81.38 |  | 101.4433
ZnO | Zn | 1.65 | 74 | 32 | 1093 | 21.6 | 37 | 1 | 1.56 | 2 | 81.38 |  | 88.0825
ZnO | Zn | 1.65 | 74 | 32 | 1093 | 21.6 | 37 | 1 | 3.13 | 2 | 81.38 |  | 80.6598
ZnO | Zn | 1.65 | 74 | 32 | 1093 | 21.6 | 37 | 1 | 6.25 | 2 | 81.38 |  | 79.4227
ZnO | Zn | 1.65 | 74 | 32 | 1093 | 21.6 | 37 | 1 | 12.5 | 2 | 81.38 |  | 76.4536
ZnO | Zn | 1.65 | 74 | 32 | 1093 | 21.6 | 37 | 1 | 25 | 2 | 81.38 |  | 45.2784
ZnO | Zn | 1.65 | 74 | 32 | 1093 | 21.6 | 37 | 1 | 50 | 2 | 81.38 |  | 6.6804
ZnO | Zn | 1.65 | 74 | 32 | 1093 | 21.6 | 37 | 1 | 0 | 2 | 81.38 |  | 100.8197
ZnO | Zn | 1.65 | 74 | 32 | 1093 | 21.6 | 37 | 1 | 1.56 | 2 | 81.38 |  | 102.2951
ZnO | Zn | 1.65 | 74 | 32 | 1093 | 21.6 | 37 | 1 | 3.13 | 2 | 81.38 |  | 93.4426
ZnO | Zn | 1.65 | 74 | 32 | 1093 | 21.6 | 37 | 1 | 6.25 | 2 | 81.38 |  | 94.918
ZnO | Zn | 1.65 | 74 | 32 | 1093 | 21.6 | 37 | 1 | 12.5 | 2 | 81.38 |  | 98.1148
ZnO | Zn | 1.65 | 74 | 32 | 1093 | 21.6 | 37 | 1 | 25 | 2 | 81.38 |  | 55.8197
ZnO | Zn | 1.65 | 74 | 32 | 1093 | 21.6 | 37 | 1 | 50 | 2 | 81.38 |  | 24.3443
ZnO | Zn | 1.65 | 74 | 35.6 | 295.5 | -41.6 | 27.9 | 1 | 0.1 | 2 | 81.38 |  | 99.3899
ZnO | Zn | 1.65 | 74 | 35.6 | 295.5 | -41.6 | 27.9 | 1 | 10 | 2 | 81.38 |  | 16.6812
ZnO | Zn | 1.65 | 74 | 35.6 | 295.5 | -41.6 | 27.9 | 1 | 100 | 2 | 81.38 |  | 15.3939
ZnO | Zn | 1.65 | 74 | 35.6 | 295.5 | -41.6 | 27.9 | 1 | 0.1 | 2 | 81.38 |  | 83.9423
ZnO | Zn | 1.65 | 74 | 35.6 | 295.5 | -41.6 | 27.9 | 1 | 10 | 2 | 81.38 |  | 26.3359
ZnO | Zn | 1.65 | 74 | 35.6 | 295.5 | -41.6 | 27.9 | 1 | 100 | 2 | 81.38 |  | 18.6121
ZnO | Zn | 1.65 | 74 | 35.6 | 236 | -41.6 | 27.9 | 1 | 0.1 | 2 | 81.38 |  | 111.7895
ZnO | Zn | 1.65 | 74 | 35.6 | 236 | -41.6 | 27.9 | 1 | 1 | 2 | 81.38 |  | 109.2632
ZnO | Zn | 1.65 | 74 | 35.6 | 236 | -41.6 | 27.9 | 1 | 0.1 | 2 | 81.38 |  | 87.2481
ZnO | Zn | 1.65 | 74 | 35.6 | 236 | -41.6 | 27.9 | 1 | 1 | 2 | 81.38 |  | 65.2331
ZnO | Zn | 1.65 | 74 | 35.6 | 295.5 | -41.6 | 27.9 | 1 | 0.1 | 2 | 81.38 |  | 114.2285
ZnO | Zn | 1.65 | 74 | 35.6 | 295.5 | -41.6 | 27.9 | 1 | 1 | 2 | 81.38 |  | 107.8156
ZnO | Zn | 1.65 | 74 | 35.6 | 295.5 | -41.6 | 27.9 | 1 | 10 | 2 | 81.38 |  | 3.3066
ZnO | Zn | 1.65 | 74 | 35.6 | 295.5 | -41.6 | 27.9 | 1 | 100 | 2 | 81.38 |  | 4.8096
ZnO | Zn | 1.65 | 74 | 35.6 | 295.5 | -41.6 | 27.9 | 1 | 0.1 | 2 | 81.38 |  | 102.2712
ZnO | Zn | 1.65 | 74 | 35.6 | 295.5 | -41.6 | 27.9 | 1 | 10 | 2 | 81.38 |  | 2.004
ZnO | Zn | 1.65 | 74 | 35.6 | 295.5 | -41.6 | 27.9 | 1 | 100 | 2 | 81.38 |  | 0.4008
ZnO | Zn | 1.65 | 74 | 35.6 | 236 | -41.6 | 27.9 | 1 | 0.1 | 2 | 81.38 |  | 119.2404
ZnO | Zn | 1.65 | 74 | 35.6 | 236 | -41.6 | 27.9 | 1 | 1 | 2 | 81.38 |  | 127.4363
ZnO | Zn | 1.65 | 74 | 35.6 | 236 | -41.6 | 27.9 | 1 | 10 | 2 | 81.38 |  | 116.3751
ZnO | Zn | 1.65 | 74 | 35.6 | 236 | -41.6 | 27.9 | 1 | 100 | 2 | 81.38 |  | 40.8796
ZnO | Zn | 1.65 | 74 | 35.6 | 236 | -41.6 | 27.9 | 1 | 0.1 | 2 | 81.38 |  | 86.8566
ZnO | Zn | 1.65 | 74 | 35.6 | 236 | -41.6 | 27.9 | 1 | 1 | 2 | 81.38 |  | 84.4578