## Sheet1
material_type | core_size | diameter | surface_charge | surface_area | cell_line | animal | cell_organ | cell_type | time | concentration | viability | toxicity | molecular_weight | electronegativity
Al2O3 | 39.7 | 267 | 36.3 | 64.7 | HCMEC | Human | Blood | Normal | 24 | 0.001 | 92.5258 | nonToxic | 101.9612772 | 2.708
Al2O3 | 39.7 | 267 | 36.3 | 64.7 | HCMEC | Human | Blood | Normal | 24 | 0.01 | 96.134 | nonToxic | 101.9612772 | 2.708
Al2O3 | 39.7 | 267 | 36.3 | 64.7 | HCMEC | Human | Blood | Normal | 24 | 0.1 | 93.5567 | nonToxic | 101.9612772 | 2.708
Al2O3 | 39.7 | 267 | 36.3 | 64.7 | HCMEC | Human | Blood | Normal | 24 | 1 | 97.6804 | nonToxic | 101.9612772 | 2.708
Al2O3 | 39.7 | 267 | 36.3 | 64.7 | HCMEC | Human | Blood | Normal | 24 | 5 | 94.8454 | nonToxic | 101.9612772 | 2.708
Al2O3 | 39.7 | 267 | 36.3 | 64.7 | HCMEC | Human | Blood | Normal | 24 | 10 | 96.3918 | nonToxic | 101.9612772 | 2.708
Al2O3 | 39.7 | 267 | 36.3 | 64.7 | HCMEC | Human | Blood | Normal | 24 | 20 | 92.268 | nonToxic | 101.9612772 | 2.708
Al2O3 | 39.7 | 267 | 36.3 | 64.7 | HCMEC | Human | Blood | Normal | 24 | 50 | 92.268 | nonToxic | 101.9612772 | 2.708
Al2O3 | 39.7 | 267 | 36.3 | 64.7 | HCMEC | Human | Blood | Normal | 24 | 100 | 82.732 | nonToxic | 101.9612772 | 2.708
Al2O3 | 39.7 | 267 | 36.3 | 64.7 | HCMEC | Human | Blood | Normal | 12 | 0.001 | 95.6897 | nonToxic | 101.9612772 | 2.708
Al2O3 | 39.7 | 267 | 36.3 | 64.7 | HCMEC | Human | Blood | Normal | 12 | 0.01 | 94.4828 | nonToxic | 101.9612772 | 2.708
Al2O3 | 39.7 | 267 | 36.3 | 64.7 | HCMEC | Human | Blood | Normal | 12 | 0.1 | 96.8966 | nonToxic | 101.9612772 | 2.708
Al2O3 | 39.7 | 267 | 36.3 | 64.7 | HCMEC | Human | Blood | Normal | 12 | 1 | 99.4828 | nonToxic | 101.9612772 | 2.708
Al2O3 | 39.7 | 267 | HCMEC | 64.7 |  | Human | Blood | Normal | 12 | 5 | 94.6552 | nonToxic | 101.9612772 | 2.708
Al2O3 | 39.7 | 267 | 36.3 | 64.7 | HCMEC | Human | Blood | Normal | 12 | 10 | 95.431 | nonToxic | 101.9612772 | 2.708
Al2O3 | 39.7 | 267 | 36.3 | 64.7 | HCMEC | Human | Blood | Normal | 12 | 20 | 94.3966 | nonToxic | 101.9612772 | 2.708
Al2O3 | 39.7 | 267 | 36.3 | 64.7 | HCMEC | Human | Blood | Normal | 12 | 50 | 96.4655 | nonToxic | 101.9612772 | 2.708
Al2O3 | 39.7 | 267 | 36.3 | 64.7 | HCMEC | Human | Blood | Normal | 12 | 100 | 91.0345 | nonToxic | 101.9612772 | 2.708
CuO | 46.3 | 239 | 42.8 | 24.1 | HCMEC | Human | Blood | Normal | 24 | 0.001 | 96.134 | nonToxic | 79.5454 | 2.67
CuO | 46.3 | 239 | 42.8 | 24.1 | HCMEC | Human | Blood | Normal | 24 | 0.01 | 100 | nonToxic | 79.5454 | 2.67
CuO | 46.3 | 239 | 42.8 | 24.1 | HCMEC | Human | Blood | Normal | 24 | 0.1 | 95.3608 | nonToxic | 79.5454 | 2.67
CuO | 46.3 | 239 | 42.8 | 24.1 | HCMEC | Human | Blood | Normal | 24 | 1 | 96.6495 | nonToxic | 79.5454 | 2.67
CuO | 46.3 | 239 | 42.8 | 24.1 | HCMEC | Human | Blood | Normal | 24 | 5 | 74.7423 | nonToxic | 79.5454 | 2.67
CuO | 46.3 | 239 | 42.8 | 24.1 | HCMEC | Human | Blood | Normal | 24 | 10 | 43.299 | Toxic | 79.5454 | 2.67
CuO | 46.3 | 239 | 42.8 | 24.1 | HCMEC | Human | Blood | Normal | 24 | 20 | 15.2062 | Toxic | 79.5454 | 2.67
CuO | 46.3 | 239 | 42.8 | 24.1 | HCMEC | Human | Blood | Normal | 24 | 50 | 13.6598 | Toxic | 79.5454 | 2.67
CuO | 46.3 | 239 | 42.8 | 24.1 | HCMEC | Human | Blood | Normal | 24 | 100 | 13.6598 | Toxic | 79.5454 | 2.67
CuO | 46.3 | 239 | 42.8 | 24.1 | HCMEC | Human | Blood | Normal | 12 | 0.001 | 96.9828 | nonToxic | 79.5454 | 2.67
CuO | 46.3 | 239 | 42.8 | 24.1 | HCMEC | Human | Blood | Normal | 12 | 0.01 | 94.6552 | nonToxic | 79.5454 | 2.67
CuO | 46.3 | 239 | 42.8 | 24.1 | HCMEC | Human | Blood | Normal | 12 | 0.1 | 95.431 | nonToxic | 79.5454 | 2.67
CuO | 46.3 | 239 | 42.8 | 24.1 | HCMEC | Human | Blood | Normal | 12 | 1 | 98.2759 | nonToxic | 79.5454 | 2.67
CuO | 46.3 | 239 | 42.8 | 24.1 | HCMEC | Human | Blood | Normal | 12 | 5 | 82.2414 | nonToxic | 79.5454 | 2.67
CuO | 46.3 | 239 | 42.8 | 24.1 | HCMEC | Human | Blood | Normal | 12 | 10 | 62.3276 | nonToxic | 79.5454 | 2.67
CuO | 46.3 | 239 | 42.8 | 24.1 | HCMEC | Human | Blood | Normal | 12 | 20 | 44.4828 | Toxic | 79.5454 | 2.67
CuO | 46.3 | 239 | 42.8 | 24.1 | HCMEC | Human | Blood | Normal | 12 | 50 | 15.7759 | Toxic | 79.5454 | 2.67
CuO | 46.3 | 239 | 42.8 | 24.1 | HCMEC | Human | Blood | Normal | 12 | 100 | 13.9655 | Toxic | 79.5454 | 2.67
Fe2O3 | 42.5 | 957 | -8.2 | 82.8 | HCMEC | Human | Blood | Normal | 24 | 0.001 | 96.8912 | nonToxic | 159.6882 | 2.796
Fe2O3 | 42.5 | 957 | -8.2 | 82.8 | HCMEC | Human | Blood | Normal | 24 | 0.01 | 98.1865 | nonToxic | 159.6882 | 2.796
Fe2O3 | 42.5 | 957 | -8.2 | 82.8 | HCMEC | Human | Blood | Normal | 24 | 0.1 | 100.2591 | nonToxic | 159.6882 | 2.796
Fe2O3 | 42.5 | 957 | -8.2 | 82.8 | HCMEC | Human | Blood | Normal | 24 | 1 | 95.8549 | nonToxic | 159.6882 | 2.796
Fe2O3 | 42.5 | 957 | -8.2 | 82.8 | HCMEC | Human | Blood | Normal | 24 | 5 | 90.9326 | nonToxic | 159.6882 | 2.796
Fe2O3 | 42.5 | 957 | -8.2 | 82.8 | HCMEC | Human | Blood | Normal | 24 | 10 | 90.9326 | nonToxic | 159.6882 | 2.796
Fe2O3 | 42.5 | 957 | -8.2 | 82.8 | HCMEC | Human | Blood | Normal | 24 | 20 | 94.3005 | nonToxic | 159.6882 | 2.796
Fe2O3 | 42.5 | 957 | -8.2 | 82.8 | HCMEC | Human | Blood | Normal | 24 | 50 | 94.5596 | nonToxic | 159.6882 | 2.796
Fe2O3 | 42.5 | 957 | -8.2 | 82.8 | HCMEC | Human | Blood | Normal | 24 | 100 | 91.9689 | nonToxic | 159.6882 | 2.796
Fe2O3 | 42.5 | 957 | -8.2 | 82.8 | HCMEC | Human | Blood | Normal | 12 | 0.001 | 96.6234 | nonToxic | 159.6882 | 2.796
Fe2O3 | 42.5 | 957 | -8.2 | 82.8 | HCMEC | Human | Blood | Normal | 12 | 0.01 | 96.3636 | nonToxic | 159.6882 | 2.796
Fe2O3 | 42.5 | 957 | -8.2 | 82.8 | HCMEC | Human | Blood | Normal | 12 | 0.1 | 98.7013 | nonToxic | 159.6882 | 2.796
Fe2O3 | 42.5 | 957 | -8.2 | 82.8 | HCMEC | Human | Blood | Normal | 12 | 1 | 98.7013 | nonToxic | 159.6882 | 2.796
Fe2O3 | 42.5 | 957 | -8.2 | 82.8 | HCMEC | Human | Blood | Normal | 12 | 5 | 100.7792 | nonToxic | 159.6882 | 2.796
Fe2O3 | 42.5 | 957 | -8.2 | 82.8 | HCMEC | Human | Blood | Normal | 12 | 10 | 100.4329 | nonToxic | 159.6882 | 2.796
Fe2O3 | 42.5 | 957 | -8.2 | 82.8 | HCMEC | Human | Blood | Normal | 12 | 20 | 98.7013 | nonToxic | 159.6882 | 2.796
Fe2O3 | 42.5 | 957 | -8.2 | 82.8 | HCMEC | Human | Blood | Normal | 12 | 50 | 99.7403 | nonToxic | 159.6882 | 2.796
Fe2O3 | 42.5 | 957 | -8.2 | 82.8 | HCMEC | Human | Blood | Normal | 12 | 100 | 98.0087 | nonToxic | 159.6882 | 2.796
Fe3O4 | 10 | 80 | -35 | 110 | A549 | Human | Lung | Cancer | 72 | 0 | 100 | nonToxic | 231.5326 | 2.75
Fe3O4 | 10 | 80 | -35 | 110 | A549 | Human | Lung | Cancer | 72 | 1 | 95 | nonToxic | 231.5326 | 2.75
Fe3O4 | 10 | 80 | -35 | 110 | A549 | Human | Lung | Cancer | 72 | 10 | 91 | nonToxic | 231.5326 | 2.75
Fe3O4 | 10 | 80 | -35 | 110 | A549 | Human | Lung | Cancer | 72 | 100 | 88 | nonToxic | 231.5326 | 2.75
Fe3O4 | 10 | 80 | -35 | 110 | A549 | Human | Lung | Cancer | 24 | 0 | 100 | nonToxic | 231.5326 | 2.75
Fe3O4 | 10 | 80 | -35 | 110 | A549 | Human | Lung | Cancer | 24 | 1 | 96.376 | nonToxic | 231.5326 | 2.75
Fe3O4 | 10 | 80 | -35 | 110 | A549 | Human | Lung | Cancer | 24 | 10 | 95.302 | nonToxic | 231.5326 | 2.75
Fe3O4 | 10 | 80 | -35 | 110 | A549 | Human | Lung | Cancer | 24 | 100 | 93.691 | nonToxic | 231.5326 | 2.75
Fe3O4 | 46.8 | 1025 | 1.7 | 147.4 | HCMEC | Human | Blood | Normal | 24 | 0.001 | 99.4819 | nonToxic | 231.5326 | 2.75
Fe3O4 | 46.8 | 1025 | 1.7 | 147.4 | HCMEC | Human | Blood | Normal | 24 | 0.01 | 101.5544 | nonToxic | 231.5326 | 2.75
Fe3O4 | 46.8 | 1025 | 1.7 | 147.4 | HCMEC | Human | Blood | Normal | 24 | 0.1 | 93.5233 | nonToxic | 231.5326 | 2.75
Fe3O4 | 46.8 | 1025 | 1.7 | 147.4 | HCMEC | Human | Blood | Normal | 24 | 1 | 96.6321 | nonToxic | 231.5326 | 2.75
Fe3O4 | 46.8 | 1025 | 1.7 | 147.4 | HCMEC | Human | Blood | Normal | 24 | 5 | 91.9689 | nonToxic | 231.5326 | 2.75
Fe3O4 | 46.8 | 1025 | 1.7 | 147.4 | HCMEC | Human | Blood | Normal | 24 | 10 | 93.5233 | nonToxic | 231.5326 | 2.75
Fe3O4 | 46.8 | 1025 | 1.7 | 147.4 | HCMEC | Human | Blood | Normal | 24 | 20 | 90.1554 | nonToxic | 231.5326 | 2.75
Fe3O4 | 46.8 | 1025 | 1.7 | 147.4 | HCMEC | Human | Blood | Normal | 24 | 50 | 89.8964 | nonToxic | 231.5326 | 2.75
Fe3O4 | 46.8 | 1025 | 1.7 | 147.4 | HCMEC | Human | Blood | Normal | 24 | 100 | 93.7824 | nonToxic | 231.5326 | 2.75
Fe3O4 | 46.8 | 1025 | 1.7 | 147.4 | HCMEC | Human | Blood | Normal | 12 | 0.001 | 99.3939 | nonToxic | 231.5326 | 2.75
Fe3O4 | 46.8 | 1025 | 1.7 | 147.4 | HCMEC | Human | Blood | Normal | 12 | 0.01 | 96.2771 | nonToxic | 231.5326 | 2.75
Fe3O4 | 46.8 | 1025 | 1.7 | 147.4 | HCMEC | Human | Blood | Normal | 12 | 0.1 | 99.2208 | nonToxic | 231.5326 | 2.75
Fe3O4 | 46.8 | 1025 | 1.7 | 147.4 | HCMEC | Human | Blood | Normal | 12 | 1 | 101.2987 | nonToxic | 231.5326 | 2.75
Fe3O4 | 46.8 | 1025 | 1.7 | 147.4 | HCMEC | Human | Blood | Normal | 12 | 5 | 97.8355 | nonToxic | 231.5326 | 2.75
Fe3O4 | 46.8 | 1025 | 1.7 | 147.4 | HCMEC | Human | Blood | Normal | 12 | 10 | 100.7792 | nonToxic | 231.5326 | 2.75
Fe3O4 | 46.8 | 1025 | 1.7 | 147.4 | HCMEC | Human | Blood | Normal | 12 | 20 | 97.4892 | nonToxic | 231.5326 | 2.75
Fe3O4 | 46.8 | 1025 | 1.7 | 147.4 | HCMEC | Human | Blood | Normal | 12 | 50 | 99.5671 | nonToxic | 231.5326 | 2.75
Fe3O4 | 46.8 | 1025 | 1.7 | 147.4 | HCMEC | Human | Blood | Normal | 12 | 100 | 97.8355 | nonToxic | 231.5326 | 2.75
SiO2 | 33.5 | 120 | -47.6 | 576.23 | MeT_5A | Human | Mesothelium | Normal | 24 | 0.01 | 91.5663 | nonToxic | 60.0843 | 2.926667
SiO2 | 33.5 | 120 | -47.6 | 576.23 | MeT_5A | Human | Mesothelium | Normal | 24 | 0.1 | 115.6627 | nonToxic | 60.0843 | 2.926667
SiO2 | 33.5 | 120 | -47.6 | 576.23 | MeT_5A | Human | Mesothelium | Normal | 24 | 1 | 101.4056 | nonToxic | 60.0843 | 2.926667
SiO2 | 33.5 | 120 | -47.6 | 576.23 | MeT_5A | Human | Mesothelium | Normal | 24 | 10 | 85.9438 | nonToxic | 60.0843 | 2.926667
SiO2 | 33.5 | 120 | -47.6 | 576.23 | MeT_5A | Human | Mesothelium | Normal | 24 | 25 | 94.9799 | nonToxic | 60.0843 | 2.926667
SiO2 | 33.5 | 120 | -47.6 | 576.23 | MeT_5A | Human | Mesothelium | Normal | 24 | 50 | 61.245 | nonToxic | 60.0843 | 2.926667
SiO2 | 33.5 | 120 | -47.6 | 576.23 | MeT_5A | Human | Mesothelium | Normal | 24 | 75 | 53.6145 | nonToxic | 60.0843 | 2.926667
SiO2 | 33.5 | 120 | -47.6 | 576.23 | MeT_5A | Human | Mesothelium | Normal | 24 | 100 | 67.8715 | nonToxic | 60.0843 | 2.926667
SiO2 | 33.5 | 120 | -47.6 | 576.23 | A549 | Human | Lung | Cancer | 24 | 0.01 | 107.4297 | nonToxic | 60.0843 | 2.926667
SiO2 | 33.5 | 120 | -47.6 | 576.23 | A549 | Human | Lung | Cancer | 24 | 0.1 | 107.6305 | nonToxic | 60.0843 | 2.926667
SiO2 | 33.5 | 120 | -47.6 | 576.23 | A549 | Human | Lung | Cancer | 24 | 1 | 113.253 | nonToxic | 60.0843 | 2.926667
SiO2 | 33.5 | 120 | -47.6 | 576.23 | A549 | Human | Lung | Cancer | 24 | 10 | 109.4377 | nonToxic | 60.0843 | 2.926667
SiO2 | 33.5 | 120 | -47.6 | 576.23 | A549 | Human | Lung | Cancer | 24 | 25 | 105.2209 | nonToxic | 60.0843 | 2.926667
SiO2 | 33.5 | 120 | -47.6 | 576.23 | A549 | Human | Lung | Cancer | 24 | 50 | 96.3855 | nonToxic | 60.0843 | 2.926667
SiO2 | 33.5 | 120 | -47.6 | 576.23 | A549 | Human | Lung | Cancer | 24 | 75 | 91.3655 | nonToxic | 60.0843 | 2.926667
SiO2 | 33.5 | 120 | -47.6 | 576.23 | A549 | Human | Lung | Cancer | 24 | 100 | 91.9679 | nonToxic | 60.0843 | 2.926667
SiO2 | 369 | 546 | -38.7 | 9 | BEAS_2B | Human | Lung | Normal | 20 | 0 | 94.2 | nonToxic | 60.0843 | 2.926667
SiO2 | 369 | 546 | -38.7 | 9 | BEAS_2B | Human | Lung | Normal | 20 | 1440 | 90.6 | nonToxic | 60.0843 | 2.926667
SiO2 | 369 | 546 | -38.7 | 9 | BEAS_2B | Human | Lung | Normal | 20 | 0 | 94.1 | nonToxic | 60.0843 | 2.926667
SiO2 | 369 | 546 | -38.7 | 9 | BEAS_2B | Human | Lung | Normal | 20 | 1440 | 85.6 | nonToxic | 60.0843 | 2.926667
SiO2 | 27.5 | 75.1 | -29.5 | 65 | BEAS_2B | Human | Lung | Normal | 20 | 0 | 94.2 | nonToxic | 60.0843 | 2.926667
SiO2 | 27.5 | 75.1 | -29.5 | 65 | BEAS_2B | Human | Lung | Normal | 20 | 200 | 91.9 | nonToxic | 60.0843 | 2.926667
SiO2 | 27.5 | 75.1 | -29.5 | 65 | BEAS_2B | Human | Lung | Normal | 20 | 0 | 94.1 | nonToxic | 60.0843 | 2.926667
SiO2 | 27.5 | 75.1 | -29.5 | 65 | BEAS_2B | Human | Lung | Normal | 20 | 200 | 91.6 | nonToxic | 60.0843 | 2.926667
SiO2 | 50 | 79 | -13.2 | 108.3 | A549 | Human | Lung | Cancer | 24 | 0 | 101.28 | nonToxic | 60.0843 | 2.926667
SiO2 | 50 | 79 | -13.2 | 108.3 | A549 | Human | Lung | Cancer | 24 | 0.001 | 102.24 | nonToxic | 60.0843 | 2.926667
SiO2 | 50 | 79 | -13.2 | 108.3 | A549 | Human | Lung | Cancer | 24 | 0.01 | 101.28 | nonToxic | 60.0843 | 2.926667
SiO2 | 50 | 79 | -13.2 | 108.3 | A549 | Human | Lung | Cancer | 24 | 0.1 | 96.48 | nonToxic | 60.0843 | 2.926667
SiO2 | 50 | 79 | -13.2 | 108.3 | A549 | Human | Lung | Cancer | 24 | 1 | 98.4 | nonToxic | 60.0843 | 2.926667
SiO2 | 50 | 79 | -13.2 | 108.3 | A549 | Human | Lung | Cancer | 24 | 10 | 97.92 | nonToxic | 60.0843 | 2.926667
SiO2 | 50 | 79 | -13.2 | 108.3 | A549 | Human | Lung | Cancer | 24 | 100 | 99.36 | nonToxic | 60.0843 | 2.926667
TiO2 | 25 | 504.5 | -10.7 | 210 | SH_SY5Y | Human | Bone | Cancer | 24 | 0 | 100 | nonToxic | 79.8658 | 2.806667
TiO2 | 25 | 504.5 | -10.7 | 210 | SH_SY5Y | Human | Bone | Cancer | 24 | 20 | 90 | nonToxic | 79.8658 | 2.806667
TiO2 | 25 | 504.5 | -10.7 | 210 | SH_SY5Y | Human | Bone | Cancer | 24 | 40 | 122.2222 | nonToxic | 79.8658 | 2.806667
TiO2 | 25 | 504.5 | -10.7 | 210 | SH_SY5Y | Human | Bone | Cancer | 24 | 60 | 111.1111 | nonToxic | 79.8658 | 2.806667
TiO2 | 25 | 504.5 | -10.7 | 210 | SH_SY5Y | Human | Bone | Cancer | 24 | 80 | 127.7778 | nonToxic | 79.8658 | 2.806667
TiO2 | 25 | 504.5 | -10.7 | 210 | SH_SY5Y | Human | Bone | Cancer | 24 | 100 | 142.2222 | nonToxic | 79.8658 | 2.806667
TiO2 | 25 | 504.5 | -10.7 | 210 | SH_SY5Y | Human | Bone | Cancer | 24 | 120 | 115.5556 | nonToxic | 79.8658 | 2.806667
TiO2 | 25 | 504.5 | -10.7 | 210 | SH_SY5Y | Human | Bone | Cancer | 24 | 150 | 151.1111 | nonToxic | 79.8658 | 2.806667
TiO2 | 25 | 504.5 | -10.7 | 210 | SH_SY5Y | Human | Bone | Cancer | 6 | 0 | 100 | nonToxic | 79.8658 | 2.806667
TiO2 | 25 | 504.5 | -10.7 | 210 | SH_SY5Y | Human | Bone | Cancer | 6 | 20 | 116.6667 | nonToxic | 79.8658 | 2.806667
TiO2 | 25 | 504.5 | -10.7 | 210 | SH_SY5Y | Human | Bone | Cancer | 6 | 40 | 110 | nonToxic | 79.8658 | 2.806667
TiO2 | 25 | 504.5 | -10.7 | 210 | SH_SY5Y | Human | Bone | Cancer | 6 | 60 | 104.4444 | nonToxic | 79.8658 | 2.806667
TiO2 | 25 | 504.5 | -10.7 | 210 | SH_SY5Y | Human | Bone | Cancer | 6 | 80 | 111.1111 | nonToxic | 79.8658 | 2.806667
TiO2 | 25 | 504.5 | -10.7 | 210 | SH_SY5Y | Human | Bone | Cancer | 6 | 100 | 122.2222 | nonToxic | 79.8658 | 2.806667
TiO2 | 25 | 504.5 | -10.7 | 210 | SH_SY5Y | Human | Bone | Cancer | 6 | 120 | 121.1111 | nonToxic | 79.8658 | 2.806667
TiO2 | 25 | 504.5 | -10.7 | 210 | SH_SY5Y | Human | Bone | Cancer | 6 | 150 | 121.1111 | nonToxic | 79.8658 | 2.806667
TiO2 | 25 | 504.5 | -10.7 | 210 | SH_SY5Y | Human | Bone | Cancer | 3 | 0 | 100 | nonToxic | 79.8658 | 2.806667
TiO2 | 25 | 504.5 | -10.7 | 210 | SH_SY5Y | Human | Bone | Cancer | 3 | 20 | 110 | nonToxic | 79.8658 | 2.806667
TiO2 | 25 | 504.5 | -10.7 | 210 | SH_SY5Y | Human | Bone | Cancer | 3 | 40 | 120 | nonToxic | 79.8658 | 2.806667
TiO2 | 25 | 504.5 | -10.7 | 210 | SH_SY5Y | Human | Bone | Cancer | 3 | 60 | 115.5556 | nonToxic | 79.8658 | 2.806667
TiO2 | 25 | 504.5 | -10.7 | 210 | SH_SY5Y | Human | Bone | Cancer | 3 | 80 | 114.4444 | nonToxic | 79.8658 | 2.806667
TiO2 | 25 | 504.5 | -10.7 | 210 | SH_SY5Y | Human | Bone | Cancer | 3 | 100 | 122.2222 | nonToxic | 79.8658 | 2.806667
TiO2 | 25 | 504.5 | -10.7 | 210 | SH_SY5Y | Human | Bone | Cancer | 3 | 120 | 121.1111 | nonToxic | 79.8658 | 2.806667
TiO2 | 25 | 504.5 | -10.7 | 210 | SH_SY5Y | Human | Bone | Cancer | 3 | 150 | 116.6667 | nonToxic | 79.8658 | 2.806667
TiO2 | 25 | 504.5 | -10.7 | 210 | SH_SY5Y | Human | Bone | Cancer | 24 | 0 | 100 | nonToxic | 79.8658 | 2.806667
TiO2 | 25 | 504.5 | -10.7 | 210 | SH_SY5Y | Human | Bone | Cancer | 24 | 20 | 82.2599 | nonToxic | 79.8658 | 2.806667
TiO2 | 25 | 504.5 | -10.7 | 210 | SH_SY5Y | Human | Bone | Cancer | 24 | 40 | 76.7232 | nonToxic | 79.8658 | 2.806667
TiO2 | 25 | 504.5 | -10.7 | 210 | SH_SY5Y | Human | Bone | Cancer | 24 | 60 | 83.8418 | nonToxic | 79.8658 | 2.806667
TiO2 | 25 | 504.5 | -10.7 | 210 | SH_SY5Y | Human | Bone | Cancer | 24 | 80 | 85.4237 | nonToxic | 79.8658 | 2.806667
TiO2 | 25 | 504.5 | -10.7 | 210 | SH_SY5Y | Human | Bone | Cancer | 24 | 100 | 93.3333 | nonToxic | 79.8658 | 2.806667
TiO2 | 25 | 504.5 | -10.7 | 210 | SH_SY5Y | Human | Bone | Cancer | 24 | 120 | 90.1695 | nonToxic | 79.8658 | 2.806667
TiO2 | 25 | 504.5 | -10.7 | 210 | SH_SY5Y | Human | Bone | Cancer | 24 | 150 | 98.8701 | nonToxic | 79.8658 | 2.806667
TiO2 | 25 | 504.5 | -10.7 | 210 | SH_SY5Y | Human | Bone | Cancer | 6 | 0 | 100 | nonToxic | 79.8658 | 2.806667
TiO2 | 25 | 504.5 | -10.7 | 210 | SH_SY5Y | Human | Bone | Cancer | 6 | 20 | 90.1695 | nonToxic | 79.8658 | 2.806667
TiO2 | 25 | 504.5 | -10.7 | 210 | SH_SY5Y | Human | Bone | Cancer | 6 | 40 | 103.6158 | nonToxic | 79.8658 | 2.806667
TiO2 | 25 | 504.5 | -10.7 | 210 | SH_SY5Y | Human | Bone | Cancer | 6 | 60 | 88.5876 | nonToxic | 79.8658 | 2.806667
TiO2 | 25 | 504.5 | -10.7 | 210 | SH_SY5Y | Human | Bone | Cancer | 6 | 80 | 96.4972 | nonToxic | 79.8658 | 2.806667
TiO2 | 25 | 504.5 | -10.7 | 210 | SH_SY5Y | Human | Bone | Cancer | 6 | 100 | 115.4802 | nonToxic | 79.8658 | 2.806667
TiO2 | 25 | 504.5 | -10.7 | 210 | SH_SY5Y | Human | Bone | Cancer | 6 | 120 | 95.7062 | nonToxic | 79.8658 | 2.806667
TiO2 | 25 | 504.5 | -10.7 | 210 | SH_SY5Y | Human | Bone | Cancer | 6 | 150 | 118.6441 | nonToxic | 79.8658 | 2.806667
TiO2 | 25 | 504.5 | -10.7 | 210 | SH_SY5Y | Human | Bone | Cancer | 3 | 0 | 100 | nonToxic | 79.8658 | 2.806667
TiO2 | 25 | 504.5 | -10.7 | 210 | SH_SY5Y | Human | Bone | Cancer | 3 | 20 | 90.9605 | nonToxic | 79.8658 | 2.806667
TiO2 | 25 | 504.5 | -10.7 | 210 | SH_SY5Y | Human | Bone | Cancer | 3 | 40 | 94.1243 | nonToxic | 79.8658 | 2.806667
TiO2 | 25 | 504.5 | -10.7 | 210 | SH_SY5Y | Human | Bone | Cancer | 3 | 60 | 104.4068 | nonToxic | 79.8658 | 2.806667
TiO2 | 25 | 504.5 | -10.7 | 210 | SH_SY5Y | Human | Bone | Cancer | 3 | 80 | 87.0056 | nonToxic | 79.8658 | 2.806667
TiO2 | 25 | 504.5 | -10.7 | 210 | SH_SY5Y | Human | Bone | Cancer | 3 | 100 | 82.2599 | nonToxic | 79.8658 | 2.806667
TiO2 | 25 | 504.5 | -10.7 | 210 | SH_SY5Y | Human | Bone | Cancer | 3 | 120 | 106.7797 | nonToxic | 79.8658 | 2.806667
TiO2 | 25 | 504.5 | -10.7 | 210 | SH_SY5Y | Human | Bone | Cancer | 3 | 150 | 94.1243 | nonToxic | 79.8658 | 2.806667
TiO2 | 25 | 228.3 | -10.7 | 40 | SH_SY5Y | Human | Bone | Cancer | 24 | 0 | 100 | nonToxic | 79.8658 | 2.806667
TiO2 | 25 | 228.3 | -10.7 | 40 | SH_SY5Y | Human | Bone | Cancer | 24 | 20 | 87.62 | nonToxic | 79.8658 | 2.806667
TiO2 | 25 | 228.3 | -10.7 | 40 | SH_SY5Y | Human | Bone | Cancer | 24 | 40 | 94.16 | nonToxic | 79.8658 | 2.806667
TiO2 | 25 | 228.3 | -10.7 | 40 | SH_SY5Y | Human | Bone | Cancer | 24 | 60 | 84.14 | nonToxic | 79.8658 | 2.806667
TiO2 | 25 | 228.3 | -10.7 | 40 | SH_SY5Y | Human | Bone | Cancer | 24 | 80 | 99.83 | nonToxic | 79.8658 | 2.806667
TiO2 | 25 | 228.3 | -10.7 | 40 | SH_SY5Y | Human | Bone | Cancer | 24 | 100 | 101.14 | nonToxic | 79.8658 | 2.806667
TiO2 | 25 | 228.3 | -10.7 | 40 | SH_SY5Y | Human | Bone | Cancer | 24 | 120 | 112.47 | nonToxic | 79.8658 | 2.806667
TiO2 | 25 | 228.3 | -10.7 | 40 | SH_SY5Y | Human | Bone | Cancer | 24 | 150 | 108.55 | nonToxic | 79.8658 | 2.806667
TiO2 | 25 | 228.3 | -10.7 | 40 | SH_SY5Y | Human | Bone | Cancer | 6 | 0 | 100 | nonToxic | 79.8658 | 2.806667
TiO2 | 25 | 228.3 | -10.7 | 40 | SH_SY5Y | Human | Bone | Cancer | 6 | 20 | 95.9 | nonToxic | 79.8658 | 2.806667
TiO2 | 25 | 228.3 | -10.7 | 40 | SH_SY5Y | Human | Bone | Cancer | 6 | 40 | 100.7 | nonToxic | 79.8658 | 2.806667
TiO2 | 25 | 228.3 | -10.7 | 40 | SH_SY5Y | Human | Bone | Cancer | 6 | 60 | 87.19 | nonToxic | 79.8658 | 2.806667
TiO2 | 25 | 228.3 | -10.7 | 40 | SH_SY5Y | Human | Bone | Cancer | 6 | 80 | 112.04 | nonToxic | 79.8658 | 2.806667
TiO2 | 25 | 228.3 | -10.7 | 40 | SH_SY5Y | Human | Bone | Cancer | 6 | 100 | 102.01 | nonToxic | 79.8658 | 2.806667
TiO2 | 25 | 228.3 | -10.7 | 40 | SH_SY5Y | Human | Bone | Cancer | 6 | 120 | 102.01 | nonToxic | 79.8658 | 2.806667
TiO2 | 25 | 228.3 | -10.7 | 40 | SH_SY5Y | Human | Bone | Cancer | 6 | 150 | 91.11 | nonToxic | 79.8658 | 2.806667
TiO2 | 25 | 228.3 | -10.7 | 40 | SH_SY5Y | Human | Bone | Cancer | 3 | 0 | 100 | nonToxic | 79.8658 | 2.806667
TiO2 | 25 | 228.3 | -10.7 | 40 | SH_SY5Y | Human | Bone | Cancer | 3 | 20 | 122.5 | nonToxic | 79.8658 | 2.806667
TiO2 | 25 | 228.3 | -10.7 | 40 | SH_SY5Y | Human | Bone | Cancer | 3 | 40 | 124.6 | nonToxic | 79.8658 | 2.806667
TiO2 | 25 | 228.3 | -10.7 | 40 | SH_SY5Y | Human | Bone | Cancer | 3 | 60 | 125.9 | nonToxic | 79.8658 | 2.806667
TiO2 | 25 | 228.3 | -10.7 | 40 | SH_SY5Y | Human | Bone | Cancer | 3 | 80 | 127.3 | nonToxic | 79.8658 | 2.806667
TiO2 | 25 | 228.3 | -10.7 | 40 | SH_SY5Y | Human | Bone | Cancer | 3 | 100 | 118.14 | nonToxic | 79.8658 | 2.806667
TiO2 | 25 | 228.3 | -10.7 | 40 | SH_SY5Y | Human | Bone | Cancer | 3 | 120 | 116.4 | nonToxic | 79.8658 | 2.806667
TiO2 | 25 | 228.3 | -10.7 | 40 | SH_SY5Y | Human | Bone | Cancer | 3 | 150 | 116.4 | nonToxic | 79.8658 | 2.806667
TiO2 | 25 | 228.3 | -10.7 | 40 | SH_SY5Y | Human | Bone | Cancer | 24 | 0 | 100 | nonToxic | 79.8658 | 2.806667
TiO2 | 25 | 228.3 | -10.7 | 40 | SH_SY5Y | Human | Bone | Cancer | 24 | 20 | 105.5 | nonToxic | 79.8658 | 2.806667
TiO2 | 25 | 228.3 | -10.7 | 40 | SH_SY5Y | Human | Bone | Cancer | 24 | 40 | 95.67 | nonToxic | 79.8658 | 2.806667
TiO2 | 25 | 228.3 | -10.7 | 40 | SH_SY5Y | Human | Bone | Cancer | 24 | 60 | 102.71 | nonToxic | 79.8658 | 2.806667
TiO2 | 25 | 228.3 | -10.7 | 40 | SH_SY5Y | Human | Bone | Cancer | 24 | 80 | 106.58 | nonToxic | 79.8658 | 2.806667
TiO2 | 25 | 228.3 | -10.7 | 40 | SH_SY5Y | Human | Bone | Cancer | 24 | 100 | 99.89 | nonToxic | 79.8658 | 2.806667
TiO2 | 25 | 228.3 | -10.7 | 40 | SH_SY5Y | Human | Bone | Cancer | 24 | 120 | 114.67 | nonToxic | 79.8658 | 2.806667
TiO2 | 25 | 228.3 | -10.7 | 40 | SH_SY5Y | Human | Bone | Cancer | 24 | 150 | 119.59 | nonToxic | 79.8658 | 2.806667
TiO2 | 25 | 228.3 | -10.7 | 40 | SH_SY5Y | Human | Bone | Cancer | 6 | 0 | 100 | nonToxic | 79.8658 | 2.806667
TiO2 | 25 | 228.3 | -10.7 | 40 | SH_SY5Y | Human | Bone | Cancer | 6 | 20 | 93.91 | nonToxic | 79.8658 | 2.806667
TiO2 | 25 | 228.3 | -10.7 | 40 | SH_SY5Y | Human | Bone | Cancer | 6 | 40 | 92.16 | nonToxic | 79.8658 | 2.806667
TiO2 | 25 | 228.3 | -10.7 | 40 | SH_SY5Y | Human | Bone | Cancer | 6 | 60 | 95.67 | nonToxic | 79.8658 | 2.806667
TiO2 | 25 | 228.3 | -10.7 | 40 | SH_SY5Y | Human | Bone | Cancer | 6 | 80 | 90.05 | nonToxic | 79.8658 | 2.806667
TiO2 | 25 | 228.3 | -10.7 | 40 | SH_SY5Y | Human | Bone | Cancer | 6 | 100 | 88.29 | nonToxic | 79.8658 | 2.806667
TiO2 | 25 | 228.3 | -10.7 | 40 | SH_SY5Y | Human | Bone | Cancer | 6 | 120 | 103.06 | nonToxic | 79.8658 | 2.806667
TiO2 | 25 | 228.3 | -10.7 | 40 | SH_SY5Y | Human | Bone | Cancer | 6 | 150 | 90.75 | nonToxic | 79.8658 | 2.806667
TiO2 | 25 | 228.3 | -10.7 | 40 | SH_SY5Y | Human | Bone | Cancer | 3 | 0 | 100 | nonToxic | 79.8658 | 2.806667
TiO2 | 25 | 228.3 | -10.7 | 40 | SH_SY5Y | Human | Bone | Cancer | 3 | 20 | 107.9 | nonToxic | 79.8658 | 2.806667
TiO2 | 25 | 228.3 | -10.7 | 40 | SH_SY5Y | Human | Bone | Cancer | 3 | 40 | 101.6 | nonToxic | 79.8658 | 2.806667
TiO2 | 25 | 228.3 | -10.7 | 40 | SH_SY5Y | Human | Bone | Cancer | 3 | 60 | 105.1 | nonToxic | 79.8658 | 2.806667
TiO2 | 25 | 228.3 | -10.7 | 40 | SH_SY5Y | Human | Bone | Cancer | 3 | 80 | 103.06 | nonToxic | 79.8658 | 2.806667
TiO2 | 25 | 228.3 | -10.7 | 40 | SH_SY5Y | Human | Bone | Cancer | 3 | 100 | 94.97 | nonToxic | 79.8658 | 2.806667
TiO2 | 25 | 228.3 | -10.7 | 40 | SH_SY5Y | Human | Bone | Cancer | 3 | 120 | 95.32 | nonToxic | 79.8658 | 2.806667
TiO2 | 25 | 228.3 | -10.7 | 40 | SH_SY5Y | Human | Bone | Cancer | 3 | 150 | 97.78 | nonToxic | 79.8658 | 2.806667
TiO2 | 21 | 74 | -9.42 | 57 | MCF_10A | Human | Breast | Cancer | 24 | 0 | 96.1027 | nonToxic | 79.8658 | 2.806667
TiO2 | 21 | 74 | -9.42 | 57 | MCF_10A | Human | Breast | Cancer | 24 | 150 | 80.5606 | nonToxic | 79.8658 | 2.806667
TiO2 | 21 | 74 | -9.42 | 57 | MCF_10A | Human | Breast | Cancer | 24 | 0 | 96.5641 | nonToxic | 79.8658 | 2.806667
TiO2 | 21 | 74 | -9.42 | 57 | MCF_10A | Human | Breast | Cancer | 24 | 150 | 96.0304 | nonToxic | 79.8658 | 2.806667
TiO2 | 21 | 74 | -9.42 | 57 | WI_38 | Human | Lung | Normal | 24 | 0 | 94.1623 | nonToxic | 79.8658 | 2.806667
TiO2 | 21 | 74 | -9.42 | 57 | WI_38 | Human | Lung | Normal | 24 | 150 | 75.8821 | nonToxic | 79.8658 | 2.806667
TiO2 | 21 | 74 | -9.42 | 57 | WI_38 | Human | Lung | Normal | 24 | 0 | 94.7795 | nonToxic | 79.8658 | 2.806667
TiO2 | 21 | 74 | -9.42 | 57 | WI_38 | Human | Lung | Normal | 24 | 150 | 79.0703 | nonToxic | 79.8658 | 2.806667
TiO2 | 21 | 74 | -9.42 | 57 | Chang_Liver | Human | Liver | Normal | 24 | 0 | 93.757 | nonToxic | 79.8658 | 2.806667
TiO2 | 21 | 74 | -9.42 | 57 | Chang_Liver | Human | Liver | Normal | 24 | 150 | 79.0703 | nonToxic | 79.8658 | 2.806667
TiO2 | 21 | 74 | -9.42 | 57 | Chang_Liver | Human | Liver | Normal | 24 | 0 | 95.6434 | nonToxic | 79.8658 | 2.806667
TiO2 | 21 | 74 | -9.42 | 57 | Chang_Liver | Human | Liver | Normal | 24 | 150 | 94.7002 | nonToxic | 79.8658 | 2.806667
TiO2 | 21 | 133 | -9.42 | 57 | Chang_Liver | Human | Liver | Normal | 24 | 0 | 93.757 | nonToxic | 79.8658 | 2.806667
TiO2 | 21 | 133 | -9.42 | 57 | Chang_Liver | Human | Liver | Normal | 24 | 150 | 59.1287 | nonToxic | 79.8658 | 2.806667
TiO2 | 21 | 133 | -9.42 | 57 | Chang_Liver | Human | Liver | Normal | 24 | 0 | 95.6434 | nonToxic | 79.8658 | 2.806667
TiO2 | 21 | 133 | -9.42 | 57 | Chang_Liver | Human | Liver | Normal | 24 | 150 | 93.2046 | nonToxic | 79.8658 | 2.806667
TiO2 | 21 | 327 | -9.42 | 57 | Chang_Liver | Human | Liver | Normal | 24 | 0 | 93.757 | nonToxic | 79.8658 | 2.806667
TiO2 | 21 | 327 | -9.42 | 57 | Chang_Liver | Human | Liver | Normal | 24 | 0 | 95.6434 | nonToxic | 79.8658 | 2.806667
TiO2 | 40 | 322.3 | -25.27 | 50 | L_02 | Human | Liver | Normal | 24 | 0 | 90.4 | nonToxic | 79.8658 | 2.806667
TiO2 | 40 | 322.3 | -25.27 | 50 | L_02 | Human | Liver | Normal | 24 | 1 | 91.1 | nonToxic | 79.8658 | 2.806667
TiO2 | 40 | 322.3 | -25.27 | 50 | L_02 | Human | Liver | Normal | 24 | 5 | 92.6 | nonToxic | 79.8658 | 2.806667
TiO2 | 40 | 322.3 | -25.27 | 50 | L_02 | Human | Liver | Normal | 24 | 10 | 89.6 | nonToxic | 79.8658 | 2.806667
TiO2 | 40 | 322.3 | -25.27 | 50 | L_02 | Human | Liver | Normal | 12 | 0 | 92.6 | nonToxic | 79.8658 | 2.806667
TiO2 | 40 | 322.3 | -25.27 | 50 | L_02 | Human | Liver | Normal | 12 | 1 | 93.9 | nonToxic | 79.8658 | 2.806667
TiO2 | 40 | 322.3 | -25.27 | 50 | L_02 | Human | Liver | Normal | 12 | 5 | 92.2 | nonToxic | 79.8658 | 2.806667
TiO2 | 40 | 322.3 | -25.27 | 50 | L_02 | Human | Liver | Normal | 12 | 10 | 92.5 | nonToxic | 79.8658 | 2.806667
TiO2 | 40 | 322.3 | -25.27 | 50 | L_02 | Human | Liver | Normal | 6 | 0 | 96.2 | nonToxic | 79.8658 | 2.806667
TiO2 | 40 | 322.3 | -25.27 | 50 | L_02 | Human | Liver | Normal | 6 | 1 | 97.3 | nonToxic | 79.8658 | 2.806667
TiO2 | 40 | 322.3 | -25.27 | 50 | L_02 | Human | Liver | Normal | 6 | 5 | 89.4 | nonToxic | 79.8658 | 2.806667
TiO2 | 40 | 322.3 | -25.27 | 50 | L_02 | Human | Liver | Normal | 6 | 10 | 91.5 | nonToxic | 79.8658 | 2.806667
TiO2 | 169.4 | 365 | -13 | 9.8 | V79_4 | Hamster | Lung | Normal | 48 | 0 | 100.7463 | nonToxic | 79.8658 | 2.806667
TiO2 | 169.4 | 365 | -13 | 9.8 | V79_4 | Hamster | Lung | Normal | 48 | 10 | 79.7761 | nonToxic | 79.8658 | 2.806667
TiO2 | 169.4 | 365 | -13 | 9.8 | V79_4 | Hamster | Lung | Normal | 48 | 100 | 58.6567 | nonToxic | 79.8658 | 2.806667
TiO2 | 169.4 | 365 | -13 | 9.8 | V79_4 | Hamster | Lung | Normal | 24 | 0 | 100.7463 | nonToxic | 79.8658 | 2.806667
TiO2 | 169.4 | 365 | -13 | 9.8 | V79_4 | Hamster | Lung | Normal | 24 | 10 | 83.1343 | nonToxic | 79.8658 | 2.806667
TiO2 | 169.4 | 365 | -13 | 9.8 | V79_4 | Hamster | Lung | Normal | 24 | 100 | 59.2537 | nonToxic | 79.8658 | 2.806667
TiO2 | 15.5 | 420 | -12 | 107.4 | V79_4 | Hamster | Lung | Normal | 48 | 0 | 100.7463 | nonToxic | 79.8658 | 2.806667
TiO2 | 15.5 | 420 | -12 | 107.4 | V79_4 | Hamster | Lung | Normal | 48 | 10 | 68.1343 | nonToxic | 79.8658 | 2.806667
TiO2 | 15.5 | 420 | -12 | 107.4 | V79_4 | Hamster | Lung | Normal | 48 | 100 | 38.0597 | Toxic | 79.8658 | 2.806667
TiO2 | 15.5 | 420 | -12 | 107.4 | V79_4 | Hamster | Lung | Normal | 24 | 0 | 100.7463 | nonToxic | 79.8658 | 2.806667
TiO2 | 15.5 | 420 | -12 | 107.4 | V79_4 | Hamster | Lung | Normal | 24 | 10 | 70.8955 | nonToxic | 79.8658 | 2.806667
TiO2 | 15.5 | 420 | -12 | 107.4 | V79_4 | Hamster | Lung | Normal | 24 | 100 | 40.6716 | Toxic | 79.8658 | 2.806667
TiO2 | 34.1 | 400 | -12 | 48.9 | V79_4 | Hamster | Lung | Normal | 48 | 0 | 100.7463 | nonToxic | 79.8658 | 2.806667
TiO2 | 34.1 | 400 | -12 | 48.9 | V79_4 | Hamster | Lung | Normal | 48 | 10 | 78.5821 | nonToxic | 79.8658 | 2.806667
TiO2 | 34.1 | 400 | -12 | 48.9 | V79_4 | Hamster | Lung | Normal | 48 | 100 | 45.5224 | Toxic | 79.8658 | 2.806667
TiO2 | 34.1 | 400 | -12 | 48.9 | V79_4 | Hamster | Lung | Normal | 24 | 0 | 100.7463 | nonToxic | 79.8658 | 2.806667
TiO2 | 34.1 | 400 | -12 | 48.9 | V79_4 | Hamster | Lung | Normal | 24 | 10 | 77.3881 | nonToxic | 79.8658 | 2.806667
TiO2 | 34.1 | 400 | -12 | 48.9 | V79_4 | Hamster | Lung | Normal | 24 | 100 | 48.4328 | Toxic | 79.8658 | 2.806667
TiO2 | 5.9 | 460 | -12 | 280.9 | V79_4 | Hamster | Lung | Normal | 48 | 0 | 100.7463 | nonToxic | 79.8658 | 2.806667
TiO2 | 5.9 | 460 | -12 | 280.9 | V79_4 | Hamster | Lung | Normal | 48 | 10 | 79.9254 | nonToxic | 79.8658 | 2.806667
TiO2 | 5.9 | 460 | -12 | 280.9 | V79_4 | Hamster | Lung | Normal | 48 | 100 | 48.2836 | Toxic | 79.8658 | 2.806667
TiO2 | 20 | 707 | -12.1 | 50.4 | BEAS_2B | Human | Lung | Normal | 24 | 0 | 100 | nonToxic | 79.8658 | 2.806667
TiO2 | 20 | 707 | -12.1 | 50.4 | BEAS_2B | Human | Lung | Normal | 24 | 10 | 99.27102057 | nonToxic | 79.8658 | 2.806667
TiO2 | 20 | 707 | -12.1 | 50.4 | BEAS_2B | Human | Lung | Normal | 24 | 30 | 100 | nonToxic | 79.8658 | 2.806667
TiO2 | 20 | 707 | -12.1 | 50.4 | BEAS_2B | Human | Lung | Normal | 24 | 100 | 96.7845017 | nonToxic | 79.8658 | 2.806667
TiO2 | 20 | 707 | -12.1 | 50.4 | BEAS_2B | Human | Lung | Normal | 24 | 300 | 79.74835231 | nonToxic | 79.8658 | 2.806667
TiO2 | 10 | 1457 | -11 | 166 | BEAS_2B | Human | Lung | Normal | 24 | 0 | 100 | nonToxic | 79.8658 | 2.806667
TiO2 | 10 | 1457 | -11 | 166 | BEAS_2B | Human | Lung | Normal | 24 | 10 | 94.68656716 | nonToxic | 79.8658 | 2.806667
TiO2 | 10 | 1457 | -11 | 166 | BEAS_2B | Human | Lung | Normal | 24 | 30 | 91.30348259 | nonToxic | 79.8658 | 2.806667
TiO2 | 10 | 1457 | -11 | 166 | BEAS_2B | Human | Lung | Normal | 24 | 100 | 96.75621891 | nonToxic | 79.8658 | 2.806667
TiO2 | 10 | 1457 | -11 | 166 | BEAS_2B | Human | Lung | Normal | 24 | 300 | 84.50746269 | nonToxic | 79.8658 | 2.806667
TiO2 | 20 | 338 | -7.7 | 50.4 | RAW264_7 | Mouse | Blood | Cancer | 24 | 0 | 100 | nonToxic | 79.8658 | 2.806667
TiO2 | 20 | 338 | -7.7 | 50.4 | RAW264_7 | Mouse | Blood | Cancer | 24 | 10 | 107.9472843 | nonToxic | 79.8658 | 2.806667
TiO2 | 20 | 338 | -7.7 | 50.4 | RAW264_7 | Mouse | Blood | Cancer | 24 | 30 | 116.9728435 | nonToxic | 79.8658 | 2.806667
TiO2 | 20 | 338 | -7.7 | 50.4 | RAW264_7 | Mouse | Blood | Cancer | 24 | 100 | 106.8590256 | nonToxic | 79.8658 | 2.806667
TiO2 | 20 | 338 | -7.7 | 50.4 | RAW264_7 | Mouse | Blood | Cancer | 24 | 300 | 99.68051118 | nonToxic | 79.8658 | 2.806667
TiO2 | 10 | 262 | -5.7 | 166 | RAW264_7 | Mouse | Blood | Cancer | 24 | 0 | 100 | nonToxic | 79.8658 | 2.806667
TiO2 | 10 | 262 | -5.7 | 166 | RAW264_7 | Mouse | Blood | Cancer | 24 | 10 | 103.9594111 | nonToxic | 79.8658 | 2.806667
TiO2 | 10 | 262 | -5.7 | 166 | RAW264_7 | Mouse | Blood | Cancer | 24 | 30 | 95.68245125 | nonToxic | 79.8658 | 2.806667
TiO2 | 10 | 262 | -5.7 | 166 | RAW264_7 | Mouse | Blood | Cancer | 24 | 100 | 104.6756864 | nonToxic | 79.8658 | 2.806667
TiO2 | 10 | 262 | -5.7 | 166 | RAW264_7 | Mouse | Blood | Cancer | 24 | 300 | 91.0465579 | nonToxic | 79.8658 | 2.806667
TiO2 | 35 | 1814 | -35.5 | 66 | A549 | Human | Lung | Cancer | 72 | 0 | 101.5761 | nonToxic | 79.8658 | 2.806667
TiO2 | 35 | 1814 | -35.5 | 66 | A549 | Human | Lung | Cancer | 72 | 6.25 | 76.5942 | nonToxic | 79.8658 | 2.806667
TiO2 | 35 | 1814 | -35.5 | 66 | A549 | Human | Lung | Cancer | 72 | 12.5 | 82.4275 | nonToxic | 79.8658 | 2.806667
TiO2 | 35 | 1814 | -35.5 | 66 | A549 | Human | Lung | Cancer | 72 | 25 | 76.721 | nonToxic | 79.8658 | 2.806667
TiO2 | 35 | 1814 | -35.5 | 66 | A549 | Human | Lung | Cancer | 72 | 50 | 73.2971 | nonToxic | 79.8658 | 2.806667
TiO2 | 35 | 1814 | -35.5 | 66 | A549 | Human | Lung | Cancer | 12 | 0 | 100.7394 | nonToxic | 79.8658 | 2.806667
TiO2 | 35 | 1814 | -35.5 | 66 | A549 | Human | Lung | Cancer | 12 | 6.25 | 124.9775 | nonToxic | 79.8658 | 2.806667
TiO2 | 35 | 1814 | -35.5 | 66 | A549 | Human | Lung | Cancer | 12 | 12.5 | 105.284 | nonToxic | 79.8658 | 2.806667
TiO2 | 35 | 1814 | -35.5 | 66 | A549 | Human | Lung | Cancer | 12 | 25 | 106.9252 | nonToxic | 79.8658 | 2.806667
TiO2 | 35 | 1814 | -35.5 | 66 | A549 | Human | Lung | Cancer | 12 | 50 | 101.6231 | nonToxic | 79.8658 | 2.806667
TiO2 | 30 | 1843 | -30.8 | 69 | A549 | Human | Lung | Cancer | 72 | 0 | 101.5761 | nonToxic | 79.8658 | 2.806667
TiO2 | 30 | 1843 | -30.8 | 69 | A549 | Human | Lung | Cancer | 72 | 6.25 | 91.4312 | nonToxic | 79.8658 | 2.806667
TiO2 | 30 | 1843 | -30.8 | 69 | A549 | Human | Lung | Cancer | 72 | 12.5 | 89.2754 | nonToxic | 79.8658 | 2.806667
TiO2 | 30 | 1843 | -30.8 | 69 | A549 | Human | Lung | Cancer | 72 | 25 | 90.7971 | nonToxic | 79.8658 | 2.806667
TiO2 | 30 | 1843 | -30.8 | 69 | A549 | Human | Lung | Cancer | 72 | 50 | 81.9837 | nonToxic | 79.8658 | 2.806667
TiO2 | 30 | 1843 | -30.8 | 69 | A549 | Human | Lung | Cancer | 12 | 0 | 100.9919 | nonToxic | 79.8658 | 2.806667
TiO2 | 30 | 1843 | -30.8 | 69 | A549 | Human | Lung | Cancer | 12 | 6.25 | 119.4229 | nonToxic | 79.8658 | 2.806667
TiO2 | 30 | 1843 | -30.8 | 69 | A549 | Human | Lung | Cancer | 12 | 12.5 | 117.4031 | nonToxic | 79.8658 | 2.806667
TiO2 | 30 | 1843 | -30.8 | 69 | A549 | Human | Lung | Cancer | 12 | 25 | 111.7538 | nonToxic | 79.8658 | 2.806667
TiO2 | 30 | 1843 | -30.8 | 69 | A549 | Human | Lung | Cancer | 12 | 50 | 99.5401 | nonToxic | 79.8658 | 2.806667
TiO2 | 125 | 1054 | -40.8 | 38 | A549 | Human | Lung | Cancer | 72 | 0 | 101.7029 | nonToxic | 79.8658 | 2.806667
TiO2 | 125 | 1054 | -40.8 | 38 | A549 | Human | Lung | Cancer | 72 | 6.25 | 68.4783 | nonToxic | 79.8658 | 2.806667
TiO2 | 125 | 1054 | -40.8 | 38 | A549 | Human | Lung | Cancer | 72 | 12.5 | 57.6993 | nonToxic | 79.8658 | 2.806667
TiO2 | 125 | 1054 | -40.8 | 38 | A549 | Human | Lung | Cancer | 72 | 25 | 51.6123 | nonToxic | 79.8658 | 2.806667
TiO2 | 125 | 1054 | -40.8 | 38 | A549 | Human | Lung | Cancer | 72 | 50 | 44.5109 | Toxic | 79.8658 | 2.806667
TiO2 | 125 | 1054 | -40.8 | 38 | A549 | Human | Lung | Cancer | 12 | 0 | 100.8656 | nonToxic | 79.8658 | 2.806667
TiO2 | 125 | 1054 | -40.8 | 38 | A549 | Human | Lung | Cancer | 12 | 6.25 | 102.3805 | nonToxic | 79.8658 | 2.806667
TiO2 | 125 | 1054 | -40.8 | 38 | A549 | Human | Lung | Cancer | 12 | 12.5 | 90.2615 | nonToxic | 79.8658 | 2.806667
TiO2 | 125 | 1054 | -40.8 | 38 | A549 | Human | Lung | Cancer | 12 | 25 | 88.1154 | nonToxic | 79.8658 | 2.806667
TiO2 | 125 | 1054 | -40.8 | 38 | A549 | Human | Lung | Cancer | 12 | 50 | 80.5095 | nonToxic | 79.8658 | 2.806667
TiO2 | 5.9 | 460 | -12 | 280.9 | V79_4 | Hamster | Lung | Normal | 24 | 0 | 100.7463 | nonToxic | 79.8658 | 2.806667
TiO2 | 5.9 | 460 | -12 | 280.9 | V79_4 | Hamster | Lung | Normal | 24 | 10 | 78.6567 | nonToxic | 79.8658 | 2.806667
TiO2 | 5.9 | 460 | -12 | 280.9 | V79_4 | Hamster | Lung | Normal | 24 | 100 | 44.3284 | Toxic | 79.8658 | 2.806667
TiO2 | 33.7 | 303 | -25.3 | 42.5 | SW480 | Human | Colon | Cancer | 24 | 0.1 | 102.5502 | nonToxic | 79.8658 | 2.806667
TiO2 | 33.7 | 303 | -25.3 | 42.5 | SW480 | Human | Colon | Cancer | 24 | 1 | 87.8069 | nonToxic | 79.8658 | 2.806667
TiO2 | 33.7 | 303 | -25.3 | 42.5 | SW480 | Human | Colon | Cancer | 24 | 10 | 71.2139 | nonToxic | 79.8658 | 2.806667
TiO2 | 33.7 | 303 | -25.3 | 42.5 | SW480 | Human | Colon | Cancer | 24 | 0.1 | 79.6464 | nonToxic | 79.8658 | 2.806667
TiO2 | 33.7 | 303 | -25.3 | 42.5 | SW480 | Human | Colon | Cancer | 24 | 1 | 73.7708 | nonToxic | 79.8658 | 2.806667
TiO2 | 33.7 | 303 | -25.3 | 42.5 | SW480 | Human | Colon | Cancer | 24 | 10 | 75.6749 | nonToxic | 79.8658 | 2.806667
TiO2 | 33.7 | 308 | -25.3 | 42.5 | Caco_2 | Human | Colon | Cancer | 24 | 0.1 | 107.3156 | nonToxic | 79.8658 | 2.806667
TiO2 | 33.7 | 308 | -25.3 | 42.5 | Caco_2 | Human | Colon | Cancer | 24 | 1 | 116.3194 | nonToxic | 79.8658 | 2.806667
TiO2 | 33.7 | 308 | -25.3 | 42.5 | Caco_2 | Human | Colon | Cancer | 24 | 10 | 90.5247 | nonToxic | 79.8658 | 2.806667
TiO2 | 33.7 | 308 | -25.3 | 42.5 | Caco_2 | Human | Colon | Cancer | 24 | 100 | 116.8061 | nonToxic | 79.8658 | 2.806667
TiO2 | 33.7 | 308 | -25.3 | 42.5 | Caco_2 | Human | Colon | Cancer | 24 | 0.1 | 100.0152 | nonToxic | 79.8658 | 2.806667
TiO2 | 33.7 | 308 | -25.3 | 42.5 | Caco_2 | Human | Colon | Cancer | 24 | 1 | 86.1445 | nonToxic | 79.8658 | 2.806667
TiO2 | 33.7 | 308 | -25.3 | 42.5 | Caco_2 | Human | Colon | Cancer | 24 | 10 | 86.0837 | nonToxic | 79.8658 | 2.806667
TiO2 | 33.7 | 308 | -25.3 | 42.5 | Caco_2 | Human | Colon | Cancer | 24 | 100 | 106.5856 | nonToxic | 79.8658 | 2.806667
TiO2 | 33.7 | 303 | -25.3 | 42.5 | SW480 | Human | Colon | Cancer | 48 | 0.1 | 103.6437 | nonToxic | 79.8658 | 2.806667
TiO2 | 33.7 | 303 | -25.3 | 42.5 | SW480 | Human | Colon | Cancer | 48 | 1 | 99.1734 | nonToxic | 79.8658 | 2.806667
TiO2 | 33.7 | 303 | -25.3 | 42.5 | SW480 | Human | Colon | Cancer | 48 | 10 | 104.3185 | nonToxic | 79.8658 | 2.806667
TiO2 | 33.7 | 303 | -25.3 | 42.5 | SW480 | Human | Colon | Cancer | 48 | 100 | 83.3333 | nonToxic | 79.8658 | 2.806667
TiO2 | 33.7 | 303 | -25.3 | 42.5 | SW480 | Human | Colon | Cancer | 24 | 0.1 | 93.8597 | nonToxic | 79.8658 | 2.806667
TiO2 | 33.7 | 303 | -25.3 | 42.5 | SW480 | Human | Colon | Cancer | 24 | 1 | 90.2159 | nonToxic | 79.8658 | 2.806667
TiO2 | 33.7 | 303 | -25.3 | 42.5 | SW480 | Human | Colon | Cancer | 24 | 10 | 101.9568 | nonToxic | 79.8658 | 2.806667
TiO2 | 33.7 | 308 | -25.3 | 42.5 | Caco_2 | Human | Colon | Cancer | 48 | 0.1 | 106.0908 | nonToxic | 79.8658 | 2.806667
TiO2 | 33.7 | 308 | -25.3 | 42.5 | Caco_2 | Human | Colon | Cancer | 48 | 1 | 101.839 | nonToxic | 79.8658 | 2.806667
TiO2 | 33.7 | 308 | -25.3 | 42.5 | Caco_2 | Human | Colon | Cancer | 48 | 10 | 103.9649 | nonToxic | 79.8658 | 2.806667
TiO2 | 33.7 | 308 | -25.3 | 42.5 | Caco_2 | Human | Colon | Cancer | 48 | 100 | 124.7174 | nonToxic | 79.8658 | 2.806667
TiO2 | 33.7 | 308 | -25.3 | 42.5 | Caco_2 | Human | Colon | Cancer | 24 | 0.1 | 116.2139 | nonToxic | 79.8658 | 2.806667
TiO2 | 33.7 | 308 | -25.3 | 42.5 | Caco_2 | Human | Colon | Cancer | 24 | 1 | 91.4122 | nonToxic | 79.8658 | 2.806667
TiO2 | 33.7 | 308 | -25.3 | 42.5 | Caco_2 | Human | Colon | Cancer | 24 | 10 | 93.0319 | nonToxic | 79.8658 | 2.806667
TiO2 | 33.7 | 308 | -25.3 | 42.5 | Caco_2 | Human | Colon | Cancer | 24 | 100 | 105.9895 | nonToxic | 79.8658 | 2.806667
ZnO | 45.3 | 310 | 32.7 | 21.3 | HCMEC | Human | Blood | Normal | 24 | 0.001 | 93.5233 | nonToxic | 81.4084 | 2.545
ZnO | 45.3 | 310 | 32.7 | 21.3 | HCMEC | Human | Blood | Normal | 24 | 0.01 | 98.7047 | nonToxic | 81.4084 | 2.545
ZnO | 45.3 | 310 | 32.7 | 21.3 | HCMEC | Human | Blood | Normal | 24 | 0.1 | 97.4093 | nonToxic | 81.4084 | 2.545
ZnO | 45.3 | 310 | 32.7 | 21.3 | HCMEC | Human | Blood | Normal | 24 | 1 | 97.9275 | nonToxic | 81.4084 | 2.545
ZnO | 45.3 | 310 | 32.7 | 21.3 | HCMEC | Human | Blood | Normal | 24 | 5 | 72.2798 | nonToxic | 81.4084 | 2.545
ZnO | 45.3 | 310 | 32.7 | 21.3 | HCMEC | Human | Blood | Normal | 24 | 10 | 62.4352 | nonToxic | 81.4084 | 2.545
ZnO | 45.3 | 310 | 32.7 | 21.3 | HCMEC | Human | Blood | Normal | 24 | 20 | 43.7824 | Toxic | 81.4084 | 2.545
ZnO | 45.3 | 310 | 32.7 | 21.3 | HCMEC | Human | Blood | Normal | 24 | 50 | 28.7565 | Toxic | 81.4084 | 2.545
ZnO | 45.3 | 310 | 32.7 | 21.3 | HCMEC | Human | Blood | Normal | 24 | 100 | 22.5389 | Toxic | 81.4084 | 2.545
ZnO | 45.3 | 310 | 32.7 | 21.3 | HCMEC | Human | Blood | Normal | 12 | 0.001 | 96.1039 | nonToxic | 81.4084 | 2.545
ZnO | 45.3 | 310 | 32.7 | 21.3 | HCMEC | Human | Blood | Normal | 12 | 0.01 | 98.1818 | nonToxic | 81.4084 | 2.545
ZnO | 45.3 | 310 | 32.7 | 21.3 | HCMEC | Human | Blood | Normal | 12 | 0.1 | 101.039 | nonToxic | 81.4084 | 2.545
ZnO | 45.3 | 310 | 32.7 | 21.3 | HCMEC | Human | Blood | Normal | 12 | 1 | 99.2208 | nonToxic | 81.4084 | 2.545
ZnO | 45.3 | 310 | 32.7 | 21.3 | HCMEC | Human | Blood | Normal | 12 | 5 | 92.7273 | nonToxic | 81.4084 | 2.545
ZnO | 45.3 | 310 | 32.7 | 21.3 | HCMEC | Human | Blood | Normal | 12 | 10 | 75.3247 | nonToxic | 81.4084 | 2.545
ZnO | 45.3 | 310 | 32.7 | 21.3 | HCMEC | Human | Blood | Normal | 12 | 20 | 64.1558 | nonToxic | 81.4084 | 2.545
ZnO | 45.3 | 310 | 32.7 | 21.3 | HCMEC | Human | Blood | Normal | 12 | 50 | 36.6234 | Toxic | 81.4084 | 2.545
ZnO | 45.3 | 310 | 32.7 | 21.3 | HCMEC | Human | Blood | Normal | 12 | 100 | 33.5065 | Toxic | 81.4084 | 2.545
ZnO | 115 | 360 | -10 | 14.4 | HONDC | Human | Nose | Normal | 24 | 10 | 105.62 | nonToxic | 81.4084 | 2.545
ZnO | 115 | 360 | -10 | 14.4 | HONDC | Human | Nose | Normal | 24 | 20 | 108.74 | nonToxic | 81.4084 | 2.545
ZnO | 115 | 360 | -10 | 14.4 | HONDC | Human | Nose | Normal | 24 | 30 | 36.16 | Toxic | 81.4084 | 2.545
ZnO | 115 | 360 | -10 | 14.4 | HONDC | Human | Nose | Normal | 24 | 50 | 27.54 | Toxic | 81.4084 | 2.545
ZnO | 115 | 360 | -10 | 14.4 | HONDC | Human | Nose | Normal | 24 | 80 | 30.17 | Toxic | 81.4084 | 2.545
ZnO | 115 | 500 | -9 | 14.5 | HONDC | Human | Nose | Normal | 24 | 10 | 92.69 | nonToxic | 81.4084 | 2.545
ZnO | 115 | 500 | -9 | 14.5 | HONDC | Human | Nose | Normal | 24 | 20 | 106.1 | nonToxic | 81.4084 | 2.545
ZnO | 115 | 500 | -9 | 14.5 | HONDC | Human | Nose | Normal | 24 | 30 | 52.93 | nonToxic | 81.4084 | 2.545
ZnO | 115 | 500 | -9 | 14.5 | HONDC | Human | Nose | Normal | 24 | 50 | 28.26 | Toxic | 81.4084 | 2.545
ZnO | 115 | 500 | -9 | 14.5 | HONDC | Human | Nose | Normal | 24 | 80 | 29.46 | Toxic | 81.4084 | 2.545
ZnO | 115 | 360 | -10 | 14.4 | HONDC | Human | Nose | Normal | 24 | 10 | 100 | nonToxic | 81.4084 | 2.545
ZnO | 115 | 360 | -10 | 14.4 | HONDC | Human | Nose | Normal | 24 | 20 | 98.12 | nonToxic | 81.4084 | 2.545
ZnO | 115 | 360 | -10 | 14.4 | HONDC | Human | Nose | Normal | 24 | 30 | 20.14 | Toxic | 81.4084 | 2.545
ZnO | 115 | 360 | -10 | 14.4 | HONDC | Human | Nose | Normal | 24 | 50 | -1.43 | Toxic | 81.4084 | 2.545
ZnO | 115 | 360 | -10 | 14.4 | HONDC | Human | Nose | Normal | 24 | 80 | 2.877 | Toxic | 81.4084 | 2.545
ZnO | 115 | 500 | -9 | 14.5 | HONDC | Human | Nose | Normal | 24 | 10 | 106.76 | nonToxic | 81.4084 | 2.545
ZnO | 115 | 500 | -9 | 14.5 | HONDC | Human | Nose | Normal | 24 | 20 | 101.58 | nonToxic | 81.4084 | 2.545
ZnO | 115 | 500 | -9 | 14.5 | HONDC | Human | Nose | Normal | 24 | 30 | 26.76 | Toxic | 81.4084 | 2.545
ZnO | 115 | 500 | -9 | 14.5 | HONDC | Human | Nose | Normal | 24 | 50 | 1.438 | Toxic | 81.4084 | 2.545
ZnO | 115 | 500 | -9 | 14.5 | HONDC | Human | Nose | Normal | 24 | 80 | 1.35 | Toxic | 81.4084 | 2.545
ZnO | 60 | 329 | -9.3 | 7.34 | A549 | Human | Lung | Cancer | 24 | 0 | 100 | nonToxic | 81.4084 | 2.545
ZnO | 60 | 329 | -9.3 | 7.34 | A549 | Human | Lung | Cancer | 24 | 5 | 97.2081 | nonToxic | 81.4084 | 2.545
ZnO | 60 | 329 | -9.3 | 7.34 | A549 | Human | Lung | Cancer | 24 | 10 | 99.3638 | nonToxic | 81.4084 | 2.545
ZnO | 60 | 329 | -9.3 | 7.34 | A549 | Human | Lung | Cancer | 24 | 20 | 79.7573 | nonToxic | 81.4084 | 2.545
ZnO | 60 | 329 | -9.3 | 7.34 | A549 | Human | Lung | Cancer | 24 | 40 | 31.6136 | Toxic | 81.4084 | 2.545
ZnO | 60 | 329 | -9.3 | 7.34 | A549 | Human | Lung | Cancer | 24 | 80 | 15.2919 | Toxic | 81.4084 | 2.545
ZnO | 60 | 320 | -7.5 | 7.34 | A549 | Human | Lung | Cancer | 24 | 0 | 100 | nonToxic | 81.4084 | 2.545
ZnO | 60 | 320 | -7.5 | 7.34 | A549 | Human | Lung | Cancer | 24 | 5 | 99.0558 | nonToxic | 81.4084 | 2.545
ZnO | 60 | 320 | -7.5 | 7.34 | A549 | Human | Lung | Cancer | 24 | 10 | 91.6649 | nonToxic | 81.4084 | 2.545
ZnO | 60 | 320 | -7.5 | 7.34 | A549 | Human | Lung | Cancer | 24 | 20 | 38.9018 | Toxic | 81.4084 | 2.545
ZnO | 60 | 320 | -7.5 | 7.34 | A549 | Human | Lung | Cancer | 24 | 40 | 23.9147 | Toxic | 81.4084 | 2.545
ZnO | 60 | 320 | -7.5 | 7.34 | A549 | Human | Lung | Cancer | 24 | 80 | 10.8779 | Toxic | 81.4084 | 2.545
ZnO | 60 | 936 | -2.4 | 7.34 | A549 | Human | Lung | Cancer | 24 | 0 | 100 | nonToxic | 81.4084 | 2.545
ZnO | 60 | 936 | -2.4 | 7.34 | A549 | Human | Lung | Cancer | 24 | 5 | 97.6187 | nonToxic | 81.4084 | 2.545
ZnO | 60 | 936 | -2.4 | 7.34 | A549 | Human | Lung | Cancer | 24 | 10 | 81.297 | nonToxic | 81.4084 | 2.545
ZnO | 60 | 936 | -2.4 | 7.34 | A549 | Human | Lung | Cancer | 24 | 20 | 23.4014 | Toxic | 81.4084 | 2.545
ZnO | 60 | 936 | -2.4 | 7.34 | A549 | Human | Lung | Cancer | 24 | 40 | 9.8514 | Toxic | 81.4084 | 2.545
ZnO | 60 | 936 | -2.4 | 7.34 | A549 | Human | Lung | Cancer | 24 | 80 | 10.9805 | Toxic | 81.4084 | 2.545
ZnO | 100 | 273.4 | -11.7 | 20 | SH_SY5Y | Human | Bone | Cancer | 48 | 0 | 100.2654 | nonToxic | 81.4084 | 2.545
ZnO | 100 | 273.4 | -11.7 | 20 | SH_SY5Y | Human | Bone | Cancer | 48 | 10 | 96.4053 | nonToxic | 81.4084 | 2.545
ZnO | 100 | 273.4 | -11.7 | 20 | SH_SY5Y | Human | Bone | Cancer | 48 | 15 | 100.5549 | nonToxic | 81.4084 | 2.545
ZnO | 100 | 273.4 | -11.7 | 20 | SH_SY5Y | Human | Bone | Cancer | 48 | 20 | 82.0748 | nonToxic | 81.4084 | 2.545
ZnO | 100 | 273.4 | -11.7 | 20 | SH_SY5Y | Human | Bone | Cancer | 48 | 25 | 63.3293 | nonToxic | 81.4084 | 2.545
ZnO | 100 | 273.4 | -11.7 | 20 | SH_SY5Y | Human | Bone | Cancer | 48 | 30 | 60.0724 | nonToxic | 81.4084 | 2.545
ZnO | 100 | 273.4 | -11.7 | 20 | SH_SY5Y | Human | Bone | Cancer | 48 | 35 | 59.6381 | nonToxic | 81.4084 | 2.545
ZnO | 100 | 273.4 | -11.7 | 20 | SH_SY5Y | Human | Bone | Cancer | 48 | 40 | 63.9807 | nonToxic | 81.4084 | 2.545
ZnO | 100 | 273.4 | -11.7 | 20 | SH_SY5Y | Human | Bone | Cancer | 48 | 80 | 55.6333 | nonToxic | 81.4084 | 2.545
ZnO | 100 | 273.4 | -11.7 | 20 | SH_SY5Y | Human | Bone | Cancer | 24 | 0 | 100.4584 | nonToxic | 81.4084 | 2.545
ZnO | 100 | 273.4 | -11.7 | 20 | SH_SY5Y | Human | Bone | Cancer | 24 | 10 | 105.4524 | nonToxic | 81.4084 | 2.545
ZnO | 100 | 273.4 | -11.7 | 20 | SH_SY5Y | Human | Bone | Cancer | 24 | 15 | 100.6755 | nonToxic | 81.4084 | 2.545
ZnO | 100 | 273.4 | -11.7 | 20 | SH_SY5Y | Human | Bone | Cancer | 24 | 20 | 93.2207 | nonToxic | 81.4084 | 2.545
ZnO | 100 | 273.4 | -11.7 | 20 | SH_SY5Y | Human | Bone | Cancer | 24 | 25 | 75.8987 | nonToxic | 81.4084 | 2.545
ZnO | 100 | 273.4 | -11.7 | 20 | SH_SY5Y | Human | Bone | Cancer | 24 | 30 | 71.2666 | nonToxic | 81.4084 | 2.545
ZnO | 100 | 273.4 | -11.7 | 20 | SH_SY5Y | Human | Bone | Cancer | 24 | 35 | 69.5296 | nonToxic | 81.4084 | 2.545
ZnO | 100 | 273.4 | -11.7 | 20 | SH_SY5Y | Human | Bone | Cancer | 24 | 40 | 69.9156 | nonToxic | 81.4084 | 2.545
ZnO | 100 | 273.4 | -11.7 | 20 | SH_SY5Y | Human | Bone | Cancer | 24 | 80 | 49.9397 | Toxic | 81.4084 | 2.545
ZnO | 100 | 273.4 | -11.7 | 20 | SH_SY5Y | Human | Bone | Cancer | 6 | 0 | 100.6514 | nonToxic | 81.4084 | 2.545
ZnO | 100 | 273.4 | -11.7 | 20 | SH_SY5Y | Human | Bone | Cancer | 6 | 10 | 104.994 | nonToxic | 81.4084 | 2.545
ZnO | 100 | 273.4 | -11.7 | 20 | SH_SY5Y | Human | Bone | Cancer | 6 | 15 | 101.0374 | nonToxic | 81.4084 | 2.545
ZnO | 100 | 273.4 | -11.7 | 20 | SH_SY5Y | Human | Bone | Cancer | 6 | 20 | 105.38 | nonToxic | 81.4084 | 2.545
ZnO | 100 | 273.4 | -11.7 | 20 | SH_SY5Y | Human | Bone | Cancer | 6 | 25 | 76.6224 | nonToxic | 81.4084 | 2.545
ZnO | 100 | 273.4 | -11.7 | 20 | SH_SY5Y | Human | Bone | Cancer | 6 | 30 | 59.8311 | nonToxic | 81.4084 | 2.545
ZnO | 100 | 273.4 | -11.7 | 20 | SH_SY5Y | Human | Bone | Cancer | 6 | 35 | 55.9711 | nonToxic | 81.4084 | 2.545
ZnO | 100 | 273.4 | -11.7 | 20 | SH_SY5Y | Human | Bone | Cancer | 6 | 40 | 53.6309 | nonToxic | 81.4084 | 2.545
ZnO | 100 | 273.4 | -11.7 | 20 | SH_SY5Y | Human | Bone | Cancer | 6 | 80 | 60.2171 | nonToxic | 81.4084 | 2.545
ZnO | 100 | 273.4 | -11.7 | 20 | SH_SY5Y | Human | Bone | Cancer | 3 | 0 | 100.5066 | nonToxic | 81.4084 | 2.545
ZnO | 100 | 273.4 | -11.7 | 20 | SH_SY5Y | Human | Bone | Cancer | 3 | 10 | 101.9783 | nonToxic | 81.4084 | 2.545
ZnO | 100 | 273.4 | -11.7 | 20 | SH_SY5Y | Human | Bone | Cancer | 3 | 15 | 92.5694 | nonToxic | 81.4084 | 2.545
ZnO | 100 | 273.4 | -11.7 | 20 | SH_SY5Y | Human | Bone | Cancer | 3 | 20 | 86.4897 | nonToxic | 81.4084 | 2.545
ZnO | 100 | 273.4 | -11.7 | 20 | SH_SY5Y | Human | Bone | Cancer | 3 | 25 | 64.994 | nonToxic | 81.4084 | 2.545
ZnO | 100 | 273.4 | -11.7 | 20 | SH_SY5Y | Human | Bone | Cancer | 3 | 30 | 57.0808 | nonToxic | 81.4084 | 2.545
ZnO | 100 | 273.4 | -11.7 | 20 | SH_SY5Y | Human | Bone | Cancer | 3 | 35 | 57.0326 | nonToxic | 81.4084 | 2.545
ZnO | 100 | 273.4 | -11.7 | 20 | SH_SY5Y | Human | Bone | Cancer | 3 | 40 | 50.2292 | nonToxic | 81.4084 | 2.545
ZnO | 100 | 273.4 | -11.7 | 20 | SH_SY5Y | Human | Bone | Cancer | 3 | 80 | 61.7732 | nonToxic | 81.4084 | 2.545
ZnO | 100 | 273.4 | -11.7 | 20 | SH_SY5Y | Human | Bone | Cancer | 48 | 0 | 100.1351 | nonToxic | 81.4084 | 2.545
ZnO | 100 | 273.4 | -11.7 | 20 | SH_SY5Y | Human | Bone | Cancer | 48 | 10 | 77.2072 | nonToxic | 81.4084 | 2.545
ZnO | 100 | 273.4 | -11.7 | 20 | SH_SY5Y | Human | Bone | Cancer | 48 | 15 | 71.6667 | nonToxic | 81.4084 | 2.545
ZnO | 100 | 273.4 | -11.7 | 20 | SH_SY5Y | Human | Bone | Cancer | 48 | 20 | 55.8446 | nonToxic | 81.4084 | 2.545
ZnO | 100 | 273.4 | -11.7 | 20 | SH_SY5Y | Human | Bone | Cancer | 48 | 25 | 9.8311 | Toxic | 81.4084 | 2.545
ZnO | 100 | 273.4 | -11.7 | 20 | SH_SY5Y | Human | Bone | Cancer | 48 | 30 | 8.5811 | Toxic | 81.4084 | 2.545
ZnO | 100 | 273.4 | -11.7 | 20 | SH_SY5Y | Human | Bone | Cancer | 48 | 35 | 7.2973 | Toxic | 81.4084 | 2.545
ZnO | 100 | 273.4 | -11.7 | 20 | SH_SY5Y | Human | Bone | Cancer | 48 | 40 | 7.0721 | Toxic | 81.4084 | 2.545
ZnO | 100 | 273.4 | -11.7 | 20 | SH_SY5Y | Human | Bone | Cancer | 24 | 0 | 100.1126 | nonToxic | 81.4084 | 2.545
ZnO | 100 | 273.4 | -11.7 | 20 | SH_SY5Y | Human | Bone | Cancer | 24 | 10 | 79.8649 | nonToxic | 81.4084 | 2.545
ZnO | 100 | 273.4 | -11.7 | 20 | SH_SY5Y | Human | Bone | Cancer | 24 | 15 | 80.4054 | nonToxic | 81.4084 | 2.545
ZnO | 100 | 273.4 | -11.7 | 20 | SH_SY5Y | Human | Bone | Cancer | 24 | 20 | 73.0405 | nonToxic | 81.4084 | 2.545
ZnO | 100 | 273.4 | -11.7 | 20 | SH_SY5Y | Human | Bone | Cancer | 24 | 25 | 15.1351 | Toxic | 81.4084 | 2.545
ZnO | 100 | 273.4 | -11.7 | 20 | SH_SY5Y | Human | Bone | Cancer | 24 | 30 | 11.7568 | Toxic | 81.4084 | 2.545
ZnO | 100 | 273.4 | -11.7 | 20 | SH_SY5Y | Human | Bone | Cancer | 24 | 35 | 9.7973 | Toxic | 81.4084 | 2.545
ZnO | 100 | 273.4 | -11.7 | 20 | SH_SY5Y | Human | Bone | Cancer | 24 | 40 | 8.8514 | Toxic | 81.4084 | 2.545
ZnO | 100 | 273.4 | -11.7 | 20 | SH_SY5Y | Human | Bone | Cancer | 24 | 80 | -3.8739 | Toxic | 81.4084 | 2.545
ZnO | 100 | 273.4 | -11.7 | 20 | SH_SY5Y | Human | Bone | Cancer | 6 | 0 | 100.2027 | nonToxic | 81.4084 | 2.545
ZnO | 100 | 273.4 | -11.7 | 20 | SH_SY5Y | Human | Bone | Cancer | 6 | 10 | 95.6081 | nonToxic | 81.4084 | 2.545
ZnO | 100 | 273.4 | -11.7 | 20 | SH_SY5Y | Human | Bone | Cancer | 6 | 15 | 86.2162 | nonToxic | 81.4084 | 2.545
ZnO | 100 | 273.4 | -11.7 | 20 | SH_SY5Y | Human | Bone | Cancer | 6 | 20 | 81.0811 | nonToxic | 81.4084 | 2.545
ZnO | 100 | 273.4 | -11.7 | 20 | SH_SY5Y | Human | Bone | Cancer | 6 | 25 | 72.3649 | nonToxic | 81.4084 | 2.545
ZnO | 100 | 273.4 | -11.7 | 20 | SH_SY5Y | Human | Bone | Cancer | 6 | 30 | 68.0405 | nonToxic | 81.4084 | 2.545
ZnO | 100 | 273.4 | -11.7 | 20 | SH_SY5Y | Human | Bone | Cancer | 6 | 35 | 60.7432 | nonToxic | 81.4084 | 2.545
ZnO | 100 | 273.4 | -11.7 | 20 | SH_SY5Y | Human | Bone | Cancer | 6 | 40 | 56.6892 | nonToxic | 81.4084 | 2.545
ZnO | 100 | 273.4 | -11.7 | 20 | SH_SY5Y | Human | Bone | Cancer | 6 | 80 | 30 | Toxic | 81.4084 | 2.545
ZnO | 100 | 273.4 | -11.7 | 20 | SH_SY5Y | Human | Bone | Cancer | 3 | 0 | 100.2703 | nonToxic | 81.4084 | 2.545
ZnO | 100 | 273.4 | -11.7 | 20 | SH_SY5Y | Human | Bone | Cancer | 3 | 10 | 97.3649 | nonToxic | 81.4084 | 2.545
ZnO | 100 | 273.4 | -11.7 | 20 | SH_SY5Y | Human | Bone | Cancer | 3 | 15 | 90.8784 | nonToxic | 81.4084 | 2.545
ZnO | 100 | 273.4 | -11.7 | 20 | SH_SY5Y | Human | Bone | Cancer | 3 | 20 | 89.6622 | nonToxic | 81.4084 | 2.545
ZnO | 100 | 273.4 | -11.7 | 20 | SH_SY5Y | Human | Bone | Cancer | 3 | 25 | 76.8018 | nonToxic | 81.4084 | 2.545
ZnO | 100 | 273.4 | -11.7 | 20 | SH_SY5Y | Human | Bone | Cancer | 3 | 30 | 71.036 | nonToxic | 81.4084 | 2.545
ZnO | 100 | 273.4 | -11.7 | 20 | SH_SY5Y | Human | Bone | Cancer | 3 | 35 | 64.6396 | nonToxic | 81.4084 | 2.545
ZnO | 100 | 273.4 | -11.7 | 20 | SH_SY5Y | Human | Bone | Cancer | 3 | 40 | 61.6667 | nonToxic | 81.4084 | 2.545
ZnO | 100 | 273.4 | -11.7 | 20 | SH_SY5Y | Human | Bone | Cancer | 3 | 80 | 48.2432 | Toxic | 81.4084 | 2.545
ZnO | 86 | 687 | 31.3 | 7 | A549 | Human | Lung | Cancer | 72 | 0 | 101.5007 | nonToxic | 81.4084 | 2.545
ZnO | 86 | 687 | 31.3 | 7 | A549 | Human | Lung | Cancer | 72 | 1.56 | 91.678 | nonToxic | 81.4084 | 2.545
ZnO | 86 | 687 | 31.3 | 7 | A549 | Human | Lung | Cancer | 72 | 3.13 | 87.4215 | nonToxic | 81.4084 | 2.545
ZnO | 86 | 687 | 31.3 | 7 | A549 | Human | Lung | Cancer | 72 | 6.25 | 67.94 | nonToxic | 81.4084 | 2.545
ZnO | 86 | 687 | 31.3 | 7 | A549 | Human | Lung | Cancer | 72 | 12.5 | 4.7476 | Toxic | 81.4084 | 2.545
ZnO | 86 | 687 | 31.3 | 7 | A549 | Human | Lung | Cancer | 72 | 25 | 2.292 | Toxic | 81.4084 | 2.545
ZnO | 86 | 687 | 31.3 | 7 | A549 | Human | Lung | Cancer | 72 | 50 | 7.367 | Toxic | 81.4084 | 2.545
ZnO | 86 | 687 | 31.3 | 7 | A549 | Human | Lung | Cancer | 24 | 0 | 101.3115 | nonToxic | 81.4084 | 2.545
ZnO | 86 | 687 | 31.3 | 7 | A549 | Human | Lung | Cancer | 24 | 1.56 | 98.0328 | nonToxic | 81.4084 | 2.545
ZnO | 86 | 687 | 31.3 | 7 | A549 | Human | Lung | Cancer | 24 | 3.13 | 86.7213 | nonToxic | 81.4084 | 2.545
ZnO | 86 | 687 | 31.3 | 7 | A549 | Human | Lung | Cancer | 24 | 6.25 | 78.8525 | nonToxic | 81.4084 | 2.545
ZnO | 86 | 687 | 31.3 | 7 | A549 | Human | Lung | Cancer | 24 | 12.5 | 25.082 | Toxic | 81.4084 | 2.545
ZnO | 86 | 687 | 31.3 | 7 | A549 | Human | Lung | Cancer | 24 | 25 | 5.2459 | Toxic | 81.4084 | 2.545
ZnO | 86 | 687 | 31.3 | 7 | A549 | Human | Lung | Cancer | 24 | 50 | 8.6066 | Toxic | 81.4084 | 2.545
ZnO | 86 | 687 | 31.3 | 7 | A549 | Human | Lung | Cancer | 12 | 0 | 101.3115 | nonToxic | 81.4084 | 2.545
ZnO | 86 | 687 | 31.3 | 7 | A549 | Human | Lung | Cancer | 12 | 1.56 | 111.3115 | nonToxic | 81.4084 | 2.545
ZnO | 86 | 687 | 31.3 | 7 | A549 | Human | Lung | Cancer | 12 | 3.13 | 91.3115 | nonToxic | 81.4084 | 2.545
ZnO | 86 | 687 | 31.3 | 7 | A549 | Human | Lung | Cancer | 12 | 6.25 | 88.0328 | nonToxic | 81.4084 | 2.545
ZnO | 86 | 687 | 31.3 | 7 | A549 | Human | Lung | Cancer | 12 | 12.5 | 89.0164 | nonToxic | 81.4084 | 2.545
ZnO | 86 | 687 | 31.3 | 7 | A549 | Human | Lung | Cancer | 12 | 25 | 55.9016 | nonToxic | 81.4084 | 2.545
ZnO | 86 | 687 | 31.3 | 7 | A549 | Human | Lung | Cancer | 12 | 50 | 51.9672 | nonToxic | 81.4084 | 2.545
ZnO | 52 | 640 | 29.4 | 15 | A549 | Human | Lung | Cancer | 72 | 0 | 101.337 | nonToxic | 81.4084 | 2.545
ZnO | 52 | 640 | 29.4 | 15 | A549 | Human | Lung | Cancer | 72 | 1.56 | 85.457 | nonToxic | 81.4084 | 2.545
ZnO | 52 | 640 | 29.4 | 15 | A549 | Human | Lung | Cancer | 72 | 3.13 | 83.8199 | nonToxic | 81.4084 | 2.545
ZnO | 52 | 640 | 29.4 | 15 | A549 | Human | Lung | Cancer | 72 | 6.25 | 64.0109 | nonToxic | 81.4084 | 2.545
ZnO | 52 | 640 | 29.4 | 15 | A549 | Human | Lung | Cancer | 72 | 12.5 | 2.4557 | Toxic | 81.4084 | 2.545
ZnO | 52 | 640 | 29.4 | 15 | A549 | Human | Lung | Cancer | 72 | 25 | 1.9645 | Toxic | 81.4084 | 2.545
ZnO | 52 | 640 | 29.4 | 15 | A549 | Human | Lung | Cancer | 72 | 50 | 4.2565 | Toxic | 81.4084 | 2.545
ZnO | 52 | 640 | 29.4 | 15 | A549 | Human | Lung | Cancer | 24 | 0 | 101.3115 | nonToxic | 81.4084 | 2.545
ZnO | 52 | 640 | 29.4 | 15 | A549 | Human | Lung | Cancer | 24 | 1.56 | 99.1803 | nonToxic | 81.4084 | 2.545
ZnO | 52 | 640 | 29.4 | 15 | A549 | Human | Lung | Cancer | 24 | 3.13 | 88.6885 | nonToxic | 81.4084 | 2.545
ZnO | 52 | 640 | 29.4 | 15 | A549 | Human | Lung | Cancer | 24 | 6.25 | 81.4754 | nonToxic | 81.4084 | 2.545
ZnO | 52 | 640 | 29.4 | 15 | A549 | Human | Lung | Cancer | 24 | 12.5 | 17.8688 | Toxic | 81.4084 | 2.545
ZnO | 52 | 640 | 29.4 | 15 | A549 | Human | Lung | Cancer | 24 | 25 | 4.7541 | Toxic | 81.4084 | 2.545
ZnO | 52 | 640 | 29.4 | 15 | A549 | Human | Lung | Cancer | 24 | 50 | 4.4262 | Toxic | 81.4084 | 2.545
ZnO | 52 | 640 | 29.4 | 15 | A549 | Human | Lung | Cancer | 12 | 0 | 101.1475 | nonToxic | 81.4084 | 2.545
ZnO | 52 | 640 | 29.4 | 15 | A549 | Human | Lung | Cancer | 12 | 1.56 | 111.2295 | nonToxic | 81.4084 | 2.545
ZnO | 52 | 640 | 29.4 | 15 | A549 | Human | Lung | Cancer | 12 | 3.13 | 106.3115 | nonToxic | 81.4084 | 2.545
ZnO | 52 | 640 | 29.4 | 15 | A549 | Human | Lung | Cancer | 12 | 6.25 | 106.5574 | nonToxic | 81.4084 | 2.545
ZnO | 52 | 640 | 29.4 | 15 | A549 | Human | Lung | Cancer | 12 | 12.5 | 73.4426 | nonToxic | 81.4084 | 2.545
ZnO | 52 | 640 | 29.4 | 15 | A549 | Human | Lung | Cancer | 12 | 25 | 55.6557 | nonToxic | 81.4084 | 2.545
ZnO | 52 | 640 | 29.4 | 15 | A549 | Human | Lung | Cancer | 12 | 50 | 54.5902 | nonToxic | 81.4084 | 2.545
ZnO | 7.5 | 795 | 27.4 | 90 | A549 | Human | Lung | Cancer | 72 | 0 | 101.4501 | nonToxic | 81.4084 | 2.545
ZnO | 7.5 | 795 | 27.4 | 90 | A549 | Human | Lung | Cancer | 72 | 1.56 | 78.3037 | nonToxic | 81.4084 | 2.545
ZnO | 7.5 | 795 | 27.4 | 90 | A549 | Human | Lung | Cancer | 72 | 3.13 | 68.7825 | nonToxic | 81.4084 | 2.545
ZnO | 7.5 | 795 | 27.4 | 90 | A549 | Human | Lung | Cancer | 72 | 6.25 | 58.6046 | nonToxic | 81.4084 | 2.545
ZnO | 7.5 | 795 | 27.4 | 90 | A549 | Human | Lung | Cancer | 72 | 12.5 | 34.6375 | Toxic | 81.4084 | 2.545
ZnO | 7.5 | 795 | 27.4 | 90 | A549 | Human | Lung | Cancer | 72 | 25 | 1.4364 | Toxic | 81.4084 | 2.545
ZnO | 7.5 | 795 | 27.4 | 90 | A549 | Human | Lung | Cancer | 72 | 50 | 3.2832 | Toxic | 81.4084 | 2.545
ZnO | 7.5 | 795 | 27.4 | 90 | A549 | Human | Lung | Cancer | 24 | 0 | 101.6644 | nonToxic | 81.4084 | 2.545
ZnO | 7.5 | 795 | 27.4 | 90 | A549 | Human | Lung | Cancer | 24 | 1.56 | 99.3724 | nonToxic | 81.4084 | 2.545
ZnO | 7.5 | 795 | 27.4 | 90 | A549 | Human | Lung | Cancer | 24 | 3.13 | 90.8595 | nonToxic | 81.4084 | 2.545
ZnO | 7.5 | 795 | 27.4 | 90 | A549 | Human | Lung | Cancer | 24 | 6.25 | 78.7449 | nonToxic | 81.4084 | 2.545
ZnO | 7.5 | 795 | 27.4 | 90 | A549 | Human | Lung | Cancer | 24 | 12.5 | 63.8472 | nonToxic | 81.4084 | 2.545
ZnO | 7.5 | 795 | 27.4 | 90 | A549 | Human | Lung | Cancer | 24 | 25 | 15.5525 | Toxic | 81.4084 | 2.545
ZnO | 7.5 | 795 | 27.4 | 90 | A549 | Human | Lung | Cancer | 24 | 50 | 2.292 | Toxic | 81.4084 | 2.545
ZnO | 7.5 | 795 | 27.4 | 90 | A549 | Human | Lung | Cancer | 12 | 0 | 100.9756 | nonToxic | 81.4084 | 2.545
ZnO | 7.5 | 795 | 27.4 | 90 | A549 | Human | Lung | Cancer | 12 | 1.56 | 99.8374 | nonToxic | 81.4084 | 2.545
ZnO | 7.5 | 795 | 27.4 | 90 | A549 | Human | Lung | Cancer | 12 | 3.13 | 84.878 | nonToxic | 81.4084 | 2.545
ZnO | 7.5 | 795 | 27.4 | 90 | A549 | Human | Lung | Cancer | 12 | 6.25 | 84.065 | nonToxic | 81.4084 | 2.545
ZnO | 7.5 | 795 | 27.4 | 90 | A549 | Human | Lung | Cancer | 12 | 12.5 | 79.187 | nonToxic | 81.4084 | 2.545
ZnO | 7.5 | 795 | 27.4 | 90 | A549 | Human | Lung | Cancer | 12 | 25 | 35.6098 | Toxic | 81.4084 | 2.545
ZnO | 7.5 | 795 | 27.4 | 90 | A549 | Human | Lung | Cancer | 12 | 50 | 21.626 | Toxic | 81.4084 | 2.545
ZnO | 32 | 1093 | 21.6 | 37 | A549 | Human | Lung | Cancer | 72 | 0 | 102.2896 | nonToxic | 81.4084 | 2.545
ZnO | 32 | 1093 | 21.6 | 37 | A549 | Human | Lung | Cancer | 72 | 1.56 | 80.6069 | nonToxic | 81.4084 | 2.545
ZnO | 32 | 1093 | 21.6 | 37 | A549 | Human | Lung | Cancer | 72 | 3.13 | 72 | nonToxic | 81.4084 | 2.545
ZnO | 32 | 1093 | 21.6 | 37 | A549 | Human | Lung | Cancer | 72 | 6.25 | 69.3517 | nonToxic | 81.4084 | 2.545
ZnO | 32 | 1093 | 21.6 | 37 | A549 | Human | Lung | Cancer | 72 | 12.5 | 11.7517 | Toxic | 81.4084 | 2.545
ZnO | 32 | 1093 | 21.6 | 37 | A549 | Human | Lung | Cancer | 72 | 25 | 3.5586 | Toxic | 81.4084 | 2.545
ZnO | 32 | 1093 | 21.6 | 37 | A549 | Human | Lung | Cancer | 72 | 50 | 4.3035 | Toxic | 81.4084 | 2.545
ZnO | 32 | 1093 | 21.6 | 37 | A549 | Human | Lung | Cancer | 24 | 0 | 101.4433 | nonToxic | 81.4084 | 2.545
ZnO | 32 | 1093 | 21.6 | 37 | A549 | Human | Lung | Cancer | 24 | 1.56 | 88.0825 | nonToxic | 81.4084 | 2.545
ZnO | 32 | 1093 | 21.6 | 37 | A549 | Human | Lung | Cancer | 24 | 3.13 | 80.6598 | nonToxic | 81.4084 | 2.545
ZnO | 32 | 1093 | 21.6 | 37 | A549 | Human | Lung | Cancer | 24 | 6.25 | 79.4227 | nonToxic | 81.4084 | 2.545
ZnO | 32 | 1093 | 21.6 | 37 | A549 | Human | Lung | Cancer | 24 | 12.5 | 76.4536 | nonToxic | 81.4084 | 2.545
ZnO | 32 | 1093 | 21.6 | 37 | A549 | Human | Lung | Cancer | 24 | 25 | 45.2784 | Toxic | 81.4084 | 2.545
ZnO | 32 | 1093 | 21.6 | 37 | A549 | Human | Lung | Cancer | 24 | 50 | 6.6804 | Toxic | 81.4084 | 2.545
ZnO | 32 | 1093 | 21.6 | 37 | A549 | Human | Lung | Cancer | 12 | 0 | 100.8197 | nonToxic | 81.4084 | 2.545
ZnO | 32 | 1093 | 21.6 | 37 | A549 | Human | Lung | Cancer | 12 | 1.56 | 102.2951 | nonToxic | 81.4084 | 2.545
ZnO | 32 | 1093 | 21.6 | 37 | A549 | Human | Lung | Cancer | 12 | 3.13 | 93.4426 | nonToxic | 81.4084 | 2.545
ZnO | 32 | 1093 | 21.6 | 37 | A549 | Human | Lung | Cancer | 12 | 6.25 | 94.918 | nonToxic | 81.4084 | 2.545
ZnO | 32 | 1093 | 21.6 | 37 | A549 | Human | Lung | Cancer | 12 | 12.5 | 98.1148 | nonToxic | 81.4084 | 2.545
ZnO | 32 | 1093 | 21.6 | 37 | A549 | Human | Lung | Cancer | 12 | 25 | 55.8197 | nonToxic | 81.4084 | 2.545
ZnO | 32 | 1093 | 21.6 | 37 | A549 | Human | Lung | Cancer | 12 | 50 | 24.3443 | Toxic | 81.4084 | 2.545
ZnO | 35.6 | 295.5 | -41.6 | 27.9 | SW480 | Human | Colon | Cancer | 24 | 0.1 | 99.3899 | nonToxic | 81.4084 | 2.545
ZnO | 35.6 | 295.5 | -41.6 | 27.9 | SW480 | Human | Colon | Cancer | 24 | 10 | 16.6812 | Toxic | 81.4084 | 2.545
ZnO | 35.6 | 295.5 | -41.6 | 27.9 | SW480 | Human | Colon | Cancer | 24 | 100 | 15.3939 | Toxic | 81.4084 | 2.545
ZnO | 35.6 | 295.5 | -41.6 | 27.9 | SW480 | Human | Colon | Cancer | 24 | 0.1 | 83.9423 | nonToxic | 81.4084 | 2.545
ZnO | 35.6 | 295.5 | -41.6 | 27.9 | SW480 | Human | Colon | Cancer | 24 | 10 | 26.3359 | Toxic | 81.4084 | 2.545
ZnO | 35.6 | 295.5 | -41.6 | 27.9 | SW480 | Human | Colon | Cancer | 24 | 100 | 18.6121 | Toxic | 81.4084 | 2.545
ZnO | 35.6 | 236 | -41.6 | 27.9 | Caco_2 | Human | Colon | Cancer | 24 | 0.1 | 111.7895 | nonToxic | 81.4084 | 2.545
ZnO | 35.6 | 236 | -41.6 | 27.9 | Caco_2 | Human | Colon | Cancer | 24 | 1 | 109.2632 | nonToxic | 81.4084 | 2.545
ZnO | 35.6 | 236 | -41.6 | 27.9 | Caco_2 | Human | Colon | Cancer | 24 | 0.1 | 87.2481 | nonToxic | 81.4084 | 2.545
ZnO | 35.6 | 236 | -41.6 | 27.9 | Caco_2 | Human | Colon | Cancer | 24 | 1 | 65.2331 | nonToxic | 81.4084 | 2.545
ZnO | 35.6 | 295.5 | -41.6 | 27.9 | SW480 | Human | Colon | Cancer | 48 | 0.1 | 114.2285 | nonToxic | 81.4084 | 2.545
ZnO | 35.6 | 295.5 | -41.6 | 27.9 | SW480 | Human | Colon | Cancer | 48 | 1 | 107.8156 | nonToxic | 81.4084 | 2.545
ZnO | 35.6 | 295.5 | -41.6 | 27.9 | SW480 | Human | Colon | Cancer | 48 | 10 | 3.3066 | Toxic | 81.4084 | 2.545
ZnO | 35.6 | 295.5 | -41.6 | 27.9 | SW480 | Human | Colon | Cancer | 48 | 100 | 4.8096 | Toxic | 81.4084 | 2.545
ZnO | 35.6 | 295.5 | -41.6 | 27.9 | SW480 | Human | Colon | Cancer | 24 | 0.1 | 102.2712 | nonToxic | 81.4084 | 2.545
ZnO | 35.6 | 295.5 | -41.6 | 27.9 | SW480 | Human | Colon | Cancer | 24 | 10 | 2.004 | Toxic | 81.4084 | 2.545
ZnO | 35.6 | 295.5 | -41.6 | 27.9 | SW480 | Human | Colon | Cancer | 24 | 100 | 0.4008 | Toxic | 81.4084 | 2.545
ZnO | 35.6 | 236 | -41.6 | 27.9 | Caco_2 | Human | Colon | Cancer | 48 | 0.1 | 119.2404 | nonToxic | 81.4084 | 2.545
ZnO | 35.6 | 236 | -41.6 | 27.9 | Caco_2 | Human | Colon | Cancer | 48 | 1 | 127.4363 | nonToxic | 81.4084 | 2.545
ZnO | 35.6 | 236 | -41.6 | 27.9 | Caco_2 | Human | Colon | Cancer | 48 | 10 | 116.3751 | nonToxic | 81.4084 | 2.545
ZnO | 35.6 | 236 | -41.6 | 27.9 | Caco_2 | Human | Colon | Cancer | 48 | 100 | 40.8796 | Toxic | 81.4084 | 2.545
ZnO | 35.6 | 236 | -41.6 | 27.9 | Caco_2 | Human | Colon | Cancer | 24 | 0.1 | 86.8566 | nonToxic | 81.4084 | 2.545
ZnO | 35.6 | 236 | -41.6 | 27.9 | Caco_2 | Human | Colon | Cancer | 24 | 1 | 84.4578 | nonToxic | 81.4084 | 2.545